## diblock
Sample | Quality Control |  | System | [5 empty] | Overall Polymer | [8 empty] | Individual Block 1 | [16 empty] | Individual Block 2 | [16 empty] | Standard Deviation | [20 empty] | Standard Error | [20 empty] | Other Uncertainty
ind | ORCID | DOI | phase1 | phase2 | phase_method | T | T_infer | notes | BigSMILES | Mn | Mn_method | Mw | Mw_method | D | D_method | N | N_method | name1 | Mn1 | Mn1_method | Mw1 | Mw1_method | D1 | D1_method | N1 | N1_method | f1 | f1_method | ftot1 | ftot1_method | w1 | w1_method | rho1 | rho1_method | name2 | Mn2 | Mn2_method | Mw2 | Mw2_method | D2 | D2_method | N2 | N2_method | f2 | f2_method | ftot2 | ftot2_method | w2 | w2_method | rho2 | rho2_method | Tstd | Mnstd | Mwstd | Dstd | Nstd | Mn1std | Mw1std | D1std | N1std | f1std | ftot1std | w1std | rho1std | Mn2std | Mw2std | D2std | N2std | f2std | ftot2std | w2std | rho2std | Tse | Mnse | Mwse | Dse | Nse | Mn1se | Mw1se | D1se | N1se | f1se | ftot1se | w1se | rho1se | Mn2se | Mw2se | D2se | N2se | f2se | ftot2se | w2se | rho2se | Tunc | Tdesc | Mnunc | Mndesc | Mwunc | Mwdesc | Dunc | Ddesc | Nunc | Ndesc | Mn1unc | Mn1desc | Mw1unc | Mw1desc | D1unc | D1desc | N1unc | N1desc | f1unc | f1desc | ftot1unc | ftot1desc | w1unc | w1desc | rho1unc | rho1desc | Mn2unc | Mn2desc | Mw2unc | Mw2desc | D2unc | D2desc | N2unc | N2desc | f2unc | f2desc | ftot2unc | ftot2desc | w2unc | w2desc | rho2unc | rho2desc
0 | 0000-0002-5223-4306 | https://doi.org/10.1016/0032-3861(95)99001-B | sphere |  | SAXS | 25 | 1 | "All SAXS measurements were conducted at room temperature" | {[][$]CC(c1ccccc1)[$][$]}{[>][<][Si](C)(C)O[>][]} | 60803.57 |  | 68100 |  | 1.12 |  |  |  | PS | [8 empty] | 0.08 |  | 0.08 | [5 empty] | PDMS | [8 empty] | 0.92 |  | 0.92
1 | 0000-0002-5223-4306 | https://doi.org/10.1016/0032-3861(95)99001-B | cylinder |  | SAXS | 25 | 1 |  | {[][$]CC(c1ccccc1)[$][$]}{[>][<][Si](C)(C)O[>][]} | 66576.58 |  | 73900 |  | 1.11 |  |  |  | PS | [8 empty] | 0.16 |  | 0.16 | [5 empty] | PDMS | [8 empty] | 0.84 |  | 0.84
2 | 0000-0002-5223-4306 | https://doi.org/10.1016/0032-3861(95)99001-B | lamellar |  | SAXS | 25 | 1 |  | {[][$]CC(c1ccccc1)[$][$]}{[>][<][Si](C)(C)O[>][]} | 43669.72 |  | 47600 |  | 1.09 |  |  |  | PS | [8 empty] | 0.35 |  | 0.35 | [5 empty] | PDMS | [8 empty] | 0.65 |  | 0.65
3 | 0000-0002-5223-4306 | https://doi.org/10.1016/0032-3861(95)99001-B | cylinder |  | SAXS | 25 | 1 |  | {[][$]CC(c1ccccc1)[$][$]}{[>][<][Si](C)(C)O[>][]} | 42735.85 |  | 45300 |  | 1.06 |  |  |  | PS | [8 empty] | 0.56 |  | 0.56 | [5 empty] | PDMS | [8 empty] | 0.44 |  | 0.44
4 | 0000-0002-5223-4306 | https://doi.org/10.1016/0032-3861(95)99001-B | cylinder |  | SAXS | 25 | 1 |  | {[][$]CC(c1ccccc1)[$][$]}{[>][<][Si](C)(C)O[>][]} | 39056.6 |  | 41400 |  | 1.06 |  |  |  | PS | [8 empty] | 0.66 |  | 0.66 | [5 empty] | PDMS | [8 empty] | 0.34 |  | 0.34
5 | 0000-0001-8264-6507 | https://doi.org/10.1021/ma971577c | lamellar |  | TEM | 100 | 0 | "The D51 and T50 samples cast from toluene show poorly oriented lamellae microstructures, as evidenced in Figure 3 for D51. The apparent periodicities were estimated at 31 ( 3 nm for D51 and 42 ( 5 nm for T50. The bulk samples examined directly from the powder show a qualitative agreement,"..."Thin films (e50 nm) were annealed around 5 days at 110 °C under vacuum and quenched at room temperature from 100 °C. Due to the PS glass transition (see below), we think the observed morphologies are near those encountered at 100 °C | {[][$]CC(c1ccccc1)[$][$]}{[>][<][Si](C)(C)O[>][]} | 13600 | GPC, polystyrene standard | 16320 |  | 1.2 | GPC | 152 |  | PS | [8 empty] | 0.56 |  | 0.56 | [5 empty] | PDMS | [8 empty] | 0.44 |  | 0.44
6 | 0000-0001-8264-6507 | https://doi.org/10.1021/ma971577c | cylinder |  | TEM | 100 | 0 | "The bulk sample shows the same morphology" | {[][$]CC(c1ccccc1)[$][$]}{[>][<][Si](C)(C)O[>][]} | 11700 | GPC, polystyrene standard | 13455 |  | 1.15 | GPC | 126 |  | PS | [8 empty] | 0.67 |  | 0.67 | [5 empty] | PDMS | [8 empty] | 0.33 |  | 0.33
7 | 0000-0003-3977-1278 | https://doi.org/10.1002/polb.21923 | lamellar | disordered | SAXS | 206 | 0 | "Dynamic mechanical spectroscopy was employed to determine the order–disorder transition (ODT) temperatures, from which χ was calculated assuming the mean‐field prediction (χNn)ODT = 10.5." | CCC(C){[$][$]CC(C1CCCCC1)[$][$]}{[$][$]CCCC[$],[$]CC(CC)[$][$]}[H] | 14300 | SEC, polystyrene standard | 15158 |  | 1.06 |  |  |  | PVCH | [8 empty] | 0.52 | H-NMR | 0.52 | [5 empty] | PEE/PE | [8 empty] | 0.48 |  | 0.48
8 | 0000-0003-3977-1278 | https://doi.org/10.1002/polb.21923 | lamellar | disordered | SAXS | 233 | 0 | Some polymers are deleted..."These polymers were made by Eric Cochran" | CCC(C){[$][$]CC(C1CCCCC1)[$][$]}{[$][$]CCCC[$],[$]CC(CC)[$][$]}[H] | 15300 | SEC, polystyrene standard | 16371 |  | 1.07 |  |  |  | PVCH | [8 empty] | 0.52 | H-NMR | 0.52 | [5 empty] | PEE/PE | [8 empty] | 0.48 |  | 0.48
9 | 0000-0003-3977-1278 | https://doi.org/10.1002/polb.21923 | lamellar | disordered | SAXS | 274 | 0 |  | CCC(C){[$][$]CC(C1CCCCC1)[$][$]}{[$][$]CCCC[$],[$]CC(CC)[$][$]}[H] | 16000 | SEC, polystyrene standard | 17280 |  | 1.08 |  |  |  | PVCH | [8 empty] | 0.53 | H-NMR | 0.53 | [5 empty] | PEE/PE | [8 empty] | 0.47 |  | 0.47
10 | 0000-0003-3977-1278 | https://doi.org/10.1002/polb.21923 | lamellar | disordered | SAXS | 307 | 0 |  | CCC(C){[$][$]CC(C1CCCCC1)[$][$]}{[$][$]CCCC[$],[$]CC(CC)[$][$]}[H] | 18900 | SEC, polystyrene standard | 20979 |  | 1.11 |  |  |  | PVCH | [8 empty] | 0.52 | H-NMR | 0.52 | [5 empty] | PEE/PE | [8 empty] | 0.48 |  | 0.48
11 | 0000-0003-3977-1278 | https://doi.org/10.1002/polb.21923 | lamellar |  | SAXS | 320 | 0 | ODT > 320, so 320 set to lamellar | CCC(C){[$][$]CC(C1CCCCC1)[$][$]}{[$][$]CCCC[$],[$]CC(CC)[$][$]}[H] | 34900 | SEC, polystyrene standard | 37692 |  | 1.08 |  |  |  | PVCH | [8 empty] | 0.56 | H-NMR | 0.56 | [5 empty] | PEE/PE | [8 empty] | 0.44 |  | 0.44
12 | 0000-0003-3977-1278 | https://doi.org/10.1002/polb.21923 | disordered |  | SAXS | 140 | 0 | ODT < 140, 140 set to disordered | CCC(C){[$][$]CC(C1CCCCC1)[$][$]}{[$][$]CCCC[$],[$]CC(CC)[$][$]}[H] | 12000 | SEC, polystyrene standard | 12960 |  | 1.08 |  |  |  | PVCH | [8 empty] | 0.5 | H-NMR | 0.5 | [5 empty] | PEE/PE | [8 empty] | 0.5 |  | 0.5
13 | 0000-0003-3977-1278 | https://doi.org/10.1002/polb.21923 | lamellar | disordered | SAXS | 172 | 0 |  | CCC(C){[$][$]CC(C1CCCCC1)[$][$]}{[$][$]CCCC[$],[$]CC(CC)[$][$]}[H] | 12300 | SEC, polystyrene standard | 13653 |  | 1.11 |  |  |  | PVCH | [8 empty] | 0.52 | H-NMR | 0.52 | [5 empty] | PEE/PE | [8 empty] | 0.48 |  | 0.48
14 | 0000-0003-3977-1278 | https://doi.org/10.1002/polb.21923 | lamellar | disordered | SAXS | 171 | 0 |  | CCC(C){[$][$]CC(C1CCCCC1)[$][$]}{[$][$]CCCC[$],[$]CC(CC)[$][$]}[H] | 13200 | SEC, polystyrene standard | 14124 |  | 1.07 |  |  |  | PVCH | [8 empty] | 0.51 | H-NMR | 0.51 | [5 empty] | PEE/PE | [8 empty] | 0.49 |  | 0.49
15 | 0000-0003-3977-1278 | https://doi.org/10.1002/polb.21923 | lamellar | disordered | SAXS | 176 | 0 |  | CCC(C){[$][$]CC(C1CCCCC1)[$][$]}{[$][$]CCCC[$],[$]CC(CC)[$][$]}[H] | 13100 | SEC, polystyrene standard | 14148 |  | 1.08 |  |  |  | PVCH | [8 empty] | 0.5 | H-NMR | 0.5 | [5 empty] | PEE/PE | [8 empty] | 0.5 |  | 0.5
16 | 0000-0003-3977-1278 | https://doi.org/10.1002/polb.21923 | lamellar | disordered | SAXS | 221 | 0 |  | CCC(C){[$][$]CC(C1CCCCC1)[$][$]}{[$][$]CCCC[$],[$]CC(CC)[$][$]}[H] | 14500 | SEC, polystyrene standard | 15370 |  | 1.06 |  |  |  | PVCH | [8 empty] | 0.5 | H-NMR | 0.5 | [5 empty] | PEE/PE | [8 empty] | 0.5 |  | 0.5
17 | 0000-0003-3977-1278 | https://doi.org/10.1002/polb.21923 | lamellar | disordered | SAXS | 222 | 0 |  | CCC(C){[$][$]CC(C1CCCCC1)[$][$]}{[$][$]CCCC[$],[$]CC(CC)[$][$]}[H] | 15200 | SEC, polystyrene standard | 16416 |  | 1.08 |  |  |  | PVCH | [8 empty] | 0.53 | H-NMR | 0.53 | [5 empty] | PEE/PE | [8 empty] | 0.47 |  | 0.47
18 | 0000-0003-3977-1278 | https://doi.org/10.1002/polb.21923 | lamellar |  | SAXS | 320 | 0 | ODT > 320, so 320 set to lamellar | CCC(C){[$][$]CC(C1CCCCC1)[$][$]}{[$][$]CCCC[$],[$]CC(CC)[$][$]}[H] | 21500 | SEC, polystyrene standard | 22790 |  | 1.06 |  |  |  | PVCH | [8 empty] | 0.47 | H-NMR | 0.47 | [5 empty] | PEE/PE | [8 empty] | 0.53 |  | 0.53
19 | 0000-0003-3977-1278 | https://doi.org/10.1002/polb.21923 | lamellar | disordered | SAXS | 153 | 0 |  | CCC(C){[$][$]CC(C1CCCCC1)[$][$]}{[$][$]CCCC[$],[$]CC(CC)[$][$]}[H] | 12100 | SEC, polystyrene standard | 13310 |  | 1.1 |  |  |  | PVCH | [8 empty] | 0.52 | H-NMR | 0.52 | [5 empty] | PEE/PE | [8 empty] | 0.48 |  | 0.48
20 | 0000-0003-3977-1278 | https://doi.org/10.1002/polb.21923 | lamellar | disordered | SAXS | 180 | 0 |  | CCC(C){[$][$]CC(C1CCCCC1)[$][$]}{[$][$]CCCC[$],[$]CC(CC)[$][$]}[H] | 13200 | SEC, polystyrene standard | 14124 |  | 1.07 |  |  |  | PVCH | [8 empty] | 0.5 | H-NMR | 0.5 | [5 empty] | PEE/PE | [8 empty] | 0.5 |  | 0.5
21 | 0000-0003-3977-1278 | https://doi.org/10.1002/polb.21923 | lamellar | disordered | SAXS | 248 | 0 |  | CCC(C){[$][$]CC(C1CCCCC1)[$][$]}{[$][$]CCCC[$],[$]CC(CC)[$][$]}[H] | 16100 | SEC, polystyrene standard | 16744 |  | 1.04 |  |  |  | PVCH | [8 empty] | 0.5 | H-NMR | 0.5 | [5 empty] | PEE/PE | [8 empty] | 0.5 |  | 0.5
22 | 0000-0003-3977-1278 | https://doi.org/10.1002/polb.21923 | lamellar | disordered | SAXS | 229 | 0 |  | CCC(C){[$][$]CC(C1CCCCC1)[$][$]}{[$][$]CCCC[$],[$]CC(CC)[$][$]}[H] | 18000 | SEC, polystyrene standard | 19080 |  | 1.06 |  |  |  | PVCH | [8 empty] | 0.54 | H-NMR | 0.54 | [5 empty] | PEE/PE | [8 empty] | 0.46 |  | 0.46
23 | 0000-0003-3977-1278 | https://doi.org/10.1002/polb.21923 | lamellar |  | SAXS | 320 | 0 | ODT > 320, so 320 set to lamellar | CCC(C){[$][$]CC(C1CCCCC1)[$][$]}{[$][$]CCCC[$],[$]CC(CC)[$][$]}[H] | 22300 | SEC, polystyrene standard | 23861 |  | 1.07 |  |  |  | PVCH | [8 empty] | 0.54 | H-NMR | 0.54 | [5 empty] | PEE/PE | [8 empty] | 0.46 |  | 0.46
24 | 0000-0003-3977-1278 | https://doi.org/10.1002/polb.21923 | lamellar | disordered | SAXS | 221 | 0 |  | CCC(C){[$][$]CC(C1CCCCC1)[$][$]}{[$][$]CCCC[$],[$]CC(CC)[$][$]}[H] | 19100 | SEC, polystyrene standard | 20246 |  | 1.06 |  |  |  | PVCH | [8 empty] | 0.52 | H-NMR | 0.52 | [5 empty] | PEE/PE | [8 empty] | 0.48 |  | 0.48
25 | 0000-0003-3977-1278 | https://doi.org/10.1002/polb.21923 | lamellar | disordered | SAXS | 227 | 0 |  | CCC(C){[$][$]CC(C1CCCCC1)[$][$]}{[$][$]CCCC[$],[$]CC(CC)[$][$]}[H] | 20100 | SEC, polystyrene standard | 21507 |  | 1.07 |  |  |  | PVCH | [8 empty] | 0.51 | H-NMR | 0.51 | [5 empty] | PEE/PE | [8 empty] | 0.49 |  | 0.49
26 | 0000-0003-3977-1278 | https://doi.org/10.1002/polb.21923 | lamellar | disordered | SAXS | 297 | 0 |  | CCC(C){[$][$]CC(C1CCCCC1)[$][$]}{[$][$]CCCC[$],[$]CC(CC)[$][$]}[H] | 25000 | SEC, polystyrene standard | 26750 |  | 1.07 |  |  |  | PVCH | [8 empty] | 0.51 | H-NMR | 0.51 | [5 empty] | PEE/PE | [8 empty] | 0.49 |  | 0.49
27 | 0000-0003-3977-1278 | https://doi.org/10.1002/polb.21923 | lamellar | disordered | SAXS | 269 | 0 |  | CCC(C){[$][$]CC(C1CCCCC1)[$][$]}{[$][$]CCCC[$],[$]CC(CC)[$][$]}[H] | 28100 | SEC, polystyrene standard | 30910 |  | 1.1 |  |  |  | PVCH | [8 empty] | 0.51 | H-NMR | 0.51 | [5 empty] | PEE/PE | [8 empty] | 0.49 |  | 0.49
28 | 0000-0003-3977-1278 | https://doi.org/10.1002/polb.21923 | disordered |  | SAXS | 140 | 0 | ODT < 140, 140 set to disordered | CCC(C){[$][$]CC(C1CCCCC1)[$][$]}{[$][$]CCCC[$],[$]CC(CC)[$][$]}[H] | 20900 | SEC, polystyrene standard | 21527 |  | 1.03 |  |  |  | PVCH | [8 empty] | 0.52 | H-NMR | 0.52 | [5 empty] | PEE/PE | [8 empty] | 0.48 |  | 0.48
29 | 0000-0003-3977-1278 | https://doi.org/10.1002/polb.21923 | lamellar | disordered | SAXS | 155 | 0 |  | CCC(C){[$][$]CC(C1CCCCC1)[$][$]}{[$][$]CCCC[$],[$]CC(CC)[$][$]}[H] | 22600 | SEC, polystyrene standard | 24408 |  | 1.08 |  |  |  | PVCH | [8 empty] | 0.53 | H-NMR | 0.53 | [5 empty] | PEE/PE | [8 empty] | 0.47 |  | 0.47
30 | 0000-0003-3977-1278 | https://doi.org/10.1002/polb.21923 | disordered |  | SAXS | 140 | 0 | ODT < 140, 140 set to disordered | CCC(C){[$][$]CC(C1CCCCC1)[$][$]}{[$][$]CCCC[$],[$]CC(CC)[$][$]}[H] | 13100 | SEC, polystyrene standard | 13755 |  | 1.05 |  |  |  | PVCH | [8 empty] | 0.51 | H-NMR | 0.51 | [5 empty] | PEE/PE | [8 empty] | 0.49 |  | 0.49
31 | 0000-0003-3977-1278 | https://doi.org/10.1002/polb.21923 | disordered |  | SAXS | 140 | 0 | ODT < 140, 140 set to disordered | CCC(C){[$][$]CC(C1CCCCC1)[$][$]}{[$][$]CCCC[$],[$]CC(CC)[$][$]}[H] | 14500 | SEC, polystyrene standard | 14935 |  | 1.03 |  |  |  | PVCH | [8 empty] | 0.52 | H-NMR | 0.52 | [5 empty] | PEE/PE | [8 empty] | 0.48 |  | 0.48
32 | 0000-0003-3977-1278 | https://doi.org/10.1002/polb.21923 | lamellar | disordered | SAXS | 161 | 0 |  | CCC(C){[$][$]CC(C1CCCCC1)[$][$]}{[$][$]CCCC[$],[$]CC(CC)[$][$]}[H] | 31100 | SEC, polystyrene standard | 33588 |  | 1.08 |  |  |  | PVCH | [8 empty] | 0.5 | H-NMR | 0.5 | [5 empty] | PEE/PE | [8 empty] | 0.5 |  | 0.5
33 | 0000-0003-2858-555X | https://doi.org/10.1021/ma302048y | sphere |  | SAXS | 160 | 0 | "Nanostructure Characteristics of the Diblock Copolymers after Thermal Annealing in Vacuum at 160 °C for 48 h Obtained from SAXS Results" | {[][$]CC(c1cc(C(=O)Oc2ccc(OCCCC)cc2)ccc1(C(=O)Oc3ccc(OCCCC)cc3))[$][$]}{[>][<][Si](C)(C)O[>][]} | 24800 | H-NMR and absolute molecular weight of PDMS | 26784 |  | 1.08 | GPC-linear polystyrene |  |  | PBPCS | [8 empty] | 0.77 | H-NMR of the block copolymer and the absolute molecular weight of the PDMS block | 0.77 | [5 empty] | PDMS | [8 empty] | 0.23 |  | 0.23
34 | 0000-0003-2858-555X | https://doi.org/10.1021/ma302048y | sphere |  | SAXS | 160 | 0 | "We have studied bulk phase behaviors of these BCPs and the influences of the temperature and phase transitions of PBPCS blocks..." | {[][$]CC(c1cc(C(=O)Oc2ccc(OCCCC)cc2)ccc1(C(=O)Oc3ccc(OCCCC)cc3))[$][$]}{[>][<][Si](C)(C)O[>][]} | 33500 | H-NMR and absolute molecular weight of PDMS | 36180 |  | 1.08 | GPC-linear polystyrene |  |  | PBPCS | [8 empty] | 0.83 | H-NMR of the block copolymer and the absolute molecular weight of the PDMS block | 0.83 | [5 empty] | PDMS | [8 empty] | 0.17 |  | 0.17
35 | 0000-0003-2858-555X | https://doi.org/10.1021/ma302048y | sphere |  | SAXS | 160 | 0 |  | {[][$]CC(c1cc(C(=O)Oc2ccc(OCCCC)cc2)ccc1(C(=O)Oc3ccc(OCCCC)cc3))[$][$]}{[>][<][Si](C)(C)O[>][]} | 44100 | H-NMR and absolute molecular weight of PDMS | 48069 |  | 1.09 | GPC-linear polystyrene |  |  | PBPCS | [8 empty] | 0.87 | H-NMR of the block copolymer and the absolute molecular weight of the PDMS block | 0.87 | [5 empty] | PDMS | [8 empty] | 0.13 |  | 0.13
36 | 0000-0003-2858-555X | https://doi.org/10.1021/ma302048y | sphere |  | SAXS | 160 | 0 |  | {[][$]CC(c1cc(C(=O)Oc2ccc(OCCCC)cc2)ccc1(C(=O)Oc3ccc(OCCCC)cc3))[$][$]}{[>][<][Si](C)(C)O[>][]} | 54800 | H-NMR and absolute molecular weight of PDMS | 59732 |  | 1.09 | GPC-linear polystyrene |  |  | PBPCS | [8 empty] | 0.9 | H-NMR of the block copolymer and the absolute molecular weight of the PDMS block | 0.9 | [5 empty] | PDMS | [8 empty] | 0.1 |  | 0.1
37 | 0000-0003-2858-555X | https://doi.org/10.1021/ma302048y | sphere |  | SAXS | 25 | 1 |  | {[][$]CC(c1cc(C(=O)Oc2ccc(OCCCC)cc2)ccc1(C(=O)Oc3ccc(OCCCC)cc3))[$][$]}{[>][<][Si](C)(C)O[>][]} | 44100 | H-NMR and absolute molecular weight of PDMS | 48069 |  | 1.09 | GPC-linear polystyrene |  |  | PBPCS | [8 empty] | 0.87 | H-NMR of the block copolymer and the absolute molecular weight of the PDMS block | 0.87 | [5 empty] | PDMS | [8 empty] | 0.13 |  | 0.13
38 | 0000-0003-2858-555X | https://doi.org/10.1021/ma302048y | sphere | cylinder | SAXS | 230 | 0 |  | {[][$]CC(c1cc(C(=O)Oc2ccc(OCCCC)cc2)ccc1(C(=O)Oc3ccc(OCCCC)cc3))[$][$]}{[>][<][Si](C)(C)O[>][]} | 44100 | H-NMR and absolute molecular weight of PDMS | 48069 |  | 1.09 | GPC-linear polystyrene |  |  | PBPCS | [8 empty] | 0.87 | H-NMR of the block copolymer and the absolute molecular weight of the PDMS block | 0.87 | [5 empty] | PDMS | [8 empty] | 0.13 |  | 0.13
39 | 0000-0003-2858-555X | https://doi.org/10.1021/ma302048y | sphere | cylinder | SAXS | 260 | 0 |  | {[][$]CC(c1cc(C(=O)Oc2ccc(OCCCC)cc2)ccc1(C(=O)Oc3ccc(OCCCC)cc3))[$][$]}{[>][<][Si](C)(C)O[>][]} | 44100 | H-NMR and absolute molecular weight of PDMS | 48069 |  | 1.09 | GPC-linear polystyrene |  |  | PBPCS | [8 empty] | 0.87 | H-NMR of the block copolymer and the absolute molecular weight of the PDMS block | 0.87 | [5 empty] | PDMS | [8 empty] | 0.13 |  | 0.13
40 | 0000-0003-2858-555X | https://doi.org/10.1021/ma302048y | sphere |  | SAXS | 25 | 1 |  | {[][$]CC(c1cc(C(=O)Oc2ccc(OCCCC)cc2)ccc1(C(=O)Oc3ccc(OCCCC)cc3))[$][$]}{[>][<][Si](C)(C)O[>][]} | 54800 | H-NMR and absolute molecular weight of PDMS | 59732 |  | 1.09 | GPC-linear polystyrene |  |  | PBPCS | [8 empty] | 0.9 | H-NMR of the block copolymer and the absolute molecular weight of the PDMS block | 0.9 | [5 empty] | PDMS | [8 empty] | 0.1 |  | 0.1
41 | 0000-0003-2858-555X | https://doi.org/10.1021/ma302048y | sphere | cylinder | SAXS | 220 | 0 |  | {[][$]CC(c1cc(C(=O)Oc2ccc(OCCCC)cc2)ccc1(C(=O)Oc3ccc(OCCCC)cc3))[$][$]}{[>][<][Si](C)(C)O[>][]} | 54800 | H-NMR and absolute molecular weight of PDMS | 59732 |  | 1.09 | GPC-linear polystyrene |  |  | PBPCS | [8 empty] | 0.9 | H-NMR of the block copolymer and the absolute molecular weight of the PDMS block | 0.9 | [5 empty] | PDMS | [8 empty] | 0.1 |  | 0.1
42 | 0000-0003-2858-555X | https://doi.org/10.1021/ma302048y | cylinder |  | SAXS | 250 | 0 |  | {[][$]CC(c1cc(C(=O)Oc2ccc(OCCCC)cc2)ccc1(C(=O)Oc3ccc(OCCCC)cc3))[$][$]}{[>][<][Si](C)(C)O[>][]} | 54800 | H-NMR and absolute molecular weight of PDMS | 59732 |  | 1.09 | GPC-linear polystyrene |  |  | PBPCS | [8 empty] | 0.9 | H-NMR of the block copolymer and the absolute molecular weight of the PDMS block | 0.9 | [5 empty] | PDMS | [8 empty] | 0.1 |  | 0.1
43 | 0000-0002-5223-4306 | https://doi.org/10.1016/j.polymer.2014.02.047 | cylinder |  | SAXS | 150 | 0 | PS-PEHMA 12-33 Figure A4 Supplemental | CCC(C){[$][$]CC(c1ccccc1)[$][$]}{[$][$]CC(C)(C(=O)OCC(CC)CCCC)[$][$]}[H] | 44200 |  | 47294 |  | 1.07 |  |  |  | PS | [8 empty] | 0.247 |  | 0.247 | [5 empty] | PEHMA | [8 empty] | 0.753 |  | 0.753
44 | 0000-0002-5223-4306 | https://doi.org/10.1016/j.polymer.2014.02.047 | cylinder |  | SAXS | 180 | 0 | "AFM confirms that these polymers both form PS cylinders (CYL). " under the section "Bulk phase behavior" | CCC(C){[$][$]CC(c1ccccc1)[$][$]}{[$][$]CC(C)(C(=O)OCC(CC)CCCC)[$][$]}[H] | 44200 |  | 47294 |  | 1.07 |  |  |  | PS | [8 empty] | 0.247 |  | 0.247 | [5 empty] | PEHMA | [8 empty] | 0.753 |  | 0.753
45 | 0000-0002-5223-4306 | https://doi.org/10.1016/j.polymer.2014.02.047 | cylinder |  | SAXS | 200 | 0 |  | CCC(C){[$][$]CC(c1ccccc1)[$][$]}{[$][$]CC(C)(C(=O)OCC(CC)CCCC)[$][$]}[H] | 44200 |  | 47294 |  | 1.07 |  |  |  | PS | [8 empty] | 0.247 |  | 0.247 | [5 empty] | PEHMA | [8 empty] | 0.753 |  | 0.753
46 | 0000-0002-5223-4306 | https://doi.org/10.1016/j.polymer.2014.02.047 | cylinder |  | SAXS | 210 | 0 |  | CCC(C){[$][$]CC(c1ccccc1)[$][$]}{[$][$]CC(C)(C(=O)OCC(CC)CCCC)[$][$]}[H] | 44200 |  | 47294 |  | 1.07 |  |  |  | PS | [8 empty] | 0.247 |  | 0.247 | [5 empty] | PEHMA | [8 empty] | 0.753 |  | 0.753
47 | 0000-0002-5223-4306 | https://doi.org/10.1016/j.polymer.2014.02.047 | cylinder |  | SAXS | 220 | 0 |  | CCC(C){[$][$]CC(c1ccccc1)[$][$]}{[$][$]CC(C)(C(=O)OCC(CC)CCCC)[$][$]}[H] | 44200 |  | 47294 |  | 1.07 |  |  |  | PS | [8 empty] | 0.247 |  | 0.247 | [5 empty] | PEHMA | [8 empty] | 0.753 |  | 0.753
48 | 0000-0002-5223-4306 | https://doi.org/10.1016/j.polymer.2014.02.047 | cylinder |  | SAXS | 230 | 0 |  | CCC(C){[$][$]CC(c1ccccc1)[$][$]}{[$][$]CC(C)(C(=O)OCC(CC)CCCC)[$][$]}[H] | 44200 |  | 47294 |  | 1.07 |  |  |  | PS | [8 empty] | 0.247 |  | 0.247 | [5 empty] | PEHMA | [8 empty] | 0.753 |  | 0.753
49 | 0000-0002-5223-4306 | https://doi.org/10.1016/j.polymer.2014.02.047 | cylinder |  | SAXS | 240 | 0 |  | CCC(C){[$][$]CC(c1ccccc1)[$][$]}{[$][$]CC(C)(C(=O)OCC(CC)CCCC)[$][$]}[H] | 44200 |  | 47294 |  | 1.07 |  |  |  | PS | [8 empty] | 0.247 |  | 0.247 | [5 empty] | PEHMA | [8 empty] | 0.753 |  | 0.753
50 | 0000-0002-5223-4306 | https://doi.org/10.1016/j.polymer.2014.02.047 | cylinder | disordered | SAXS | 245 | 0 | 245 plus or minus 5 degrees C | CCC(C){[$][$]CC(c1ccccc1)[$][$]}{[$][$]CC(C)(C(=O)OCC(CC)CCCC)[$][$]}[H] | 44200 |  | 47294 |  | 1.07 |  |  |  | PS | [8 empty] | 0.247 |  | 0.247 | [5 empty] | PEHMA | [8 empty] | 0.753 |  | 0.753
51 | 0000-0002-5223-4306 | https://doi.org/10.1016/j.polymer.2014.02.047 | disordered |  | SAXS | 250 | 0 |  | CCC(C){[$][$]CC(c1ccccc1)[$][$]}{[$][$]CC(C)(C(=O)OCC(CC)CCCC)[$][$]}[H] | 44200 |  | 47294 |  | 1.07 |  |  |  | PS | [8 empty] | 0.247 |  | 0.247 | [5 empty] | PEHMA | [8 empty] | 0.753 |  | 0.753
52 | 0000-0002-5223-4306 | https://doi.org/10.1016/j.polymer.2014.02.047 | cylinder |  | SAXS | 110 | 0 | Figure 4 PS-PEHMA 10-20 | CCC(C){[$][$]CC(c1ccccc1)[$][$]}{[$][$]CC(C)(C(=O)OCC(CC)CCCC)[$][$]}[H] | 29500 |  | 31860 |  | 1.08 |  |  |  | PS | [8 empty] | 0.311 |  | 0.311 | [5 empty] | PEHMA | [8 empty] | 0.689 |  | 0.689
53 | 0000-0002-5223-4306 | https://doi.org/10.1016/j.polymer.2014.02.047 | cylinder |  | SAXS | 120 | 0 | "hows room-temperature tapping-mode AFM phase im-ages of PS-PEHMA 10-20 and 12-33, revealing a morphology of in-plane PS cylinders (white) in a matrix of PEHMA (gray)" | CCC(C){[$][$]CC(c1ccccc1)[$][$]}{[$][$]CC(C)(C(=O)OCC(CC)CCCC)[$][$]}[H] | 29500 |  | 31860 |  | 1.08 |  |  |  | PS | [8 empty] | 0.311 |  | 0.311 | [5 empty] | PEHMA | [8 empty] | 0.689 |  | 0.689
54 | 0000-0002-5223-4306 | https://doi.org/10.1016/j.polymer.2014.02.047 | cylinder |  | SAXS | 122 | 0 |  | CCC(C){[$][$]CC(c1ccccc1)[$][$]}{[$][$]CC(C)(C(=O)OCC(CC)CCCC)[$][$]}[H] | 29500 |  | 31860 |  | 1.08 |  |  |  | PS | [8 empty] | 0.311 |  | 0.311 | [5 empty] | PEHMA | [8 empty] | 0.689 |  | 0.689
55 | 0000-0002-5223-4306 | https://doi.org/10.1016/j.polymer.2014.02.047 | cylinder | disordered | SAXS | 123 | 0 | 123 plus or minus 2 degrees C | CCC(C){[$][$]CC(c1ccccc1)[$][$]}{[$][$]CC(C)(C(=O)OCC(CC)CCCC)[$][$]}[H] | 29500 |  | 31860 |  | 1.08 |  |  |  | PS | [8 empty] | 0.311 |  | 0.311 | [5 empty] | PEHMA | [8 empty] | 0.689 |  | 0.689
56 | 0000-0002-5223-4306 | https://doi.org/10.1016/j.polymer.2014.02.047 | disordered |  | SAXS | 130 | 0 |  | CCC(C){[$][$]CC(c1ccccc1)[$][$]}{[$][$]CC(C)(C(=O)OCC(CC)CCCC)[$][$]}[H] | 29500 |  | 31860 |  | 1.08 |  |  |  | PS | [8 empty] | 0.311 |  | 0.311 | [5 empty] | PEHMA | [8 empty] | 0.689 |  | 0.689
57 | 0000-0002-5223-4306 | https://doi.org/10.1016/j.polymer.2014.02.047 | disordered |  | SAXS | 140 | 0 |  | CCC(C){[$][$]CC(c1ccccc1)[$][$]}{[$][$]CC(C)(C(=O)OCC(CC)CCCC)[$][$]}[H] | 29500 |  | 31860 |  | 1.08 |  |  |  | PS | [8 empty] | 0.311 |  | 0.311 | [5 empty] | PEHMA | [8 empty] | 0.689 |  | 0.689
58 | 0000-0002-5223-4306 | https://doi.org/10.1016/j.polymer.2014.02.047 | disordered |  | SAXS | 145 | 0 |  | CCC(C){[$][$]CC(c1ccccc1)[$][$]}{[$][$]CC(C)(C(=O)OCC(CC)CCCC)[$][$]}[H] | 29500 |  | 31860 |  | 1.08 |  |  |  | PS | [8 empty] | 0.311 |  | 0.311 | [5 empty] | PEHMA | [8 empty] | 0.689 |  | 0.689
59 | 0000-0002-5223-4306 | https://doi.org/10.1016/j.polymer.2014.02.047 | disordered |  | SAXS | 150 | 0 |  | CCC(C){[$][$]CC(c1ccccc1)[$][$]}{[$][$]CC(C)(C(=O)OCC(CC)CCCC)[$][$]}[H] | 29500 |  | 31860 |  | 1.08 |  |  |  | PS | [8 empty] | 0.311 |  | 0.311 | [5 empty] | PEHMA | [8 empty] | 0.689 |  | 0.689
60 | 0000-0002-5223-4306 | https://doi.org/10.1016/j.polymer.2014.02.047 | disordered |  | SAXS | 160 | 0 |  | CCC(C){[$][$]CC(c1ccccc1)[$][$]}{[$][$]CC(C)(C(=O)OCC(CC)CCCC)[$][$]}[H] | 29500 |  | 31860 |  | 1.08 |  |  |  | PS | [8 empty] | 0.311 |  | 0.311 | [5 empty] | PEHMA | [8 empty] | 0.689 |  | 0.689
61 | 0000-0002-5223-4306 | https://doi.org/10.1016/j.polymer.2014.02.047 | lamellar |  | SAXS | 130 | 0 | "a specimen was flow-aligned in a lubricated channel die [33,34] at 130 C (in the L phase);" | CCC(C){[$][$]CC(c1ccccc1)[$][$]}{[$][$]CC(C)(C(=O)OCC(CC)CCCC)[$][$]}[H] | 39400 |  | 45310 |  | 1.15 |  |  |  | PS | [8 empty] | 0.664 |  | 0.664 | [5 empty] | PEHMA | [8 empty] | 0.336 |  | 0.336
62 | 0000-0002-5223-4306 | https://doi.org/10.1016/j.polymer.2014.02.047 | lamellar | PL | SAXS | 145 | 0 | PS-PEHMA 27-12 Figure A5 Supplemental | CCC(C){[$][$]CC(c1ccccc1)[$][$]}{[$][$]CC(C)(C(=O)OCC(CC)CCCC)[$][$]}[H] | 39400 |  | 45310 |  | 1.15 |  |  |  | PS | [8 empty] | 0.664 |  | 0.664 | [5 empty] | PEHMA | [8 empty] | 0.336 |  | 0.336
63 | 0000-0002-5223-4306 | https://doi.org/10.1016/j.polymer.2014.02.047 | PL |  | SAXS | 190 | 0 | "By contrast, AFM images of PS-PEHMA 27-12 taken at the same magnification as Fig. 3 were featureless, as expected for a lamellar morphology with the lamellae lying in the plane of the film. " | CCC(C){[$][$]CC(c1ccccc1)[$][$]}{[$][$]CC(C)(C(=O)OCC(CC)CCCC)[$][$]}[H] | 39400 |  | 45310 |  | 1.15 |  |  |  | PS | [8 empty] | 0.664 |  | 0.664 | [5 empty] | PEHMA | [8 empty] | 0.336 |  | 0.336
64 | 0000-0002-5223-4306 | https://doi.org/10.1016/j.polymer.2014.02.047 | PL |  | SAXS | 200 | 0 |  | CCC(C){[$][$]CC(c1ccccc1)[$][$]}{[$][$]CC(C)(C(=O)OCC(CC)CCCC)[$][$]}[H] | 39400 |  | 45310 |  | 1.15 |  |  |  | PS | [8 empty] | 0.664 |  | 0.664 | [5 empty] | PEHMA | [8 empty] | 0.336 |  | 0.336
65 | 0000-0002-5223-4306 | https://doi.org/10.1016/j.polymer.2014.02.047 | PL |  | SAXS | 210 | 0 |  | CCC(C){[$][$]CC(c1ccccc1)[$][$]}{[$][$]CC(C)(C(=O)OCC(CC)CCCC)[$][$]}[H] | 39400 |  | 45310 |  | 1.15 |  |  |  | PS | [8 empty] | 0.664 |  | 0.664 | [5 empty] | PEHMA | [8 empty] | 0.336 |  | 0.336
66 | 0000-0002-5223-4306 | https://doi.org/10.1016/j.polymer.2014.02.047 | PL |  | SAXS | 220 | 0 |  | CCC(C){[$][$]CC(c1ccccc1)[$][$]}{[$][$]CC(C)(C(=O)OCC(CC)CCCC)[$][$]}[H] | 39400 |  | 45310 |  | 1.15 |  |  |  | PS | [8 empty] | 0.664 |  | 0.664 | [5 empty] | PEHMA | [8 empty] | 0.336 |  | 0.336
67 | 0000-0002-5223-4306 | https://doi.org/10.1016/j.polymer.2014.02.047 | PL |  | SAXS | 230 | 0 |  | CCC(C){[$][$]CC(c1ccccc1)[$][$]}{[$][$]CC(C)(C(=O)OCC(CC)CCCC)[$][$]}[H] | 39400 |  | 45310 |  | 1.15 |  |  |  | PS | [8 empty] | 0.664 |  | 0.664 | [5 empty] | PEHMA | [8 empty] | 0.336 |  | 0.336
68 | 0000-0002-5223-4306 | https://doi.org/10.1016/j.polymer.2014.02.047 | PL |  | SAXS | 240 | 0 |  | CCC(C){[$][$]CC(c1ccccc1)[$][$]}{[$][$]CC(C)(C(=O)OCC(CC)CCCC)[$][$]}[H] | 39400 |  | 45310 |  | 1.15 |  |  |  | PS | [8 empty] | 0.664 |  | 0.664 | [5 empty] | PEHMA | [8 empty] | 0.336 |  | 0.336
69 | 0000-0002-5223-4306 | https://doi.org/10.1016/j.polymer.2014.02.047 | PL | disordered | SAXS | 245 | 0 | 245 plus or minus 5 degrees C | CCC(C){[$][$]CC(c1ccccc1)[$][$]}{[$][$]CC(C)(C(=O)OCC(CC)CCCC)[$][$]}[H] | 39400 |  | 45310 |  | 1.15 |  |  |  | PS | [8 empty] | 0.664 |  | 0.664 | [5 empty] | PEHMA | [8 empty] | 0.336 |  | 0.336
70 | 0000-0002-5223-4306 | https://doi.org/10.1016/j.polymer.2014.02.047 | disordered |  | SAXS | 250 | 0 |  | CCC(C){[$][$]CC(c1ccccc1)[$][$]}{[$][$]CC(C)(C(=O)OCC(CC)CCCC)[$][$]}[H] | 39400 |  | 45310 |  | 1.15 |  |  |  | PS | [8 empty] | 0.664 |  | 0.664 | [5 empty] | PEHMA | [8 empty] | 0.336 |  | 0.336
71 | 0000-0002-5223-4306 | https://doi.org/10.1016/j.polymer.2014.02.047 | disordered |  | SAXS | 260 | 0 |  | CCC(C){[$][$]CC(c1ccccc1)[$][$]}{[$][$]CC(C)(C(=O)OCC(CC)CCCC)[$][$]}[H] | 39400 |  | 45310 |  | 1.15 |  |  |  | PS | [8 empty] | 0.664 |  | 0.664 | [5 empty] | PEHMA | [8 empty] | 0.336 |  | 0.336
72 | 0000-0002-5223-4306 | https://doi.org/10.1016/j.polymer.2014.02.047 | disordered |  | SAXS | 265 | 0 |  | CCC(C){[$][$]CC(c1ccccc1)[$][$]}{[$][$]CC(C)(C(=O)OCC(CC)CCCC)[$][$]}[H] | 39400 |  | 45310 |  | 1.15 |  |  |  | PS | [8 empty] | 0.664 |  | 0.664 | [5 empty] | PEHMA | [8 empty] | 0.336 |  | 0.336
73 | 0000-0002-5223-4306 | https://doi.org/10.1016/j.polymer.2014.02.047 | disordered |  | SAXS | 270 | 0 |  | CCC(C){[$][$]CC(c1ccccc1)[$][$]}{[$][$]CC(C)(C(=O)OCC(CC)CCCC)[$][$]}[H] | 39400 |  | 45310 |  | 1.15 |  |  |  | PS | [8 empty] | 0.664 |  | 0.664 | [5 empty] | PEHMA | [8 empty] | 0.336 |  | 0.336
74 | https://www.scopus.com/authid/detail.uri?authorId=55886924900 | https://doi.org/10.1016/S0032-3861(99)00361-4 | disordered |  | TEM | 120 | 1 | Annealing temperature used | {[][$]CC(c1ccccc1)[$][$]}{[$][$]CC(C)(C(=O)OCCCC)[$][]} | 100800 |  | 102816 |  | 1.02 |  |  |  | PS | [8 empty] | 0.17 |  | 0.17 | [5 empty] | PBMA | [8 empty] | 0.83 |  | 0.83
75 | https://www.scopus.com/authid/detail.uri?authorId=55886924900 | https://doi.org/10.1016/S0032-3861(99)00361-4 | disordered |  | TEM | 120 | 1 | "All samples were cast from toluene, and the solvent wasallowed to evaporate slowly over 5–7 days at roomtemperature. The films were then dried to constant weightin a vacuum oven at 120 degC for 3 days" | {[][$]CC(c1ccccc1)[$][$]}{[$][$]CC(C)(C(=O)OCCCC)[$][]} | 75900 |  | 81972 |  | 1.08 |  |  |  | PS | [8 empty] | 0.27 |  | 0.27 | [5 empty] | PBMA | [8 empty] | 0.73 |  | 0.73
76 | https://www.scopus.com/authid/detail.uri?authorId=55886924900 | https://doi.org/10.1016/S0032-3861(99)00361-4 | lamellar |  | TEM | 120 | 1 |  | {[][$]CC(c1ccccc1)[$][$]}{[$][$]CC(C)(C(=O)OCCCC)[$][]} | 123000 |  | 135300 |  | 1.1 |  |  |  | PS | [8 empty] | 0.37 |  | 0.37 | [5 empty] | PBMA | [8 empty] | 0.63 |  | 0.63
77 | https://www.scopus.com/authid/detail.uri?authorId=55886924900 | https://doi.org/10.1016/S0032-3861(99)00361-4 | lamellar |  | TEM | 120 | 1 |  | {[][$]CC(c1ccccc1)[$][$]}{[$][$]CC(C)(C(=O)OCCCC)[$][]} | 123000 |  | 129150 |  | 1.05 |  |  |  | PS | [8 empty] | 0.47 |  | 0.47 | [5 empty] | PBMA | [8 empty] | 0.53 |  | 0.53
78 | https://www.scopus.com/authid/detail.uri?authorId=55886924900 | https://doi.org/10.1016/S0032-3861(99)00361-4 | lamellar |  | TEM | 120 | 1 |  | {[][$]CC(c1ccccc1)[$][$]}{[$][$]CC(C)(C(=O)OCCCC)[$][]} | 98400 |  | 101352 |  | 1.03 |  |  |  | PS | [8 empty] | 0.57 |  | 0.57 | [5 empty] | PBMA | [8 empty] | 0.43 |  | 0.43
79 | https://www.scopus.com/authid/detail.uri?authorId=55886924900 | https://doi.org/10.1016/S0032-3861(99)00361-4 | disordered |  | TEM | 120 | 1 |  | {[][$]CC(c1ccccc1)[$][$]}{[$][$]CC(C)(C(=O)OCCCC)[$][]} | 94000 |  | 98700 |  | 1.05 |  |  |  | PS | [8 empty] | 0.67 |  | 0.67 | [5 empty] | PBMA | [8 empty] | 0.33 |  | 0.33
80 | https://www.scopus.com/authid/detail.uri?authorId=55886924900 | https://doi.org/10.1016/S0032-3861(99)00361-4 | disordered |  | TEM | 120 | 1 |  | {[][$]CC(c1ccccc1)[$][$]}{[$][$]CC(C)(C(=O)OCCCC)[$][]} | 110800 |  | 113016 |  | 1.02 |  |  |  | PS | [8 empty] | 0.77 |  | 0.77 | [5 empty] | PBMA | [8 empty] | 0.23 |  | 0.23
81 | https://www.scopus.com/authid/detail.uri?authorId=55886924900 | https://doi.org/10.1016/S0032-3861(99)00361-4 | disordered |  | TEM | 120 | 1 |  | {[][$]CC(c1ccccc1)[$][$]}{[$][$]CC(C)(C(=O)OCCCC)[$][]} | 100100 |  | 104104 |  | 1.04 |  |  |  | PS | [8 empty] | 0.9 |  | 0.9 | [5 empty] | PBMA | [8 empty] | 0.1 |  | 0.1
82 | https://www.scopus.com/authid/detail.uri?authorId=55886924900 | https://doi.org/10.1016/S0032-3861(99)00361-4 | disordered |  | TEM | 120 | 1 |  | {[][$]CC(c1ccccc1)[$][$]}{[$][$]CC(C)(C(=O)OCCCC)[$][]} | 71800 |  | 76108 |  | 1.06 |  |  |  | PS | [8 empty] | 0.68 |  | 0.68 | [5 empty] | PBMA | [8 empty] | 0.32 |  | 0.32
83 | https://www.scopus.com/authid/detail.uri?authorId=55886924900 | https://doi.org/10.1016/S0032-3861(99)00361-4 | disordered |  | TEM | 120 | 1 |  | {[][$]CC(c1ccccc1)[$][$]}{[$][$]CC(C)(C(=O)OCCCC)[$][]} | 94000 |  | 98700 |  | 1.05 |  |  |  | PS | [8 empty] | 0.67 |  | 0.67 | [5 empty] | PBMA | [8 empty] | 0.33 |  | 0.33
84 | https://www.scopus.com/authid/detail.uri?authorId=55886924900 | https://doi.org/10.1016/S0032-3861(99)00361-4 | lamellar |  | TEM | 120 | 1 |  | {[][$]CC(c1ccccc1)[$][$]}{[$][$]CC(C)(C(=O)OCCCC)[$][]} | 130000 |  | 137800 |  | 1.06 |  |  |  | PS | [8 empty] | 0.7 |  | 0.7 | [5 empty] | PBMA | [8 empty] | 0.3 |  | 0.3
85 | https://www.scopus.com/authid/detail.uri?authorId=55886924900 | https://doi.org/10.1016/S0032-3861(99)00361-4 | lamellar |  | TEM | 120 | 1 |  | {[][$]CC(c1ccccc1)[$][$]}{[$][$]CC(C)(C(=O)OCCCC)[$][]} | 270000 |  | 286200 |  | 1.06 |  |  |  | PS | [8 empty] | 0.7 |  | 0.7 | [5 empty] | PBMA | [8 empty] | 0.3 |  | 0.3
86 | https://www.scopus.com/authid/detail.uri?authorId=55886924900 | https://doi.org/10.1016/S0032-3861(99)00361-4 | lamellar |  | TEM | 120 | 1 |  | {[][$]CC(c1ccccc1)[$][$]}{[$][$]CC(C)(C(=O)OCCCC)[$][]} | 315000 |  | 340200 |  | 1.08 |  |  |  | PS | [8 empty] | 0.7 |  | 0.7 | [5 empty] | PBMA | [8 empty] | 0.3 |  | 0.3
87 | https://www.scopus.com/authid/detail.uri?authorId=55886924900 | https://doi.org/10.1016/S0032-3861(99)00361-4 | lamellar |  | TEM | 120 | 1 |  | {[][$]CC(c1ccccc1)[$][$]}{[$][$]CC(C)(C(=O)OCCCC)[$][]} | 450000 |  | 472500 |  | 1.05 |  |  |  | PS | [8 empty] | 0.67 |  | 0.67 | [5 empty] | PBMA | [8 empty] | 0.33 |  | 0.33
88 | 0000-0001-7737-0526 | https://doi.org/10.1016/S0032-3861(02)00457-3 | lamellar |  | SAXS | 60 | 0 | "Table 1 summarizes the compositions of the PI-PEO copolymers and the structures determined by SAXS. At25 temperature crystalline domains of PEO are set inan amorphous matrix of PI. Above about 55 C the crystals melt and the diblocks form lamellar microphase-separated structures—with the exception of sample YD 50 which is disordered, i.e. it sTODT(order – disorder transition temperature) is below the melting point of the PEO as a consequence of the very low molecular weights of the blocks which comprise it." | {[][<]CCO[>][<]}{[$][$]C\C=C(C)/C[$],[$]C\C=C(C)\C[$],[$]CC(C(C)=C)[$],[$]CC(C)(C=C)[$][]} | 24300 | [7 empty] | PEO | [8 empty] | 0.49 |  | 0.49 | [5 empty] | PI | [8 empty] | 0.51 |  | 0.51
89 | 0000-0001-7737-0526 | https://doi.org/10.1016/S0032-3861(02)00457-3 | lamellar |  | SAXS | 90 | 0 | "SAXS patterns for the bulk copolymers were generated at 6 s intervals while the samples were heated at 10 C/min in a Linkam single pan DSC. " | {[][<]CCO[>][<]}{[$][$]C\C=C(C)/C[$],[$]C\C=C(C)\C[$],[$]CC(C(C)=C)[$],[$]CC(C)(C=C)[$][]} | 24300 | [7 empty] | PEO | [8 empty] | 0.49 |  | 0.49 | [5 empty] | PI | [8 empty] | 0.51 |  | 0.51
90 | 0000-0001-7737-0526 | https://doi.org/10.1016/S0032-3861(02)00457-3 | lamellar |  | SAXS | 120 | 0 | SAXS generated / 6s * 60 s / min * min / 10 deg C = SAXS generated / deg C | {[][<]CCO[>][<]}{[$][$]C\C=C(C)/C[$],[$]C\C=C(C)\C[$],[$]CC(C(C)=C)[$],[$]CC(C)(C=C)[$][]} | 24300 | [7 empty] | PEO | [8 empty] | 0.49 |  | 0.49 | [5 empty] | PI | [8 empty] | 0.51 |  | 0.51
91 | 0000-0001-7737-0526 | https://doi.org/10.1016/S0032-3861(02)00457-3 | lamellar |  | SAXS | 160 | 0 |  | {[][<]CCO[>][<]}{[$][$]C\C=C(C)/C[$],[$]C\C=C(C)\C[$],[$]CC(C(C)=C)[$],[$]CC(C)(C=C)[$][]} | 24300 | [7 empty] | PEO | [8 empty] | 0.49 |  | 0.49 | [5 empty] | PI | [8 empty] | 0.51 |  | 0.51
92 | 0000-0001-7737-0526 | https://doi.org/10.1016/S0032-3861(02)00457-3 | lamellar |  | SAXS | 60 | 0 |  | {[][<]CCO[>][<]}{[$][$]C\C=C(C)/C[$],[$]C\C=C(C)\C[$],[$]CC(C(C)=C)[$],[$]CC(C)(C=C)[$][]} | 11500 | [7 empty] | PEO | [8 empty] | 0.41 |  | 0.41 | [5 empty] | PI | [8 empty] | 0.59 |  | 0.59
93 | 0000-0001-7737-0526 | https://doi.org/10.1016/S0032-3861(02)00457-3 | lamellar |  | SAXS | 90 | 0 |  | {[][<]CCO[>][<]}{[$][$]C\C=C(C)/C[$],[$]C\C=C(C)\C[$],[$]CC(C(C)=C)[$],[$]CC(C)(C=C)[$][]} | 11500 | [7 empty] | PEO | [8 empty] | 0.41 |  | 0.41 | [5 empty] | PI | [8 empty] | 0.59 |  | 0.59
94 | 0000-0001-7737-0526 | https://doi.org/10.1016/S0032-3861(02)00457-3 | lamellar |  | SAXS | 120 | 0 |  | {[][<]CCO[>][<]}{[$][$]C\C=C(C)/C[$],[$]C\C=C(C)\C[$],[$]CC(C(C)=C)[$],[$]CC(C)(C=C)[$][]} | 11500 | [7 empty] | PEO | [8 empty] | 0.41 |  | 0.41 | [5 empty] | PI | [8 empty] | 0.59 |  | 0.59
95 | 0000-0001-7737-0526 | https://doi.org/10.1016/S0032-3861(02)00457-3 | lamellar |  | SAXS | 160 | 0 |  | {[][<]CCO[>][<]}{[$][$]C\C=C(C)/C[$],[$]C\C=C(C)\C[$],[$]CC(C(C)=C)[$],[$]CC(C)(C=C)[$][]} | 11500 | [7 empty] | PEO | [8 empty] | 0.41 |  | 0.41 | [5 empty] | PI | [8 empty] | 0.59 |  | 0.59
96 | 0000-0001-7737-0526 | https://doi.org/10.1016/S0032-3861(02)00457-3 | lamellar |  | SAXS | 60 | 0 |  | {[][<]CCO[>][<]}{[$][$]C\C=C(C)/C[$],[$]C\C=C(C)\C[$],[$]CC(C(C)=C)[$],[$]CC(C)(C=C)[$][]} | 12500 | [7 empty] | PEO | [8 empty] | 0.57 |  | 0.57 | [5 empty] | PI | [8 empty] | 0.43 |  | 0.43
97 | 0000-0001-7737-0526 | https://doi.org/10.1016/S0032-3861(02)00457-3 | lamellar |  | SAXS | 100 | 0 |  | {[][<]CCO[>][<]}{[$][$]C\C=C(C)/C[$],[$]C\C=C(C)\C[$],[$]CC(C(C)=C)[$],[$]CC(C)(C=C)[$][]} | 12500 | [7 empty] | PEO | [8 empty] | 0.57 |  | 0.57 | [5 empty] | PI | [8 empty] | 0.43 |  | 0.43
98 | 0000-0001-7737-0526 | https://doi.org/10.1016/S0032-3861(02)00457-3 | lamellar |  | SAXS | 150 | 0 |  | {[][<]CCO[>][<]}{[$][$]C\C=C(C)/C[$],[$]C\C=C(C)\C[$],[$]CC(C(C)=C)[$],[$]CC(C)(C=C)[$][]} | 12500 | [7 empty] | PEO | [8 empty] | 0.57 |  | 0.57 | [5 empty] | PI | [8 empty] | 0.43 |  | 0.43
99 | 0000-0001-7737-0526 | https://doi.org/10.1016/S0032-3861(02)00457-3 | lamellar |  | SAXS | 200 | 0 |  | {[][<]CCO[>][<]}{[$][$]C\C=C(C)/C[$],[$]C\C=C(C)\C[$],[$]CC(C(C)=C)[$],[$]CC(C)(C=C)[$][]} | 12500 | [7 empty] | PEO | [8 empty] | 0.57 |  | 0.57 | [5 empty] | PI | [8 empty] | 0.43 |  | 0.43
100 | 0000-0001-7737-0526 | https://doi.org/10.1016/S0032-3861(02)00457-3 | lamellar |  | SAXS | 250 | 0 |  | {[][<]CCO[>][<]}{[$][$]C\C=C(C)/C[$],[$]C\C=C(C)\C[$],[$]CC(C(C)=C)[$],[$]CC(C)(C=C)[$][]} | 12500 | [7 empty] | PEO | [8 empty] | 0.57 |  | 0.57 | [5 empty] | PI | [8 empty] | 0.43 |  | 0.43
101 | 0000-0001-7737-0526 | https://doi.org/10.1016/S0032-3861(02)00457-3 | lamellar |  | SAXS | 300 | 0 |  | {[][<]CCO[>][<]}{[$][$]C\C=C(C)/C[$],[$]C\C=C(C)\C[$],[$]CC(C(C)=C)[$],[$]CC(C)(C=C)[$][]} | 12500 | [7 empty] | PEO | [8 empty] | 0.57 |  | 0.57 | [5 empty] | PI | [8 empty] | 0.43 |  | 0.43
102 | 0000-0001-7737-0526 | https://doi.org/10.1016/S0032-3861(02)00457-3 | lamellar |  | SAXS | 60 | 0 |  | {[][<]CCO[>][<]}{[$][$]C\C=C(C)/C[$],[$]C\C=C(C)\C[$],[$]CC(C(C)=C)[$],[$]CC(C)(C=C)[$][]} | 24000 | [7 empty] | PEO | [8 empty] | 0.71 |  | 0.71 | [5 empty] | PI | [8 empty] | 0.29 |  | 0.29
103 | 0000-0001-7737-0526 | https://doi.org/10.1016/S0032-3861(02)00457-3 | lamellar |  | SAXS | 90 | 0 |  | {[][<]CCO[>][<]}{[$][$]C\C=C(C)/C[$],[$]C\C=C(C)\C[$],[$]CC(C(C)=C)[$],[$]CC(C)(C=C)[$][]} | 24000 | [7 empty] | PEO | [8 empty] | 0.71 |  | 0.71 | [5 empty] | PI | [8 empty] | 0.29 |  | 0.29
104 | 0000-0001-7737-0526 | https://doi.org/10.1016/S0032-3861(02)00457-3 | lamellar |  | SAXS | 120 | 0 |  | {[][<]CCO[>][<]}{[$][$]C\C=C(C)/C[$],[$]C\C=C(C)\C[$],[$]CC(C(C)=C)[$],[$]CC(C)(C=C)[$][]} | 24000 | [7 empty] | PEO | [8 empty] | 0.71 |  | 0.71 | [5 empty] | PI | [8 empty] | 0.29 |  | 0.29
105 | 0000-0001-7737-0526 | https://doi.org/10.1016/S0032-3861(02)00457-3 | lamellar |  | SAXS | 160 | 0 |  | {[][<]CCO[>][<]}{[$][$]C\C=C(C)/C[$],[$]C\C=C(C)\C[$],[$]CC(C(C)=C)[$],[$]CC(C)(C=C)[$][]} | 24000 | [7 empty] | PEO | [8 empty] | 0.71 |  | 0.71 | [5 empty] | PI | [8 empty] | 0.29 |  | 0.29
106 | 0000-0001-7737-0526 | https://doi.org/10.1016/S0032-3861(02)00457-3 | lamellar |  | SAXS | 60 | 0 |  | {[][<]CCO[>][<]}{[$][$]C\C=C(C)/C[$],[$]C\C=C(C)\C[$],[$]CC(C(C)=C)[$],[$]CC(C)(C=C)[$][]} | 17150 | [7 empty] | PEO | [8 empty] | 0.62 |  | 0.62 | [5 empty] | PI | [8 empty] | 0.38 |  | 0.38
107 | 0000-0001-7737-0526 | https://doi.org/10.1016/S0032-3861(02)00457-3 | lamellar |  | SAXS | 100 | 0 |  | {[][<]CCO[>][<]}{[$][$]C\C=C(C)/C[$],[$]C\C=C(C)\C[$],[$]CC(C(C)=C)[$],[$]CC(C)(C=C)[$][]} | 17150 | [7 empty] | PEO | [8 empty] | 0.62 |  | 0.62 | [5 empty] | PI | [8 empty] | 0.38 |  | 0.38
108 | 0000-0001-7737-0526 | https://doi.org/10.1016/S0032-3861(02)00457-3 | lamellar |  | SAXS | 150 | 0 |  | {[][<]CCO[>][<]}{[$][$]C\C=C(C)/C[$],[$]C\C=C(C)\C[$],[$]CC(C(C)=C)[$],[$]CC(C)(C=C)[$][]} | 17150 | [7 empty] | PEO | [8 empty] | 0.62 |  | 0.62 | [5 empty] | PI | [8 empty] | 0.38 |  | 0.38
109 | 0000-0001-7737-0526 | https://doi.org/10.1016/S0032-3861(02)00457-3 | lamellar |  | SAXS | 200 | 0 |  | {[][<]CCO[>][<]}{[$][$]C\C=C(C)/C[$],[$]C\C=C(C)\C[$],[$]CC(C(C)=C)[$],[$]CC(C)(C=C)[$][]} | 17150 | [7 empty] | PEO | [8 empty] | 0.62 |  | 0.62 | [5 empty] | PI | [8 empty] | 0.38 |  | 0.38
110 | 0000-0001-7737-0526 | https://doi.org/10.1016/S0032-3861(02)00457-3 | lamellar |  | SAXS | 250 | 0 |  | {[][<]CCO[>][<]}{[$][$]C\C=C(C)/C[$],[$]C\C=C(C)\C[$],[$]CC(C(C)=C)[$],[$]CC(C)(C=C)[$][]} | 17150 | [7 empty] | PEO | [8 empty] | 0.62 |  | 0.62 | [5 empty] | PI | [8 empty] | 0.38 |  | 0.38
111 | 0000-0001-7737-0526 | https://doi.org/10.1016/S0032-3861(02)00457-3 | lamellar |  | SAXS | 300 | 0 |  | {[][<]CCO[>][<]}{[$][$]C\C=C(C)/C[$],[$]C\C=C(C)\C[$],[$]CC(C(C)=C)[$],[$]CC(C)(C=C)[$][]} | 17150 | [7 empty] | PEO | [8 empty] | 0.62 |  | 0.62 | [5 empty] | PI | [8 empty] | 0.38 |  | 0.38
112 | 0000-0001-7737-0526 | https://doi.org/10.1016/S0032-3861(02)00457-3 | lamellar |  | SAXS | 340 | 0 |  | {[][<]CCO[>][<]}{[$][$]C\C=C(C)/C[$],[$]C\C=C(C)\C[$],[$]CC(C(C)=C)[$],[$]CC(C)(C=C)[$][]} | 17150 | [7 empty] | PEO | [8 empty] | 0.62 |  | 0.62 | [5 empty] | PI | [8 empty] | 0.38 |  | 0.38
113 | 0000-0001-7737-0526 | https://doi.org/10.1016/S0032-3861(02)00457-3 | lamellar |  | SAXS | 60 | 0 |  | {[][<]CCO[>][<]}{[$][$]C\C=C(C)/C[$],[$]C\C=C(C)\C[$],[$]CC(C(C)=C)[$],[$]CC(C)(C=C)[$][]} | 24160 | [7 empty] | PEO | [8 empty] | 0.73 |  | 0.73 | [5 empty] | PI | [8 empty] | 0.27 |  | 0.27
114 | 0000-0001-7737-0526 | https://doi.org/10.1016/S0032-3861(02)00457-3 | lamellar |  | SAXS | 100 | 0 |  | {[][<]CCO[>][<]}{[$][$]C\C=C(C)/C[$],[$]C\C=C(C)\C[$],[$]CC(C(C)=C)[$],[$]CC(C)(C=C)[$][]} | 24160 | [7 empty] | PEO | [8 empty] | 0.73 |  | 0.73 | [5 empty] | PI | [8 empty] | 0.27 |  | 0.27
115 | 0000-0001-7737-0526 | https://doi.org/10.1016/S0032-3861(02)00457-3 | lamellar |  | SAXS | 150 | 0 |  | {[][<]CCO[>][<]}{[$][$]C\C=C(C)/C[$],[$]C\C=C(C)\C[$],[$]CC(C(C)=C)[$],[$]CC(C)(C=C)[$][]} | 24160 | [7 empty] | PEO | [8 empty] | 0.73 |  | 0.73 | [5 empty] | PI | [8 empty] | 0.27 |  | 0.27
116 | 0000-0001-7737-0526 | https://doi.org/10.1016/S0032-3861(02)00457-3 | lamellar |  | SAXS | 200 | 0 |  | {[][<]CCO[>][<]}{[$][$]C\C=C(C)/C[$],[$]C\C=C(C)\C[$],[$]CC(C(C)=C)[$],[$]CC(C)(C=C)[$][]} | 24160 | [7 empty] | PEO | [8 empty] | 0.73 |  | 0.73 | [5 empty] | PI | [8 empty] | 0.27 |  | 0.27
117 | 0000-0001-7737-0526 | https://doi.org/10.1016/S0032-3861(02)00457-3 | lamellar |  | SAXS | 250 | 0 |  | {[][<]CCO[>][<]}{[$][$]C\C=C(C)/C[$],[$]C\C=C(C)\C[$],[$]CC(C(C)=C)[$],[$]CC(C)(C=C)[$][]} | 24160 | [7 empty] | PEO | [8 empty] | 0.73 |  | 0.73 | [5 empty] | PI | [8 empty] | 0.27 |  | 0.27
118 | 0000-0001-7737-0526 | https://doi.org/10.1016/S0032-3861(02)00457-3 | lamellar |  | SAXS | 300 | 0 |  | {[][<]CCO[>][<]}{[$][$]C\C=C(C)/C[$],[$]C\C=C(C)\C[$],[$]CC(C(C)=C)[$],[$]CC(C)(C=C)[$][]} | 24160 | [7 empty] | PEO | [8 empty] | 0.73 |  | 0.73 | [5 empty] | PI | [8 empty] | 0.27 |  | 0.27
119 | 0000-0001-7737-0526 | https://doi.org/10.1016/S0032-3861(02)00457-3 | disordered |  | SAXS | 60 | 0 |  | {[][<]CCO[>][<]}{[$][$]C\C=C(C)/C[$],[$]C\C=C(C)\C[$],[$]CC(C(C)=C)[$],[$]CC(C)(C=C)[$][]} | 1690 | [7 empty] | PEO | [8 empty] | 0.48 |  | 0.48 | [5 empty] | PI | [8 empty] | 0.52 |  | 0.52
120 | 0000-0001-7737-0526 | https://doi.org/10.1016/S0032-3861(02)00457-3 | cylinder |  | SAXS | 160 | 0 | "No ODT was found for these materials below 160C" | {[][<]CCO[>][<]}{[$][$]C\C=C/C[$],[$]C\C=C\C[$],[$]CC(C=C)[$][]} | 14300 | [7 empty] | PEO | [8 empty] | 0.248 |  | 0.248 | [5 empty] | 14PB | [8 empty] | 0.752 |  | 0.752
121 | 0000-0001-7737-0526 | https://doi.org/10.1016/S0032-3861(02)00457-3 | lamellar |  | SAXS | 160 | 0 |  | {[][<]CCO[>][<]}{[$][$]C\C=C/C[$],[$]C\C=C\C[$],[$]CC(C=C)[$][]} | 14900 | [7 empty] | PEO | [8 empty] | 0.654 |  | 0.654 | [5 empty] | 14PB | [8 empty] | 0.346 |  | 0.346
122 | 0000-0001-7737-0526 | https://doi.org/10.1016/S0032-3861(02)00457-3 | cylinder |  | SAXS | 160 | 0 |  | {[][<]CCO[>][<]}{[$][$]C\C=C/C[$],[$]C\C=C\C[$],[$]CC(C=C)[$][]} | 22700 | [7 empty] | PEO | [8 empty] | 0.756 |  | 0.756 | [5 empty] | 14PB | [8 empty] | 0.244 |  | 0.244
123 | 0000-0001-9072-5416 | https://doi.org/10.1016/j.polymer.2015.01.011 | disordered |  | SAXS | 24.85 | 0 | "SAXS profiles observed at room temperature for samples DB1, DB2, and DB3" | {[][$]C\C=C/C[$],[$]C\C=C\C[$],[$]CC(C=C)[$][$]}{[>][<][Si](C)(C)O[>][]} | 11700 |  | 12168 |  | 1.04 |  |  |  | 14PB | [8 empty] | 0.92 |  | 0.92 | [5 empty] | PDMS | [8 empty] | 0.08 |  | 0.08
124 | 0000-0001-9072-5416 | https://doi.org/10.1016/j.polymer.2015.01.011 | sphere |  | SAXS | 24.85 | 0 |  | {[][$]C\C=C/C[$],[$]C\C=C\C[$],[$]CC(C=C)[$][$]}{[>][<][Si](C)(C)O[>][]} | 12700 |  | 13208 |  | 1.04 |  |  |  | 14PB | [8 empty] | 0.887 |  | 0.887 | [5 empty] | PDMS | [8 empty] | 0.113 |  | 0.113
125 | 0000-0001-9072-5416 | https://doi.org/10.1016/j.polymer.2015.01.011 | sphere |  | SAXS | 24.85 | 0 |  | {[][$]C\C=C/C[$],[$]C\C=C\C[$],[$]CC(C=C)[$][$]}{[>][<][Si](C)(C)O[>][]} | 9400 |  | 9870 |  | 1.05 |  |  |  | 14PB | [8 empty] | 0.79 |  | 0.79 | [5 empty] | PDMS | [8 empty] | 0.21 |  | 0.21
126 | 0000-0001-9072-5416 | https://doi.org/10.1016/j.polymer.2015.01.011 | cylinder |  | SAXS | 24.85 | 0 | "Observe in this figure that at room temperature these polymers phase separate into cylinders with hexagonal packing" | {[][$]C\C=C/C[$],[$]C\C=C\C[$],[$]CC(C=C)[$][$]}{[>][<][Si](C)(C)O[>][]} | 11700 |  | 12285 |  | 1.05 |  |  |  | 14PB | [8 empty] | 0.82 |  | 0.82 | [5 empty] | PDMS | [8 empty] | 0.18 |  | 0.18
127 | 0000-0001-9072-5416 | https://doi.org/10.1016/j.polymer.2015.01.011 | cylinder |  | SAXS | 24.85 | 0 |  | {[][$]C\C=C/C[$],[$]C\C=C\C[$],[$]CC(C=C)[$][$]}{[>][<][Si](C)(C)O[>][]} | 7900 |  | 8058 |  | 1.02 |  |  |  | 14PB | [8 empty] | 0.62 |  | 0.62 | [5 empty] | PDMS | [8 empty] | 0.38 |  | 0.38
128 | 0000-0001-9072-5416 | https://doi.org/10.1016/j.polymer.2015.01.011 | cylinder |  | SAXS | 24.85 | 0 |  | {[][$]C\C=C/C[$],[$]C\C=C\C[$],[$]CC(C=C)[$][$]}{[>][<][Si](C)(C)O[>][]} | 9200 |  | 9384 |  | 1.02 |  |  |  | 14PB | [8 empty] | 0.613 |  | 0.613 | [5 empty] | PDMS | [8 empty] | 0.387 |  | 0.387
129 | 0000-0001-9072-5416 | https://doi.org/10.1016/j.polymer.2015.01.011 | lamellar |  | SAXS | 24.85 | 0 |  | {[][$]C\C=C/C[$],[$]C\C=C\C[$],[$]CC(C=C)[$][$]}{[>][<][Si](C)(C)O[>][]} | 5500 |  | 5830 |  | 1.06 |  |  |  | 14PB | [8 empty] | 0.5 |  | 0.5 | [5 empty] | PDMS | [8 empty] | 0.5 |  | 0.5
130 | 0000-0001-9072-5416 | https://doi.org/10.1016/j.polymer.2015.01.011 | lamellar |  | SAXS | 24.85 | 0 |  | {[][$]C\C=C/C[$],[$]C\C=C\C[$],[$]CC(C=C)[$][$]}{[>][<][Si](C)(C)O[>][]} | 8300 |  | 8549 |  | 1.03 |  |  |  | 14PB | [8 empty] | 0.474 |  | 0.474 | [5 empty] | PDMS | [8 empty] | 0.526 |  | 0.526
131 | 0000-0002-6803-048X | https://doi.org/10.1021/ma900205s | lamellar | disordered | SAXS | 158 | 0 |  | {[][$]C\C=C(C)/C[$],[$]C\C=C(C)\C[$],[$]CC(C(C)=C)[$],[$]CC(C)(C=C)[$][$]}{[$][$]CC(c1ccccc1)[$][]} | 25900 |  | 26418 |  | 1.02 |  |  |  | PI | [8 empty] | 0.627 |  | 0.627 | [5 empty] | PS | [8 empty] | 0.373 |  | 0.373 | [47 empty] | 1
132 | 0000-0002-6803-048X | https://doi.org/10.1021/ma900205s | lamellar | fddd | SAXS | 150 | 0 |  | {[][$]C\C=C(C)/C[$],[$]C\C=C(C)\C[$],[$]CC(C(C)=C)[$],[$]CC(C)(C=C)[$][$]}{[$][$]CC(c1ccccc1)[$][]} | 26700 |  | 26967 |  | 1.01 |  |  |  | PI | [8 empty] | 0.629 |  | 0.629 | [5 empty] | PS | [8 empty] | 0.371 |  | 0.371 | [47 empty] | 5
133 | 0000-0002-6803-048X | https://doi.org/10.1021/ma900205s | fddd | gyroid | SAXS | 170 | 0 |  | {[][$]C\C=C(C)/C[$],[$]C\C=C(C)\C[$],[$]CC(C(C)=C)[$],[$]CC(C)(C=C)[$][$]}{[$][$]CC(c1ccccc1)[$][]} | 26700 |  | 26967 |  | 1.01 |  |  |  | PI | [8 empty] | 0.629 |  | 0.629 | [5 empty] | PS | [8 empty] | 0.371 |  | 0.371 | [47 empty] | 5
134 | 0000-0002-6803-048X | https://doi.org/10.1021/ma900205s | gyroid | disordered | SAXS | 180 | 0 |  | {[][$]C\C=C(C)/C[$],[$]C\C=C(C)\C[$],[$]CC(C(C)=C)[$],[$]CC(C)(C=C)[$][$]}{[$][$]CC(c1ccccc1)[$][]} | 26700 |  | 26967 |  | 1.01 |  |  |  | PI | [8 empty] | 0.629 |  | 0.629 | [5 empty] | PS | [8 empty] | 0.371 |  | 0.371 | [47 empty] | 1
135 | 0000-0002-6803-048X | https://doi.org/10.1021/ma900205s | lamellar | fddd | SAXS | 138 | 0 |  | {[][$]C\C=C(C)/C[$],[$]C\C=C(C)\C[$],[$]CC(C(C)=C)[$],[$]CC(C)(C=C)[$][$]}{[$][$]CC(c1ccccc1)[$][]} | 25700 |  | 26214 |  | 1.02 |  |  |  | PI | [8 empty] | 0.635 |  | 0.635 | [5 empty] | PS | [8 empty] | 0.365 |  | 0.365 | [47 empty] | 2
136 | 0000-0002-6803-048X | https://doi.org/10.1021/ma900205s | fddd | gyroid | SAXS | 144 | 0 |  | {[][$]C\C=C(C)/C[$],[$]C\C=C(C)\C[$],[$]CC(C(C)=C)[$],[$]CC(C)(C=C)[$][$]}{[$][$]CC(c1ccccc1)[$][]} | 25700 |  | 26214 |  | 1.02 |  |  |  | PI | [8 empty] | 0.635 |  | 0.635 | [5 empty] | PS | [8 empty] | 0.365 |  | 0.365 | [47 empty] | 2
137 | 0000-0002-6803-048X | https://doi.org/10.1021/ma900205s | gyroid | disordered | SAXS | 164 | 0 |  | {[][$]C\C=C(C)/C[$],[$]C\C=C(C)\C[$],[$]CC(C(C)=C)[$],[$]CC(C)(C=C)[$][$]}{[$][$]CC(c1ccccc1)[$][]} | 25700 |  | 26214 |  | 1.02 |  |  |  | PI | [8 empty] | 0.635 |  | 0.635 | [5 empty] | PS | [8 empty] | 0.365 |  | 0.365 | [47 empty] | 1
138 | 0000-0002-6803-048X | https://doi.org/10.1021/ma900205s | lamellar | fddd | SAXS | 148 | 0 |  | {[][$]C\C=C(C)/C[$],[$]C\C=C(C)\C[$],[$]CC(C(C)=C)[$],[$]CC(C)(C=C)[$][$]}{[$][$]CC(c1ccccc1)[$][]} | 26800 |  | 27068 |  | 1.01 |  |  |  | PI | [8 empty] | 0.641 |  | 0.641 | [5 empty] | PS | [8 empty] | 0.359 |  | 0.359 | [47 empty] | 2
139 | 0000-0002-6803-048X | https://doi.org/10.1021/ma900205s | fddd | gyroid | SAXS | 160 | 0 |  | {[][$]C\C=C(C)/C[$],[$]C\C=C(C)\C[$],[$]CC(C(C)=C)[$],[$]CC(C)(C=C)[$][$]}{[$][$]CC(c1ccccc1)[$][]} | 26800 |  | 27068 |  | 1.01 |  |  |  | PI | [8 empty] | 0.641 |  | 0.641 | [5 empty] | PS | [8 empty] | 0.359 |  | 0.359 | [47 empty] | 2
140 | 0000-0002-6803-048X | https://doi.org/10.1021/ma900205s | gyroid | disordered | SAXS | 171 | 0 |  | {[][$]C\C=C(C)/C[$],[$]C\C=C(C)\C[$],[$]CC(C(C)=C)[$],[$]CC(C)(C=C)[$][$]}{[$][$]CC(c1ccccc1)[$][]} | 26800 |  | 27068 |  | 1.01 |  |  |  | PI | [8 empty] | 0.641 |  | 0.641 | [5 empty] | PS | [8 empty] | 0.359 |  | 0.359 | [47 empty] | 1
141 | 0000-0002-6803-048X | https://doi.org/10.1021/ma900205s | lamellar | fddd | SAXS | 131 | 0 |  | {[][$]C\C=C(C)/C[$],[$]C\C=C(C)\C[$],[$]CC(C(C)=C)[$],[$]CC(C)(C=C)[$][$]}{[$][$]CC(c1ccccc1)[$][]} | 25400 |  | 25908 |  | 1.02 |  |  |  | PI | [8 empty] | 0.643 |  | 0.643 | [5 empty] | PS | [8 empty] | 0.357 |  | 0.357 | [47 empty] | 1
142 | 0000-0002-6803-048X | https://doi.org/10.1021/ma900205s | fddd | gyroid | SAXS | 137 | 0 |  | {[][$]C\C=C(C)/C[$],[$]C\C=C(C)\C[$],[$]CC(C(C)=C)[$],[$]CC(C)(C=C)[$][$]}{[$][$]CC(c1ccccc1)[$][]} | 25400 |  | 25908 |  | 1.02 |  |  |  | PI | [8 empty] | 0.643 |  | 0.643 | [5 empty] | PS | [8 empty] | 0.357 |  | 0.357 | [47 empty] | 1
143 | 0000-0002-6803-048X | https://doi.org/10.1021/ma900205s | gyroid | disordered | SAXS | 160 | 0 |  | {[][$]C\C=C(C)/C[$],[$]C\C=C(C)\C[$],[$]CC(C(C)=C)[$],[$]CC(C)(C=C)[$][$]}{[$][$]CC(c1ccccc1)[$][]} | 25400 |  | 25908 |  | 1.02 |  |  |  | PI | [8 empty] | 0.643 |  | 0.643 | [5 empty] | PS | [8 empty] | 0.357 |  | 0.357 | [47 empty] | 1
144 | 0000-0002-6803-048X | https://doi.org/10.1021/ma900205s | fddd |  | SAXS | 120 | 0 | Lam to fddd transition at < 120C | {[][$]C\C=C(C)/C[$],[$]C\C=C(C)\C[$],[$]CC(C(C)=C)[$],[$]CC(C)(C=C)[$][$]}{[$][$]CC(c1ccccc1)[$][]} | 24400 |  | 24644 |  | 1.01 |  |  |  | PI | [8 empty] | 0.648 |  | 0.648 | [5 empty] | PS | [8 empty] | 0.352 |  | 0.352
145 | 0000-0002-6803-048X | https://doi.org/10.1021/ma900205s | fddd | gyroid | SAXS | 130 | 0 |  | {[][$]C\C=C(C)/C[$],[$]C\C=C(C)\C[$],[$]CC(C(C)=C)[$],[$]CC(C)(C=C)[$][$]}{[$][$]CC(c1ccccc1)[$][]} | 24400 |  | 24644 |  | 1.01 |  |  |  | PI | [8 empty] | 0.648 |  | 0.648 | [5 empty] | PS | [8 empty] | 0.352 |  | 0.352
146 | 0000-0002-6803-048X | https://doi.org/10.1021/ma900205s | gyroid | disordered | SAXS | 149 | 0 |  | {[][$]C\C=C(C)/C[$],[$]C\C=C(C)\C[$],[$]CC(C(C)=C)[$],[$]CC(C)(C=C)[$][$]}{[$][$]CC(c1ccccc1)[$][]} | 24400 |  | 24644 |  | 1.01 |  |  |  | PI | [8 empty] | 0.648 |  | 0.648 | [5 empty] | PS | [8 empty] | 0.352 |  | 0.352
147 | 0000-0002-6803-048X | https://doi.org/10.1021/ma900205s | lamellar |  | SAXS | 120 | 0 | "As shown in Figure 2a, the TEM image for 120C also exhibits a striped pattern of L" | {[][$]C\C=C(C)/C[$],[$]C\C=C(C)\C[$],[$]CC(C(C)=C)[$],[$]CC(C)(C=C)[$][$]}{[$][$]CC(c1ccccc1)[$][]} | 27100 |  | 27371 |  | 1.01 |  |  |  | PI | [8 empty] | 0.649 |  | 0.649 | [5 empty] | PS | [8 empty] | 0.351 |  | 0.351
148 | 0000-0002-6803-048X | https://doi.org/10.1021/ma900205s | lamellar |  | SAXS | 125 | 0 | Figure 1 | {[][$]C\C=C(C)/C[$],[$]C\C=C(C)\C[$],[$]CC(C(C)=C)[$],[$]CC(C)(C=C)[$][$]}{[$][$]CC(c1ccccc1)[$][]} | 27100 |  | 27371 |  | 1.01 |  |  |  | PI | [8 empty] | 0.649 |  | 0.649 | [5 empty] | PS | [8 empty] | 0.351 |  | 0.351
149 | 0000-0002-6803-048X | https://doi.org/10.1021/ma900205s | lamellar | fddd | SAXS | 135 | 0 |  | {[][$]C\C=C(C)/C[$],[$]C\C=C(C)\C[$],[$]CC(C(C)=C)[$],[$]CC(C)(C=C)[$][$]}{[$][$]CC(c1ccccc1)[$][]} | 27100 |  | 27371 |  | 1.01 |  |  |  | PI | [8 empty] | 0.649 |  | 0.649 | [5 empty] | PS | [8 empty] | 0.351 |  | 0.351
150 | 0000-0002-6803-048X | https://doi.org/10.1021/ma900205s | fddd |  | SAXS | 140 | 0 |  | {[][$]C\C=C(C)/C[$],[$]C\C=C(C)\C[$],[$]CC(C(C)=C)[$],[$]CC(C)(C=C)[$][$]}{[$][$]CC(c1ccccc1)[$][]} | 27100 |  | 27371 |  | 1.01 |  |  |  | PI | [8 empty] | 0.649 |  | 0.649 | [5 empty] | PS | [8 empty] | 0.351 |  | 0.351
151 | 0000-0002-6803-048X | https://doi.org/10.1021/ma900205s | fddd | gyroid | SAXS | 145 | 0 |  | {[][$]C\C=C(C)/C[$],[$]C\C=C(C)\C[$],[$]CC(C(C)=C)[$],[$]CC(C)(C=C)[$][$]}{[$][$]CC(c1ccccc1)[$][]} | 27100 |  | 27371 |  | 1.01 |  |  |  | PI | [8 empty] | 0.649 |  | 0.649 | [5 empty] | PS | [8 empty] | 0.351 |  | 0.351
152 | 0000-0002-6803-048X | https://doi.org/10.1021/ma900205s | gyroid |  | SAXS | 150 | 0 |  | {[][$]C\C=C(C)/C[$],[$]C\C=C(C)\C[$],[$]CC(C(C)=C)[$],[$]CC(C)(C=C)[$][$]}{[$][$]CC(c1ccccc1)[$][]} | 27100 |  | 27371 |  | 1.01 |  |  |  | PI | [8 empty] | 0.649 |  | 0.649 | [5 empty] | PS | [8 empty] | 0.351 |  | 0.351
153 | 0000-0002-6803-048X | https://doi.org/10.1021/ma900205s | gyroid |  | SAXS | 155 | 0 |  | {[][$]C\C=C(C)/C[$],[$]C\C=C(C)\C[$],[$]CC(C(C)=C)[$],[$]CC(C)(C=C)[$][$]}{[$][$]CC(c1ccccc1)[$][]} | 27100 |  | 27371 |  | 1.01 |  |  |  | PI | [8 empty] | 0.649 |  | 0.649 | [5 empty] | PS | [8 empty] | 0.351 |  | 0.351
154 | 0000-0002-6803-048X | https://doi.org/10.1021/ma900205s | gyroid | disordered | SAXS | 167 | 0 |  | {[][$]C\C=C(C)/C[$],[$]C\C=C(C)\C[$],[$]CC(C(C)=C)[$],[$]CC(C)(C=C)[$][$]}{[$][$]CC(c1ccccc1)[$][]} | 27100 |  | 27371 |  | 1.01 |  |  |  | PI | [8 empty] | 0.649 |  | 0.649 | [5 empty] | PS | [8 empty] | 0.351 |  | 0.351
155 | 0000-0002-6803-048X | https://doi.org/10.1021/ma900205s | lamellar | gyroid | SAXS | 126 | 0 |  | {[][$]C\C=C(C)/C[$],[$]C\C=C(C)\C[$],[$]CC(C(C)=C)[$],[$]CC(C)(C=C)[$][$]}{[$][$]CC(c1ccccc1)[$][]} | 26100 |  | 26361 |  | 1.01 |  |  |  | PI | [8 empty] | 0.653 |  | 0.653 | [5 empty] | PS | [8 empty] | 0.347 |  | 0.347
156 | 0000-0002-6803-048X | https://doi.org/10.1021/ma900205s | gyroid | disordered | SAXS | 158 | 0 |  | {[][$]C\C=C(C)/C[$],[$]C\C=C(C)\C[$],[$]CC(C(C)=C)[$],[$]CC(C)(C=C)[$][$]}{[$][$]CC(c1ccccc1)[$][]} | 26100 |  | 26361 |  | 1.01 |  |  |  | PI | [8 empty] | 0.653 |  | 0.653 | [5 empty] | PS | [8 empty] | 0.347 |  | 0.347
157 | 0000-0002-6803-048X | https://doi.org/10.1021/ma900205s | fddd |  | SAXS | 150 | 0 | "SAXS profiles of S2 to S7 at temperatures where the Fddd was observed" | {[][$]C\C=C(C)/C[$],[$]C\C=C(C)\C[$],[$]CC(C(C)=C)[$],[$]CC(C)(C=C)[$][$]}{[$][$]CC(c1ccccc1)[$][]} | 26700 |  | 26967 |  | 1.01 |  |  |  | PI | [8 empty] | 0.629 |  | 0.629 | [5 empty] | PS | [8 empty] | 0.371 |  | 0.371
158 | 0000-0002-6803-048X | https://doi.org/10.1021/ma900205s | fddd |  | SAXS | 140 | 0 |  | {[][$]C\C=C(C)/C[$],[$]C\C=C(C)\C[$],[$]CC(C(C)=C)[$],[$]CC(C)(C=C)[$][$]}{[$][$]CC(c1ccccc1)[$][]} | 25700 |  | 26214 |  | 1.02 |  |  |  | PI | [8 empty] | 0.635 |  | 0.635 | [5 empty] | PS | [8 empty] | 0.365 |  | 0.365
159 | 0000-0002-6803-048X | https://doi.org/10.1021/ma900205s | fddd |  | SAXS | 152 | 0 |  | {[][$]C\C=C(C)/C[$],[$]C\C=C(C)\C[$],[$]CC(C(C)=C)[$],[$]CC(C)(C=C)[$][$]}{[$][$]CC(c1ccccc1)[$][]} | 26800 |  | 27068 |  | 1.01 |  |  |  | PI | [8 empty] | 0.641 |  | 0.641 | [5 empty] | PS | [8 empty] | 0.359 |  | 0.359
160 | 0000-0002-6803-048X | https://doi.org/10.1021/ma900205s | fddd |  | SAXS | 131 | 0 |  | {[][$]C\C=C(C)/C[$],[$]C\C=C(C)\C[$],[$]CC(C(C)=C)[$],[$]CC(C)(C=C)[$][$]}{[$][$]CC(c1ccccc1)[$][]} | 25400 |  | 25908 |  | 1.02 |  |  |  | PI | [8 empty] | 0.643 |  | 0.643 | [5 empty] | PS | [8 empty] | 0.357 |  | 0.357
161 | 0000-0002-6803-048X | https://doi.org/10.1021/ma900205s | fddd |  | SAXS | 120 | 0 |  | {[][$]C\C=C(C)/C[$],[$]C\C=C(C)\C[$],[$]CC(C(C)=C)[$],[$]CC(C)(C=C)[$][$]}{[$][$]CC(c1ccccc1)[$][]} | 24400 |  | 24644 |  | 1.01 |  |  |  | PI | [8 empty] | 0.648 |  | 0.648 | [5 empty] | PS | [8 empty] | 0.352 |  | 0.352
162 | 0000-0002-6803-048X | https://doi.org/10.1021/ma900205s | lamellar |  | SAXS | 140 | 0 | "Figure 5 shows the temperature dependence of SAXS profile for S1" | {[][$]C\C=C(C)/C[$],[$]C\C=C(C)\C[$],[$]CC(C(C)=C)[$],[$]CC(C)(C=C)[$][$]}{[$][$]CC(c1ccccc1)[$][]} | 25900 |  | 26418 |  | 1.02 |  |  |  | PI | [8 empty] | 0.627 |  | 0.627 | [5 empty] | PS | [8 empty] | 0.373 |  | 0.373
163 | 0000-0002-6803-048X | https://doi.org/10.1021/ma900205s | lamellar |  | SAXS | 145 | 0 |  | {[][$]C\C=C(C)/C[$],[$]C\C=C(C)\C[$],[$]CC(C(C)=C)[$],[$]CC(C)(C=C)[$][$]}{[$][$]CC(c1ccccc1)[$][]} | 25900 |  | 26418 |  | 1.02 |  |  |  | PI | [8 empty] | 0.627 |  | 0.627 | [5 empty] | PS | [8 empty] | 0.373 |  | 0.373
164 | 0000-0002-6803-048X | https://doi.org/10.1021/ma900205s | lamellar |  | SAXS | 150 | 0 |  | {[][$]C\C=C(C)/C[$],[$]C\C=C(C)\C[$],[$]CC(C(C)=C)[$],[$]CC(C)(C=C)[$][$]}{[$][$]CC(c1ccccc1)[$][]} | 25900 |  | 26418 |  | 1.02 |  |  |  | PI | [8 empty] | 0.627 |  | 0.627 | [5 empty] | PS | [8 empty] | 0.373 |  | 0.373
165 | 0000-0002-6803-048X | https://doi.org/10.1021/ma900205s | lamellar |  | SAXS | 155 | 0 |  | {[][$]C\C=C(C)/C[$],[$]C\C=C(C)\C[$],[$]CC(C(C)=C)[$],[$]CC(C)(C=C)[$][$]}{[$][$]CC(c1ccccc1)[$][]} | 25900 |  | 26418 |  | 1.02 |  |  |  | PI | [8 empty] | 0.627 |  | 0.627 | [5 empty] | PS | [8 empty] | 0.373 |  | 0.373
166 | 0000-0002-6803-048X | https://doi.org/10.1021/ma900205s | disordered |  | SAXS | 160 | 0 |  | {[][$]C\C=C(C)/C[$],[$]C\C=C(C)\C[$],[$]CC(C(C)=C)[$],[$]CC(C)(C=C)[$][$]}{[$][$]CC(c1ccccc1)[$][]} | 25900 |  | 26418 |  | 1.02 |  |  |  | PI | [8 empty] | 0.627 |  | 0.627 | [5 empty] | PS | [8 empty] | 0.373 |  | 0.373
167 | 0000-0002-6803-048X | https://doi.org/10.1021/ma900205s | lamellar |  | SAXS | 120 | 0 | "S8 forms the L structure at 120 and 125" | {[][$]C\C=C(C)/C[$],[$]C\C=C(C)\C[$],[$]CC(C(C)=C)[$],[$]CC(C)(C=C)[$][$]}{[$][$]CC(c1ccccc1)[$][]} | 26100 |  | 26361 |  | 1.01 |  |  |  | PI | [8 empty] | 0.653 |  | 0.653 | [5 empty] | PS | [8 empty] | 0.347 |  | 0.347
168 | 0000-0002-6803-048X | https://doi.org/10.1021/ma900205s | lamellar |  | SAXS | 125 | 0 |  | {[][$]C\C=C(C)/C[$],[$]C\C=C(C)\C[$],[$]CC(C(C)=C)[$],[$]CC(C)(C=C)[$][$]}{[$][$]CC(c1ccccc1)[$][]} | 26100 |  | 26361 |  | 1.01 |  |  |  | PI | [8 empty] | 0.653 |  | 0.653 | [5 empty] | PS | [8 empty] | 0.347 |  | 0.347
169 | 0000-0002-6803-048X | https://doi.org/10.1021/ma900205s | gyroid |  | SAXS | 130 | 0 |  | {[][$]C\C=C(C)/C[$],[$]C\C=C(C)\C[$],[$]CC(C(C)=C)[$],[$]CC(C)(C=C)[$][$]}{[$][$]CC(c1ccccc1)[$][]} | 26100 |  | 26361 |  | 1.01 |  |  |  | PI | [8 empty] | 0.653 |  | 0.653 | [5 empty] | PS | [8 empty] | 0.347 |  | 0.347
170 | 0000-0002-6803-048X | https://doi.org/10.1021/ma900205s | gyroid |  | SAXS | 140 | 0 |  | {[][$]C\C=C(C)/C[$],[$]C\C=C(C)\C[$],[$]CC(C(C)=C)[$],[$]CC(C)(C=C)[$][$]}{[$][$]CC(c1ccccc1)[$][]} | 26100 |  | 26361 |  | 1.01 |  |  |  | PI | [8 empty] | 0.653 |  | 0.653 | [5 empty] | PS | [8 empty] | 0.347 |  | 0.347
171 | 0000-0002-6803-048X | https://doi.org/10.1021/ma900205s | disordered |  | SAXS | 165 | 0 |  | {[][$]C\C=C(C)/C[$],[$]C\C=C(C)\C[$],[$]CC(C(C)=C)[$],[$]CC(C)(C=C)[$][$]}{[$][$]CC(c1ccccc1)[$][]} | 26100 |  | 26361 |  | 1.01 |  |  |  | PI | [8 empty] | 0.653 |  | 0.653 | [5 empty] | PS | [8 empty] | 0.347 |  | 0.347
172 | 0000-0002-3872-2004 | https://doi.org/10.1021/ma071120v | disordered |  | SAXS | 160 | 0 | Sample P24VP-LMW, Figure 4 | {[][$]CC(c1ncccc1)[$][$]}{[$][$]CC(c1ccncc1)[$][]} | 4663.793 |  | 5410 |  | 1.16 |  |  |  | P2VP | [8 empty] | 0.4135178 |  | 0.4135178 |  | 0.42 |  | 1.14 |  | P4VP | [8 empty] | 0.5864822 |  | 0.5864822 |  | 0.58 |  | 1.11
173 | 0000-0002-3872-2004 | https://doi.org/10.1021/ma071120v | disordered |  | SAXS | 165 | 0 | "of P24VP-LMW at various temperatures, showing that it is in the disordered state over the entire range of temperatures investigated" | {[][$]CC(c1ncccc1)[$][$]}{[$][$]CC(c1ccncc1)[$][]} | 4663.793 |  | 5410 |  | 1.16 |  |  |  | P2VP | [8 empty] | 0.4135178 |  | 0.4135178 |  | 0.42 |  | 1.14 |  | P4VP | [8 empty] | 0.5864822 |  | 0.5864822 |  | 0.58 |  | 1.11
174 | 0000-0002-3872-2004 | https://doi.org/10.1021/ma071120v | disordered |  | SAXS | 170 | 0 |  | {[][$]CC(c1ncccc1)[$][$]}{[$][$]CC(c1ccncc1)[$][]} | 4663.793 |  | 5410 |  | 1.16 |  |  |  | P2VP | [8 empty] | 0.4135178 |  | 0.4135178 |  | 0.42 |  | 1.14 |  | P4VP | [8 empty] | 0.5864822 |  | 0.5864822 |  | 0.58 |  | 1.11
175 | 0000-0002-3872-2004 | https://doi.org/10.1021/ma071120v | disordered |  | SAXS | 175 | 0 |  | {[][$]CC(c1ncccc1)[$][$]}{[$][$]CC(c1ccncc1)[$][]} | 4663.793 |  | 5410 |  | 1.16 |  |  |  | P2VP | [8 empty] | 0.4135178 |  | 0.4135178 |  | 0.42 |  | 1.14 |  | P4VP | [8 empty] | 0.5864822 |  | 0.5864822 |  | 0.58 |  | 1.11
176 | 0000-0002-3872-2004 | https://doi.org/10.1021/ma071120v | disordered |  | SAXS | 180 | 0 |  | {[][$]CC(c1ncccc1)[$][$]}{[$][$]CC(c1ccncc1)[$][]} | 4663.793 |  | 5410 |  | 1.16 |  |  |  | P2VP | [8 empty] | 0.4135178 |  | 0.4135178 |  | 0.42 |  | 1.14 |  | P4VP | [8 empty] | 0.5864822 |  | 0.5864822 |  | 0.58 |  | 1.11
177 | 0000-0002-3872-2004 | https://doi.org/10.1021/ma071120v | disordered |  | SAXS | 185 | 0 |  | {[][$]CC(c1ncccc1)[$][$]}{[$][$]CC(c1ccncc1)[$][]} | 4663.793 |  | 5410 |  | 1.16 |  |  |  | P2VP | [8 empty] | 0.4135178 |  | 0.4135178 |  | 0.42 |  | 1.14 |  | P4VP | [8 empty] | 0.5864822 |  | 0.5864822 |  | 0.58 |  | 1.11
178 | 0000-0002-3872-2004 | https://doi.org/10.1021/ma071120v | disordered |  | SAXS | 195 | 0 |  | {[][$]CC(c1ncccc1)[$][$]}{[$][$]CC(c1ccncc1)[$][]} | 4663.793 |  | 5410 |  | 1.16 |  |  |  | P2VP | [8 empty] | 0.4135178 |  | 0.4135178 |  | 0.42 |  | 1.14 |  | P4VP | [8 empty] | 0.5864822 |  | 0.5864822 |  | 0.58 |  | 1.11
179 | 0000-0002-3872-2004 | https://doi.org/10.1021/ma071120v | disordered |  | SAXS | 205 | 0 |  | {[][$]CC(c1ncccc1)[$][$]}{[$][$]CC(c1ccncc1)[$][]} | 4663.793 |  | 5410 |  | 1.16 |  |  |  | P2VP | [8 empty] | 0.4135178 |  | 0.4135178 |  | 0.42 |  | 1.14 |  | P4VP | [8 empty] | 0.5864822 |  | 0.5864822 |  | 0.58 |  | 1.11
180 | 0000-0003-3977-1278 | https://doi.org/10.1021/ma00109a014 | lamellar | disordered | SANS | 119 | 0 |  | {[][$]CCCC[$],[$]CC(CC)[$][$]}{[$][$]CCC(C)C[$],[$]CC(C(C)C)[$],[$]CC(C)(CC)[$][]} | 88113.21 |  | 93400 |  | 1.06 |  |  |  | PE | [8 empty] | 0.5 |  | 0.5 | [5 empty] | PEP | [8 empty] | 0.5 |  | 0.5
181 | 0000-0003-3977-1278 | https://doi.org/10.1021/ma00109a014 | lamellar | disordered | SANS | 139 | 0 |  | {[][$]CCCC[$],[$]CC(CC)[$][$]}{[$][$]CCC(C)C[$],[$]CC(C(C)C)[$],[$]CC(C)(CC)[$][]} | 107476.6 |  | 115000 |  | 1.07 |  |  |  | PE | [8 empty] | 0.49 |  | 0.49 | [5 empty] | PEP | [8 empty] | 0.51 |  | 0.51
182 | 0000-0003-3977-1278 | https://doi.org/10.1021/ma00109a014 | lamellar | disordered | SANS | 139 | 0 |  | {[][$]CCCC[$],[$]CC(CC)[$][$]}{[$][$]CCC(C)C[$],[$]CC(C(C)C)[$],[$]CC(C)(CC)[$][]} | 117431.2 |  | 128000 |  | 1.09 |  |  |  | PE | [8 empty] | 0.5 |  | 0.5 | [5 empty] | PEP | [8 empty] | 0.5 |  | 0.5
183 | 0000-0003-3977-1278 | https://doi.org/10.1021/ma00109a014 | lamellar | disordered | SANS | 159 | 0 |  | {[][$]CCCC[$],[$]CC(CC)[$][$]}{[$][$]CCC(C)C[$],[$]CC(C(C)C)[$],[$]CC(C)(CC)[$][]} | 128301.9 |  | 136000 |  | 1.06 |  |  |  | PE | [8 empty] | 0.49 |  | 0.49 | [5 empty] | PEP | [8 empty] | 0.51 |  | 0.51
184 | 0000-0003-3977-1278 | https://doi.org/10.1021/ma00109a014 | lamellar | disordered | SANS | 16 | 0 |  | {[][$]CCC(C)C[$],[$]CC(C(C)C)[$],[$]CC(C)(CC)[$][$]}{[$][$]CCCC[$],[$]CC(CC)[$][]} | 44259.26 |  | 47800 |  | 1.08 |  |  |  | PEP | [8 empty] | 0.54 |  | 0.54 | [5 empty] | PEE | [8 empty] | 0.46 |  | 0.46
185 | 0000-0003-3977-1278 | https://doi.org/10.1021/ma00109a014 | lamellar | disordered | SANS | 96 | 0 |  | {[][$]CCC(C)C[$],[$]CC(C(C)C)[$],[$]CC(C)(CC)[$][$]}{[$][$]CCCC[$],[$]CC(CC)[$][]} | 50093.46 |  | 53600 |  | 1.07 |  |  |  | PEP | [8 empty] | 0.56 |  | 0.56 | [5 empty] | PEE | [8 empty] | 0.44 |  | 0.44
186 | 0000-0003-3977-1278 | https://doi.org/10.1021/ma00109a014 | lamellar | disordered | SANS | 125 | 0 |  | {[][$]CCC(C)C[$],[$]CC(C(C)C)[$],[$]CC(C)(CC)[$][$]}{[$][$]CCCC[$],[$]CC(CC)[$][]} | 54761.9 |  | 57500 |  | 1.05 |  |  |  | PEP | [8 empty] | 0.55 |  | 0.55 | [5 empty] | PEE | [8 empty] | 0.45 |  | 0.45
187 | 0000-0003-3977-1278 | https://doi.org/10.1021/ma00109a014 | lamellar | disordered | SANS | 291 | 0 |  | {[][$]CCC(C)C[$],[$]CC(C(C)C)[$],[$]CC(C)(CC)[$][$]}{[$][$]CCCC[$],[$]CC(CC)[$][]} | 81238.1 |  | 85300 |  | 1.05 |  |  |  | PEP | [8 empty] | 0.53 |  | 0.53 | [5 empty] | PEE | [8 empty] | 0.47 |  | 0.47
188 | 0000-0003-3977-1278 | https://doi.org/10.1021/ma00109a014 | lamellar | disordered | SANS | 136 | 0 |  | {[][$]CCCC[$],[$]CC(CC)[$][$]}{[$][$]CCCC[$],[$]CC(CC)[$][]} | 23913.04 |  | 27500 |  | 1.15 |  |  |  | PE | [8 empty] | 0.5 |  | 0.5 | [5 empty] | PEE | [8 empty] | 0.5 |  | 0.5
189 | 0000-0003-3977-1278 | https://doi.org/10.1021/ma00109a014 | lamellar | disordered | SANS | 182 | 0 |  | {[][$]CCCC[$],[$]CC(CC)[$][$]}{[$][$]CCCC[$],[$]CC(CC)[$][]} | 27238.1 |  | 28600 |  | 1.05 |  |  |  | PE | [8 empty] | 0.48 |  | 0.48 | [5 empty] | PEE | [8 empty] | 0.52 |  | 0.52
190 | 0000-0001-7737-0526 | https://doi.org/10.1021/ma960105f | lamellar | disordered | SAXS | 42.85 | 0 | ODT measured by SAXS and rheology, SAXS used in tabulated, rheology used in next slide | COCCOCCO{[>][<]CCO[>][<]}{[>][<]C(CC)CO[>][<]}[H] | 3400 | [7 empty] | PEO | [8 empty] | 0.5 |  | 0.5 | [5 empty] | POB | [8 empty] | 0.5 |  | 0.5
191 | 0000-0001-7737-0526 | https://doi.org/10.1021/ma960105f | lamellar | disordered | SAXS | 52.85 | 0 | "The symmetrical copolymers of Series B have lamellar morphologies | COCCOCCO{[>][<]CCO[>][<]}{[>][<]C(CC)CO[>][<]}[H] | 4400 | [7 empty] | PEO | [8 empty] | 0.52 |  | 0.52 | [5 empty] | POB | [8 empty] | 0.48 |  | 0.48
192 | 0000-0001-7737-0526 | https://doi.org/10.1021/ma960105f | lamellar | disordered | SAXS | 59.85 | 0 | in the ordered liquid phase, and the ODT is accessible on heating provided that rv > 115." | COCCOCCO{[>][<]CCO[>][<]}{[>][<]C(CC)CO[>][<]}[H] | 4700 | [7 empty] | PEO | [8 empty] | 0.52 |  | 0.52 | [5 empty] | POB | [8 empty] | 0.48 |  | 0.48
193 | 0000-0001-7737-0526 | https://doi.org/10.1021/ma960105f | lamellar | disordered | SAXS | 113.85 | 0 |  | COCCOCCO{[>][<]CCO[>][<]}{[>][<]C(CC)CO[>][<]}[H] | 5900 | [7 empty] | PEO | [8 empty] | 0.51 |  | 0.51 | [5 empty] | POB | [8 empty] | 0.49 |  | 0.49
194 | 0000-0001-7737-0526 | https://doi.org/10.1021/ma960105f | lamellar | disordered | SAXS | 162.85 | 0 |  | COCCOCCO{[>][<]CCO[>][<]}{[>][<]C(CC)CO[>][<]}[H] | 7600 | [7 empty] | PEO | [8 empty] | 0.52 |  | 0.52 | [5 empty] | POB | [8 empty] | 0.48 |  | 0.48
195 | 0000-0001-7737-0526 | https://doi.org/10.1021/ma960105f | lamellar | disordered | SAXS | 209.85 | 0 |  | COCCOCCO{[>][<]CCO[>][<]}{[>][<]C(CC)CO[>][<]}[H] | 9000 | [7 empty] | PEO | [8 empty] | 0.52 |  | 0.52 | [5 empty] | POB | [8 empty] | 0.48 |  | 0.48
196 | 0000-0001-7737-0526 | https://doi.org/10.1021/ma960105f | cylinder | disordered | SAXS | 224.85 | 0 | Series C "while E115B102…consistent with hexagonal symmetry" | COCCOCCO{[>][<]CCO[>][<]}{[>][<]C(CC)CO[>][<]}[H] | 12400 | [7 empty] | PEO | [8 empty] | 0.38 |  | 0.38 | [5 empty] | POB | [8 empty] | 0.62 |  | 0.62
197 | 0000-0001-7737-0526 | https://doi.org/10.1021/ma960105f | lamellar | disordered | SAXS | 269.85 | 0 | "The nearly symmetrical copolymer E157B76…is confirmed to be lamellar" | COCCOCCO{[>][<]CCO[>][<]}{[>][<]C(CC)CO[>][<]}[H] | 12400 | [7 empty] | PEO | [8 empty] | 0.52 |  | 0.52 | [5 empty] | POB | [8 empty] | 0.48 |  | 0.48
198 | 0000-0001-7737-0526 | https://doi.org/10.1021/ma960105f | lamellar | disordered | SAXS | 189.85 | 0 | Series C "E209B45…indicating lamellae" | COCCOCCO{[>][<]CCO[>][<]}{[>][<]C(CC)CO[>][<]}[H] | 12400 | [7 empty] | PEO | [8 empty] | 0.71 |  | 0.71 | [5 empty] | POB | [8 empty] | 0.29 |  | 0.29
199 | 0000-0001-7737-0526 | https://doi.org/10.1021/ma960105f | disordered |  | SAXS | 25 | 1 | "Series A...all melt directly into the disordered phase" | COCCOCCO{[>][<]CCO[>][<]}{[>][<]C(CC)CO[>][<]}[H] | 2300 | [7 empty] | PEO | [8 empty] | 0.28 |  | 0.28 | [5 empty] | POB | [8 empty] | 0.72 |  | 0.72
200 | 0000-0001-7737-0526 | https://doi.org/10.1021/ma960105f | disordered |  | SAXS | 25 | 1 |  | COCCOCCO{[>][<]CCO[>][<]}{[>][<]C(CC)CO[>][<]}[H] | 2900 | [7 empty] | PEO | [8 empty] | 0.52 |  | 0.52 | [5 empty] | POB | [8 empty] | 0.48 |  | 0.48
201 | 0000-0001-7737-0526 | https://doi.org/10.1021/ma960105f | disordered |  | SAXS | 25 | 1 |  | COCCOCCO{[>][<]CCO[>][<]}{[>][<]C(CC)CO[>][<]}[H] | 2400 | [7 empty] | PEO | [8 empty] | 0.61 |  | 0.61 | [5 empty] | POB | [8 empty] | 0.39 |  | 0.39
202 | 0000-0001-7737-0526 | https://doi.org/10.1021/ma960105f | disordered |  | SAXS | 25 | 1 |  | COCCOCCO{[>][<]CCO[>][<]}{[>][<]C(CC)CO[>][<]}[H] | 2800 | [7 empty] | PEO | [8 empty] | 0.74 |  | 0.74 | [5 empty] | POB | [8 empty] | 0.26 |  | 0.26
203 | 0000-0001-7737-0526 | https://doi.org/10.1039/B102784K | sphere |  | SAXS | 50 | 0 |  | {[][<]CCO[>][<]}{[>][<]C(CC)CO[>][]} | 7400 | [7 empty] | PEO | [8 empty] | 0.21 |  | 0.21 | [5 empty] | POB | [8 empty] | 0.79 |  | 0.79
204 | 0000-0001-7737-0526 | https://doi.org/10.1039/B102784K | sphere | disordered | SAXS | 60 | 0 |  | {[][<]CCO[>][<]}{[>][<]C(CC)CO[>][]} | 7400 | [7 empty] | PEO | [8 empty] | 0.21 |  | 0.21 | [5 empty] | POB | [8 empty] | 0.79 |  | 0.79
205 | 0000-0001-7737-0526 | https://doi.org/10.1039/B102784K | cylinder |  | SAXS | 70 | 0 |  | {[][<]CCO[>][<]}{[>][<]C(CC)CO[>][]} | 2300 | [7 empty] | PEO | [8 empty] | 0.27 |  | 0.27 | [5 empty] | POB | [8 empty] | 0.73 |  | 0.73
206 | 0000-0001-7737-0526 | https://doi.org/10.1039/B102784K | cylinder | disordered | SAXS | 112 | 0 |  | {[][<]CCO[>][<]}{[>][<]C(CC)CO[>][]} | 2300 | [7 empty] | PEO | [8 empty] | 0.27 |  | 0.27 | [5 empty] | POB | [8 empty] | 0.73 |  | 0.73
207 | 0000-0001-7737-0526 | https://doi.org/10.1039/B102784K | disordered |  | SAXS | 70 | 0 |  | {[][<]CCO[>][<]}{[>][<]C(CC)CO[>][]} | 7200 | [7 empty] | PEO | [8 empty] | 0.28 |  | 0.28 | [5 empty] | POB | [8 empty] | 0.72 |  | 0.72
208 | 0000-0001-7737-0526 | https://doi.org/10.1039/B102784K | cylinder |  | SAXS | 70 | 0 |  | {[][<]CCO[>][<]}{[>][<]C(CC)CO[>][]} | 6500 | [7 empty] | PEO | [8 empty] | 0.286 |  | 0.286 | [5 empty] | POB | [8 empty] | 0.714 |  | 0.714
209 | 0000-0001-7737-0526 | https://doi.org/10.1039/B102784K | cylinder | disordered | SAXS | 93 | 0 |  | {[][<]CCO[>][<]}{[>][<]C(CC)CO[>][]} | 6500 | [7 empty] | PEO | [8 empty] | 0.286 |  | 0.286 | [5 empty] | POB | [8 empty] | 0.714 |  | 0.714
210 | 0000-0001-7737-0526 | https://doi.org/10.1039/B102784K | cylinder |  | SAXS | 70 | 0 |  | {[][<]CCO[>][<]}{[>][<]C(CC)CO[>][]} | 7700 | [7 empty] | PEO | [8 empty] | 0.356 |  | 0.356 | [5 empty] | POB | [8 empty] | 0.644 |  | 0.644
211 | 0000-0001-7737-0526 | https://doi.org/10.1039/B102784K | cylinder | disordered | SAXS | 140 | 0 |  | {[][<]CCO[>][<]}{[>][<]C(CC)CO[>][]} | 7700 | [7 empty] | PEO | [8 empty] | 0.356 |  | 0.356 | [5 empty] | POB | [8 empty] | 0.644 |  | 0.644
212 | 0000-0001-7737-0526 | https://doi.org/10.1039/B102784K | cylinder |  | SAXS | 70 | 0 |  | {[][<]CCO[>][<]}{[>][<]C(CC)CO[>][]} | 7100 | [7 empty] | PEO | [8 empty] | 0.361 |  | 0.361 | [5 empty] | POB | [8 empty] | 0.639 |  | 0.639
213 | 0000-0001-7737-0526 | https://doi.org/10.1039/B102784K | cylinder | disordered | SAXS | 126 | 0 |  | {[][<]CCO[>][<]}{[>][<]C(CC)CO[>][]} | 7100 | [7 empty] | PEO | [8 empty] | 0.361 |  | 0.361 | [5 empty] | POB | [8 empty] | 0.639 |  | 0.639
214 | 0000-0001-7737-0526 | https://doi.org/10.1039/B102784K | cylinder |  | SAXS | 70 | 0 |  | {[][<]CCO[>][<]}{[>][<]C(CC)CO[>][]} | 12500 | [7 empty] | PEO | [8 empty] | 0.371 |  | 0.371 | [5 empty] | POB | [8 empty] | 0.629 |  | 0.629
215 | 0000-0001-7737-0526 | https://doi.org/10.1039/B102784K | cylinder | disordered | SAXS | 225 | 0 |  | {[][<]CCO[>][<]}{[>][<]C(CC)CO[>][]} | 12500 | [7 empty] | PEO | [8 empty] | 0.371 |  | 0.371 | [5 empty] | POB | [8 empty] | 0.629 |  | 0.629
216 | 0000-0001-7737-0526 | https://doi.org/10.1039/B102784K | gyroid |  | SAXS | 70 | 0 |  | {[][<]CCO[>][<]}{[>][<]C(CC)CO[>][]} | 7200 | [7 empty] | PEO | [8 empty] | 0.424 |  | 0.424 | [5 empty] | POB | [8 empty] | 0.576 |  | 0.576
217 | 0000-0001-7737-0526 | https://doi.org/10.1039/B102784K | gyroid | disordered | SAXS | 126 | 0 |  | {[][<]CCO[>][<]}{[>][<]C(CC)CO[>][]} | 7200 | [7 empty] | PEO | [8 empty] | 0.424 |  | 0.424 | [5 empty] | POB | [8 empty] | 0.576 |  | 0.576
218 | 0000-0001-7737-0526 | https://doi.org/10.1039/B102784K | lamellar |  | SAXS | 70 | 0 | The DOT point at 43 C was removed | {[][<]CCO[>][<]}{[>][<]C(CC)CO[>][]} | 3400 | [7 empty] | PEO | [8 empty] | 0.497 |  | 0.497 | [5 empty] | POB | [8 empty] | 0.503 |  | 0.503
219 | 0000-0001-7737-0526 | https://doi.org/10.1039/B102784K | lamellar |  | SAXS | 70 | 0 |  | {[][<]CCO[>][<]}{[>][<]C(CC)CO[>][]} | 7000 | [7 empty] | PEO | [8 empty] | 0.5 |  | 0.5 | [5 empty] | POB | [8 empty] | 0.5 |  | 0.5
220 | 0000-0001-7737-0526 | https://doi.org/10.1039/B102784K | lamellar | disordered | SAXS | 140 | 0 |  | {[][<]CCO[>][<]}{[>][<]C(CC)CO[>][]} | 7000 | [7 empty] | PEO | [8 empty] | 0.5 |  | 0.5 | [5 empty] | POB | [8 empty] | 0.5 |  | 0.5
221 | 0000-0001-7737-0526 | https://doi.org/10.1039/B102784K | lamellar |  | SAXS | 70 | 0 |  | {[][<]CCO[>][<]}{[>][<]C(CC)CO[>][]} | 8100 | [7 empty] | PEO | [8 empty] | 0.509 |  | 0.509 | [5 empty] | POB | [8 empty] | 0.491 |  | 0.491
222 | 0000-0001-7737-0526 | https://doi.org/10.1039/B102784K | lamellar | disordered | SAXS | 165 | 0 |  | {[][<]CCO[>][<]}{[>][<]C(CC)CO[>][]} | 8100 | [7 empty] | PEO | [8 empty] | 0.509 |  | 0.509 | [5 empty] | POB | [8 empty] | 0.491 |  | 0.491
223 | 0000-0001-7737-0526 | https://doi.org/10.1039/B102784K | disordered |  | SAXS | 70 | 0 |  | {[][<]CCO[>][<]}{[>][<]C(CC)CO[>][]} | 2900 | [7 empty] | PEO | [8 empty] | 0.514 |  | 0.514 | [5 empty] | POB | [8 empty] | 0.486 |  | 0.486
224 | 0000-0001-7737-0526 | https://doi.org/10.1039/B102784K | lamellar |  | SAXS | 70 | 0 |  | {[][<]CCO[>][<]}{[>][<]C(CC)CO[>][]} | 4400 | [7 empty] | PEO | [8 empty] | 0.514 |  | 0.514 | [5 empty] | POB | [8 empty] | 0.486 |  | 0.486
225 | 0000-0001-7737-0526 | https://doi.org/10.1039/B102784K | lamellar | disordered | SAXS | 114 | 0 |  | {[][<]CCO[>][<]}{[>][<]C(CC)CO[>][]} | 4400 | [7 empty] | PEO | [8 empty] | 0.514 |  | 0.514 | [5 empty] | POB | [8 empty] | 0.486 |  | 0.486
226 | 0000-0001-7737-0526 | https://doi.org/10.1039/B102784K | lamellar |  | SAXS | 70 | 0 |  | {[][<]CCO[>][<]}{[>][<]C(CC)CO[>][]} | 4700 | [7 empty] | PEO | [8 empty] | 0.519 |  | 0.519 | [5 empty] | POB | [8 empty] | 0.481 |  | 0.481
227 | 0000-0001-7737-0526 | https://doi.org/10.1039/B102784K | lamellar | disordered | SAXS | 163 | 0 |  | {[][<]CCO[>][<]}{[>][<]C(CC)CO[>][]} | 4700 | [7 empty] | PEO | [8 empty] | 0.519 |  | 0.519 | [5 empty] | POB | [8 empty] | 0.481 |  | 0.481
228 | 0000-0001-7737-0526 | https://doi.org/10.1039/B102784K | lamellar |  | SAXS | 70 | 0 |  | {[][<]CCO[>][<]}{[>][<]C(CC)CO[>][]} | 6100 | [7 empty] | PEO | [8 empty] | 0.519 |  | 0.519 | [5 empty] | POB | [8 empty] | 0.481 |  | 0.481
229 | 0000-0001-7737-0526 | https://doi.org/10.1039/B102784K | lamellar | disordered | SAXS | 210 | 0 |  | {[][<]CCO[>][<]}{[>][<]C(CC)CO[>][]} | 6100 | [7 empty] | PEO | [8 empty] | 0.519 |  | 0.519 | [5 empty] | POB | [8 empty] | 0.481 |  | 0.481
230 | 0000-0001-7737-0526 | https://doi.org/10.1039/B102784K | lamellar |  | SAXS | 70 | 0 |  | {[][<]CCO[>][<]}{[>][<]C(CC)CO[>][]} | 7600 | [7 empty] | PEO | [8 empty] | 0.519 |  | 0.519 | [5 empty] | POB | [8 empty] | 0.481 |  | 0.481
231 | 0000-0001-7737-0526 | https://doi.org/10.1039/B102784K | lamellar | disordered | SAXS | 270 | 0 |  | {[][<]CCO[>][<]}{[>][<]C(CC)CO[>][]} | 7600 | [7 empty] | PEO | [8 empty] | 0.519 |  | 0.519 | [5 empty] | POB | [8 empty] | 0.481 |  | 0.481
232 | 0000-0001-7737-0526 | https://doi.org/10.1039/B102784K | lamellar |  | SAXS | 50 | 0 |  | {[][<]CCO[>][<]}{[>][<]C(CC)CO[>][]} | 9000 | [7 empty] | PEO | [8 empty] | 0.523 |  | 0.523 | [5 empty] | POB | [8 empty] | 0.477 |  | 0.477
233 | 0000-0001-7737-0526 | https://doi.org/10.1039/B102784K | lamellar | disordered | SAXS | 53 | 0 |  | {[][<]CCO[>][<]}{[>][<]C(CC)CO[>][]} | 9000 | [7 empty] | PEO | [8 empty] | 0.523 |  | 0.523 | [5 empty] | POB | [8 empty] | 0.477 |  | 0.477
234 | 0000-0001-7737-0526 | https://doi.org/10.1039/B102784K | lamellar |  | SAXS | 50 | 0 |  | {[][<]CCO[>][<]}{[>][<]C(CC)CO[>][]} | 12300 | [7 empty] | PEO | [8 empty] | 0.523 |  | 0.523 | [5 empty] | POB | [8 empty] | 0.477 |  | 0.477
235 | 0000-0001-7737-0526 | https://doi.org/10.1039/B102784K | lamellar | disordered | SAXS | 60 | 0 |  | {[][<]CCO[>][<]}{[>][<]C(CC)CO[>][]} | 12300 | [7 empty] | PEO | [8 empty] | 0.523 |  | 0.523 | [5 empty] | POB | [8 empty] | 0.477 |  | 0.477
236 | 0000-0001-7737-0526 | https://doi.org/10.1039/B102784K | disordered |  | SAXS | 70 | 0 |  | {[][<]CCO[>][<]}{[>][<]C(CC)CO[>][]} | 2400 | [7 empty] | PEO | [8 empty] | 0.607 |  | 0.607 | [5 empty] | POB | [8 empty] | 0.393 |  | 0.393
237 | 0000-0001-7737-0526 | https://doi.org/10.1039/B102784K | lamellar |  | SAXS | 70 | 0 |  | {[][<]CCO[>][<]}{[>][<]C(CC)CO[>][]} | 7000 | [7 empty] | PEO | [8 empty] | 0.66 |  | 0.66 | [5 empty] | POB | [8 empty] | 0.34 |  | 0.34
238 | 0000-0001-7737-0526 | https://doi.org/10.1039/B102784K | lamellar | disordered | SAXS | 85 | 0 |  | {[][<]CCO[>][<]}{[>][<]C(CC)CO[>][]} | 7000 | [7 empty] | PEO | [8 empty] | 0.66 |  | 0.66 | [5 empty] | POB | [8 empty] | 0.34 |  | 0.34
239 | 0000-0001-7737-0526 | https://doi.org/10.1039/B102784K | lamellar |  | SAXS | 70 | 0 |  | {[][<]CCO[>][<]}{[>][<]C(CC)CO[>][]} | 8300 | [7 empty] | PEO | [8 empty] | 0.664 |  | 0.664 | [5 empty] | POB | [8 empty] | 0.336 |  | 0.336
240 | 0000-0001-7737-0526 | https://doi.org/10.1039/B102784K | lamellar | disordered | SAXS | 133 | 0 |  | {[][<]CCO[>][<]}{[>][<]C(CC)CO[>][]} | 8300 | [7 empty] | PEO | [8 empty] | 0.664 |  | 0.664 | [5 empty] | POB | [8 empty] | 0.336 |  | 0.336
241 | 0000-0001-7737-0526 | https://doi.org/10.1039/B102784K | lamellar |  | SAXS | 70 | 0 |  | {[][<]CCO[>][<]}{[>][<]C(CC)CO[>][]} | 12400 | [7 empty] | PEO | [8 empty] | 0.711 |  | 0.711 | [5 empty] | POB | [8 empty] | 0.289 |  | 0.289
242 | 0000-0001-7737-0526 | https://doi.org/10.1039/B102784K | lamellar | gyroid | SAXS | 150 | 0 |  | {[][<]CCO[>][<]}{[>][<]C(CC)CO[>][]} | 12400 | [7 empty] | PEO | [8 empty] | 0.711 |  | 0.711 | [5 empty] | POB | [8 empty] | 0.289 |  | 0.289
243 | 0000-0001-7737-0526 | https://doi.org/10.1039/B102784K | gyroid | disordered | SAXS | 190 | 0 |  | {[][<]CCO[>][<]}{[>][<]C(CC)CO[>][]} | 12400 | [7 empty] | PEO | [8 empty] | 0.711 |  | 0.711 | [5 empty] | POB | [8 empty] | 0.289 |  | 0.289
244 | 0000-0001-7737-0526 | https://doi.org/10.1039/B102784K | disordered |  | SAXS | 70 | 0 |  | {[][<]CCO[>][<]}{[>][<]C(CC)CO[>][]} | 2800 | [7 empty] | PEO | [8 empty] | 0.742 |  | 0.742 | [5 empty] | POB | [8 empty] | 0.258 |  | 0.258
245 | 0000-0001-7737-0526 | https://doi.org/10.1039/B102784K | disordered |  | SAXS | 70 | 0 |  | {[][<]CCO[>][<]}{[>][<]C(CC)CO[>][]} | 7300 | [7 empty] | PEO | [8 empty] | 0.789 |  | 0.789 | [5 empty] | POB | [8 empty] | 0.211 |  | 0.211
246 | 0000-0001-7737-0526 | https://doi.org/10.1039/B102784K | cylinder |  | SAXS | 70 | 0 |  | {[][<]CCO[>][<]}{[>][<]C(CC)CO[>][]} | 15100 | [7 empty] | PEO | [8 empty] | 0.82 |  | 0.82 | [5 empty] | POB | [8 empty] | 0.18 |  | 0.18
247 | 0000-0001-7737-0526 | https://doi.org/10.1039/B102784K | cylinder | disordered | SAXS | 160 | 0 |  | {[][<]CCO[>][<]}{[>][<]C(CC)CO[>][]} | 15100 | [7 empty] | PEO | [8 empty] | 0.82 |  | 0.82 | [5 empty] | POB | [8 empty] | 0.18 |  | 0.18
248 | 0000-0001-7737-0526 | https://doi.org/10.1039/B102784K | cylinder |  | SAXS | 70 | 0 |  | {[][<]CCO[>][<]}{[>][<]C(CC)CO[>][]} | 14900 | [7 empty] | PEO | [8 empty] | 0.84 |  | 0.84 | [5 empty] | POB | [8 empty] | 0.16 |  | 0.16
249 | 0000-0001-7737-0526 | https://doi.org/10.1039/B102784K | cylinder | disordered | SAXS | 152 | 0 |  | {[][<]CCO[>][<]}{[>][<]C(CC)CO[>][]} | 14900 | [7 empty] | PEO | [8 empty] | 0.84 |  | 0.84 | [5 empty] | POB | [8 empty] | 0.16 |  | 0.16
250 | 0000-0003-3977-1278 | https://doi.org/10.1021/ma961673y | H(M/P)L | cylinder | SAXS | 127 | 0 | "denotes a rheologyical response consistent with both HML and HPL" | {[][$]CCCC[$],[$]CC(CC)[$][$]}{[$][$]CCCC[$],[$]CC(CC)[$][]} | 36000 | [7 empty] | PE | [8 empty] | 0.65 |  | 0.65 | [5 empty] | PEE | [8 empty] | 0.35 |  | 0.35
251 | 0000-0003-3977-1278 | https://doi.org/10.1021/ma961673y | cylinder | disordered | SAXS | 164 | 0 | Note: Many chemistries from this a25icle are repeats in this database. | {[][$]CCCC[$],[$]CC(CC)[$][$]}{[$][$]CCCC[$],[$]CC(CC)[$][]} | 36000 | [7 empty] | PE | [8 empty] | 0.65 |  | 0.65 | [5 empty] | PEE | [8 empty] | 0.35 |  | 0.35
252 | 0000-0003-3977-1278 | https://doi.org/10.1021/ma961673y | lamellar | HML | SAXS | 138 | 0 |  | {[][$]CCCC[$],[$]CC(CC)[$][$]}{[$][$]CCCC[$],[$]CC(CC)[$][]} | 43000 | [7 empty] | PE | [8 empty] | 0.65 |  | 0.65 | [5 empty] | PEE | [8 empty] | 0.35 |  | 0.35
253 | 0000-0003-3977-1278 | https://doi.org/10.1021/ma961673y | HML | HPL | SAXS | 175 | 0 |  | {[][$]CCCC[$],[$]CC(CC)[$][$]}{[$][$]CCCC[$],[$]CC(CC)[$][]} | 43000 | [7 empty] | PE | [8 empty] | 0.65 |  | 0.65 | [5 empty] | PEE | [8 empty] | 0.35 |  | 0.35
254 | 0000-0003-3977-1278 | https://doi.org/10.1021/ma961673y | HPL | cylinder | SAXS | 180 | 0 |  | {[][$]CCCC[$],[$]CC(CC)[$][$]}{[$][$]CCCC[$],[$]CC(CC)[$][]} | 43000 | [7 empty] | PE | [8 empty] | 0.65 |  | 0.65 | [5 empty] | PEE | [8 empty] | 0.35 |  | 0.35
255 | 0000-0003-3977-1278 | https://doi.org/10.1021/ma961673y | cylinder | disordered | SAXS | 202 | 0 |  | {[][$]CCCC[$],[$]CC(CC)[$][$]}{[$][$]CCCC[$],[$]CC(CC)[$][]} | 43000 | [7 empty] | PE | [8 empty] | 0.65 |  | 0.65 | [5 empty] | PEE | [8 empty] | 0.35 |  | 0.35
256 | 0000-0003-3977-1278 | https://doi.org/10.1021/ma961673y | lamellar | HML | SAXS | 143 | 0 |  | {[][$]CCCC[$],[$]CC(CC)[$][$]}{[$][$]CCCC[$],[$]CC(CC)[$][]} | 43000 | [7 empty] | PE | [8 empty] | 0.65 |  | 0.65 | [5 empty] | PEE | [8 empty] | 0.35 |  | 0.35
257 | 0000-0003-3977-1278 | https://doi.org/10.1021/ma961673y | HML | HPL | SAXS | 177 | 0 |  | {[][$]CCCC[$],[$]CC(CC)[$][$]}{[$][$]CCCC[$],[$]CC(CC)[$][]} | 43000 | [7 empty] | PE | [8 empty] | 0.65 |  | 0.65 | [5 empty] | PEE | [8 empty] | 0.35 |  | 0.35
258 | 0000-0003-3977-1278 | https://doi.org/10.1021/ma961673y | HPL | cylinder | SAXS | 184 | 0 |  | {[][$]CCCC[$],[$]CC(CC)[$][$]}{[$][$]CCCC[$],[$]CC(CC)[$][]} | 43000 | [7 empty] | PE | [8 empty] | 0.65 |  | 0.65 | [5 empty] | PEE | [8 empty] | 0.35 |  | 0.35
259 | 0000-0003-3977-1278 | https://doi.org/10.1021/ma961673y | cylinder | disordered | SAXS | 204 | 0 |  | {[][$]CCCC[$],[$]CC(CC)[$][$]}{[$][$]CCCC[$],[$]CC(CC)[$][]} | 43000 | [7 empty] | PE | [8 empty] | 0.65 |  | 0.65 | [5 empty] | PEE | [8 empty] | 0.35 |  | 0.35
260 | 0000-0003-3977-1278 | https://doi.org/10.1021/ma961673y | lamellar | HPL | SAXS | 133 | 0 |  | {[][$]CCCC[$],[$]CC(CC)[$][$]}{[$][$]CCCC[$],[$]CC(CC)[$][]} | 40000 | [7 empty] | PE | [8 empty] | 0.67 |  | 0.67 | [5 empty] | PEE | [8 empty] | 0.33 |  | 0.33
261 | 0000-0003-3977-1278 | https://doi.org/10.1021/ma961673y | HPL | cylinder | SAXS | 175 | 0 |  | {[][$]CCCC[$],[$]CC(CC)[$][$]}{[$][$]CCCC[$],[$]CC(CC)[$][]} | 40000 | [7 empty] | PE | [8 empty] | 0.67 |  | 0.67 | [5 empty] | PEE | [8 empty] | 0.33 |  | 0.33
262 | 0000-0003-3977-1278 | https://doi.org/10.1021/ma961673y | cylinder | disordered | SAXS | 275 | 0 |  | {[][$]CCCC[$],[$]CC(CC)[$][$]}{[$][$]CCCC[$],[$]CC(CC)[$][]} | 40000 | [7 empty] | PE | [8 empty] | 0.67 |  | 0.67 | [5 empty] | PEE | [8 empty] | 0.33 |  | 0.33
263 | 0000-0003-3977-1278 | https://doi.org/10.1021/ma961673y | lamellar | disordered | SAXS | 148 | 0 |  | {[][$]CCCC[$],[$]CC(CC)[$][$]}{[$][$]CCCC[$],[$]CC(CC)[$][]} | 44000 | [7 empty] | PE | [8 empty] | 0.75 |  | 0.75 | [5 empty] | PEE | [8 empty] | 0.25 |  | 0.25
264 | 0000-0003-3977-1278 | https://doi.org/10.1021/ma961673y | cylinder | disordered | SAXS | 242 | 0 |  | {[][$]CCCC[$],[$]CC(CC)[$][$]}{[$][$]CCCC[$],[$]CC(CC)[$][]} | 42000 | [7 empty] | PE | [8 empty] | 0.6 |  | 0.6 | [5 empty] | PEE | [8 empty] | 0.4 |  | 0.4
265 | 0000-0003-4629-3817 | https://doi.org/10.1063/1.478122 | sphere | disordered | SAXS | 53.85 | 0 |  | CCC(C){[$][$]C\C=C(C)/C[$],[$]C\C=C(C)\C[$],[$]CC(C(C)=C)[$],[$]CC(C)(C=C)[$][$]}{[>][<]CCO[>][<]}[H] | 6600 |  | 6930 |  | 1.05 |  |  |  | PI | [8 empty] | 0.84 |  | 0.84 | [5 empty] | PEO | [8 empty] | 0.16 |  | 0.16
266 | 0000-0003-4629-3817 | https://doi.org/10.1063/1.478122 | lamellar | cylinder | SAXS | 51.85 | 0 |  | CCC(C){[$][$]C\C=C(C)/C[$],[$]C\C=C(C)\C[$],[$]CC(C(C)=C)[$],[$]CC(C)(C=C)[$][$]}{[>][<]CCO[>][<]}[H] | 9800 |  | 10584 |  | 1.08 |  |  |  | PI | [8 empty] | 0.61 |  | 0.61 | [5 empty] | PEO | [8 empty] | 0.39 |  | 0.39
267 | 0000-0003-4629-3817 | https://doi.org/10.1063/1.478122 | cylinder | gyroid | SAXS | 144.85 | 0 |  | CCC(C){[$][$]C\C=C(C)/C[$],[$]C\C=C(C)\C[$],[$]CC(C(C)=C)[$],[$]CC(C)(C=C)[$][$]}{[>][<]CCO[>][<]}[H] | 9800 |  | 10584 |  | 1.08 |  |  |  | PI | [8 empty] | 0.61 |  | 0.61 | [5 empty] | PEO | [8 empty] | 0.39 |  | 0.39
268 | 0000-0003-4629-3817 | https://doi.org/10.1063/1.478122 | gyroid | disordered | SAXS | 212.85 | 0 |  | CCC(C){[$][$]C\C=C(C)/C[$],[$]C\C=C(C)\C[$],[$]CC(C(C)=C)[$],[$]CC(C)(C=C)[$][$]}{[>][<]CCO[>][<]}[H] | 9800 |  | 10584 |  | 1.08 |  |  |  | PI | [8 empty] | 0.61 |  | 0.61 | [5 empty] | PEO | [8 empty] | 0.39 |  | 0.39
269 | 0000-0003-4629-3817 | https://doi.org/10.1063/1.478122 | lamellar | cylinder | SAXS | 51.85 | 0 |  | CCC(C){[$][$]C\C=C(C)/C[$],[$]C\C=C(C)\C[$],[$]CC(C(C)=C)[$],[$]CC(C)(C=C)[$][$]}{[>][<]CCO[>][<]}[H] | 26400 |  | 29304 |  | 1.11 |  |  |  | PI | [8 empty] | 0.25 |  | 0.25 | [5 empty] | PEO | [8 empty] | 0.75 |  | 0.75
270 | 0000-0003-4629-3817 | https://doi.org/10.1063/1.478122 | lamellar | sphere | SAXS | -38.15 | 0 | "2 is crucial for differentiating the two structures and at present we can not exclude the formation of a sc structure. However, based on Leibler’s mean-field phase diagramm1 and on the complete SCFT,12 the bcc structure is more likely to occur." | CCC(C){[$][$]C\C=C(C)/C[$],[$]C\C=C(C)\C[$],[$]CC(C(C)=C)[$],[$]CC(C)(C=C)[$][$]}{[>][<]CCO[>][<]}[H] | 11800 |  | 12390 |  | 1.05 |  |  |  | PI | [8 empty] | 0.92 |  | 0.92 | [5 empty] | PEO | [8 empty] | 0.08 |  | 0.08
271 | 0000-0003-4629-3817 | https://doi.org/10.1063/1.478122 | lamellar | cylinder | SAXS | -24.15 | 0 |  | CCC(C){[$][$]C\C=C(C)/C[$],[$]C\C=C(C)\C[$],[$]CC(C(C)=C)[$],[$]CC(C)(C=C)[$][$]}{[>][<]CCO[>][<]}[H] | 14900 |  | 15943 |  | 1.07 |  |  |  | PI | [8 empty] | 0.76 |  | 0.76 | [5 empty] | PEO | [8 empty] | 0.24 |  | 0.24
272 | 0000-0003-4629-3817 | https://doi.org/10.1063/1.478122 | lamellar |  | SAXS | 29.85 | 0 | "Lc-->Lam" | CCC(C){[$][$]C\C=C(C)/C[$],[$]C\C=C(C)\C[$],[$]CC(C(C)=C)[$],[$]CC(C)(C=C)[$][$]}{[>][<]CCO[>][<]}[H] | 30300 |  | 33936 |  | 1.12 |  |  |  | PI | [8 empty] | 0.4 |  | 0.4 | [5 empty] | PEO | [8 empty] | 0.6 |  | 0.6
273 | 0000-0003-4629-3817 | https://doi.org/10.1063/1.478122 | lamellar | disordered | SAXS | 49.85 | 0 |  | CCC(C){[$][$]C\C=C(C)/C[$],[$]C\C=C(C)\C[$],[$]CC(C(C)=C)[$],[$]CC(C)(C=C)[$][$]}{[>][<]CCO[>][<]}[H] | 5400 |  | 5778 |  | 1.07 |  |  |  | PI | [8 empty] | 0.85 |  | 0.85 | [5 empty] | PEO | [8 empty] | 0.15 |  | 0.15
274 | 0000-0003-4629-3817 | https://doi.org/10.1063/1.478122 | lamellar |  | SAXS | 57.85 | 0 | "Lc-->Lam" | CCC(C){[$][$]C\C=C(C)/C[$],[$]C\C=C(C)\C[$],[$]CC(C(C)=C)[$],[$]CC(C)(C=C)[$][$]}{[>][<]CCO[>][<]}[H] | 9400 |  | 10246 |  | 1.09 |  |  |  | PI | [8 empty] | 0.41 |  | 0.41 | [5 empty] | PEO | [8 empty] | 0.59 |  | 0.59
275 | 0000-0003-4629-3817 | https://doi.org/10.1063/1.478122 | disordered |  | SAXS | 69.85 | 0 | Sample PI-PEO 5-1, Figure 1 | CCC(C){[$][$]C\C=C(C)/C[$],[$]C\C=C(C)\C[$],[$]CC(C(C)=C)[$],[$]CC(C)(C=C)[$][$]}{[>][<]CCO[>][<]}[H] | 6600 |  | 6930 |  | 1.05 |  |  |  | PI | [8 empty] | 0.84 |  | 0.84 | [5 empty] | PEO | [8 empty] | 0.16 |  | 0.16
276 | 0000-0003-4629-3817 | https://doi.org/10.1063/1.478122 | disordered |  | SAXS | 79.85 | 0 | "taken in the disordered phase for some temperatures…" | CCC(C){[$][$]C\C=C(C)/C[$],[$]C\C=C(C)\C[$],[$]CC(C(C)=C)[$],[$]CC(C)(C=C)[$][$]}{[>][<]CCO[>][<]}[H] | 6600 |  | 6930 |  | 1.05 |  |  |  | PI | [8 empty] | 0.84 |  | 0.84 | [5 empty] | PEO | [8 empty] | 0.16 |  | 0.16
277 | 0000-0003-4629-3817 | https://doi.org/10.1063/1.478122 | disordered |  | SAXS | 84.85 | 0 |  | CCC(C){[$][$]C\C=C(C)/C[$],[$]C\C=C(C)\C[$],[$]CC(C(C)=C)[$],[$]CC(C)(C=C)[$][$]}{[>][<]CCO[>][<]}[H] | 6600 |  | 6930 |  | 1.05 |  |  |  | PI | [8 empty] | 0.84 |  | 0.84 | [5 empty] | PEO | [8 empty] | 0.16 |  | 0.16
278 | 0000-0003-4629-3817 | https://doi.org/10.1063/1.478122 | disordered |  | SAXS | 89.85 | 0 |  | CCC(C){[$][$]C\C=C(C)/C[$],[$]C\C=C(C)\C[$],[$]CC(C(C)=C)[$],[$]CC(C)(C=C)[$][$]}{[>][<]CCO[>][<]}[H] | 6600 |  | 6930 |  | 1.05 |  |  |  | PI | [8 empty] | 0.84 |  | 0.84 | [5 empty] | PEO | [8 empty] | 0.16 |  | 0.16
279 | 0000-0003-4629-3817 | https://doi.org/10.1063/1.478122 | disordered |  | SAXS | 94.85 | 0 |  | CCC(C){[$][$]C\C=C(C)/C[$],[$]C\C=C(C)\C[$],[$]CC(C(C)=C)[$],[$]CC(C)(C=C)[$][$]}{[>][<]CCO[>][<]}[H] | 6600 |  | 6930 |  | 1.05 |  |  |  | PI | [8 empty] | 0.84 |  | 0.84 | [5 empty] | PEO | [8 empty] | 0.16 |  | 0.16
280 | 0000-0003-4629-3817 | https://doi.org/10.1063/1.478122 | disordered |  | SAXS | 99.85 | 0 |  | CCC(C){[$][$]C\C=C(C)/C[$],[$]C\C=C(C)\C[$],[$]CC(C(C)=C)[$],[$]CC(C)(C=C)[$][$]}{[>][<]CCO[>][<]}[H] | 6600 |  | 6930 |  | 1.05 |  |  |  | PI | [8 empty] | 0.84 |  | 0.84 | [5 empty] | PEO | [8 empty] | 0.16 |  | 0.16
281 | 0000-0003-4629-3817 | https://doi.org/10.1063/1.478122 | disordered |  | SAXS | 109.85 | 0 |  | CCC(C){[$][$]C\C=C(C)/C[$],[$]C\C=C(C)\C[$],[$]CC(C(C)=C)[$],[$]CC(C)(C=C)[$][$]}{[>][<]CCO[>][<]}[H] | 6600 |  | 6930 |  | 1.05 |  |  |  | PI | [8 empty] | 0.84 |  | 0.84 | [5 empty] | PEO | [8 empty] | 0.16 |  | 0.16
282 | 0000-0003-4629-3817 | https://doi.org/10.1063/1.478122 | disordered |  | SAXS | 119.85 | 0 |  | CCC(C){[$][$]C\C=C(C)/C[$],[$]C\C=C(C)\C[$],[$]CC(C(C)=C)[$],[$]CC(C)(C=C)[$][$]}{[>][<]CCO[>][<]}[H] | 6600 |  | 6930 |  | 1.05 |  |  |  | PI | [8 empty] | 0.84 |  | 0.84 | [5 empty] | PEO | [8 empty] | 0.16 |  | 0.16
283 | 0000-0003-4629-3817 | https://doi.org/10.1063/1.478122 | disordered |  | SAXS | 129.85 | 0 |  | CCC(C){[$][$]C\C=C(C)/C[$],[$]C\C=C(C)\C[$],[$]CC(C(C)=C)[$],[$]CC(C)(C=C)[$][$]}{[>][<]CCO[>][<]}[H] | 6600 |  | 6930 |  | 1.05 |  |  |  | PI | [8 empty] | 0.84 |  | 0.84 | [5 empty] | PEO | [8 empty] | 0.16 |  | 0.16
284 | 0000-0001-8255-3853 | https://doi.org/10.1002/polb.10291 | lamellar | disordered |  | 104 | 0 |  | {[][<]C(C)C(=O)O[>][<]}{[$][$]CCC(C)C[$],[$]CC(C(C)C)[$],[$]CC(C)(CC)[$][]} | 2080 |  | 2225.6 |  | 1.07 |  |  |  | PLA | [8 empty] | 0.38 |  | 0.38 | [5 empty] | PEP | [8 empty] | 0.62 |  | 0.62
285 | 0000-0001-8255-3853 | https://doi.org/10.1002/polb.10291 | lamellar | disordered |  | 159 | 0 |  | {[][<]C(C)C(=O)O[>][<]}{[$][$]CCC(C)C[$],[$]CC(C(C)C)[$],[$]CC(C)(CC)[$][]} | 2580 |  | 3018.6 |  | 1.17 |  |  |  | PLA | [8 empty] | 0.5 |  | 0.5 | [5 empty] | PEP | [8 empty] | 0.5 |  | 0.5
286 | 0000-0001-8255-3853 | https://doi.org/10.1002/polb.10291 | lamellar | disordered |  | 163 | 0 |  | {[][<]C(C)C(=O)O[>][<]}{[$][$]CCC(C)C[$],[$]CC(C(C)C)[$],[$]CC(C)(CC)[$][]} | 3180 |  | 3402.6 |  | 1.07 |  |  |  | PLA | [8 empty] | 0.54 |  | 0.54 | [5 empty] | PEP | [8 empty] | 0.46 |  | 0.46
287 | 0000-0001-8255-3853 | https://doi.org/10.1002/polb.10291 | lamellar | disordered |  | 170 | 0 |  | {[][<]C(C)C(=O)O[>][<]}{[$][$]CCC(C)C[$],[$]CC(C(C)C)[$],[$]CC(C)(CC)[$][]} | 3280 |  | 3772 |  | 1.15 |  |  |  | PLA | [8 empty] | 0.58 |  | 0.58 | [5 empty] | PEP | [8 empty] | 0.42 |  | 0.42
288 | 0000-0001-8255-3853 | https://doi.org/10.1002/polb.10291 | sphere |  |  | 240 | 0 |  | {[][<]C(C)C(=O)O[>][<]}{[$][$]CCC(C)C[$],[$]CC(C(C)C)[$],[$]CC(C)(CC)[$][]} | 12200 |  | 13542 |  | 1.11 |  |  |  | PLA | [8 empty] | 0.88 |  | 0.88 | [5 empty] | PEP | [8 empty] | 0.12 |  | 0.12
289 | 0000-0001-8255-3853 | https://doi.org/10.1002/polb.10291 | sphere |  |  | 240 | 0 |  | {[][<]C(C)C(=O)O[>][<]}{[$][$]CCC(C)C[$],[$]CC(C(C)C)[$],[$]CC(C)(CC)[$][]} | 17000 |  | 20740 |  | 1.22 |  |  |  | PLA | [8 empty] | 0.91 |  | 0.91 | [5 empty] | PEP | [8 empty] | 0.09 |  | 0.09
290 | 0000-0001-8255-3853 | https://doi.org/10.1002/polb.10291 | cylinder | disordered |  | 126 | 0 |  | {[][<]C(C)C(=O)O[>][<]}{[$][$]CCC(C)C[$],[$]CC(C(C)C)[$],[$]CC(C)(CC)[$][]} | 2550 |  | 2754 |  | 1.08 |  |  |  | PLA | [8 empty] | 0.26 |  | 0.26 | [5 empty] | PEP | [8 empty] | 0.74 |  | 0.74
291 | 0000-0001-8255-3853 | https://doi.org/10.1002/polb.10291 | cylinder | disordered |  | 140 | 0 |  | {[][<]C(C)C(=O)O[>][<]}{[$][$]CCC(C)C[$],[$]CC(C(C)C)[$],[$]CC(C)(CC)[$][]} | 2750 |  | 2970 |  | 1.08 |  |  |  | PLA | [8 empty] | 0.3 |  | 0.3 | [5 empty] | PEP | [8 empty] | 0.7 |  | 0.7
292 | 0000-0001-8255-3853 | https://doi.org/10.1002/polb.10291 | cylinder | disordered |  | 141 | 0 |  | {[][<]C(C)C(=O)O[>][<]}{[$][$]CCC(C)C[$],[$]CC(C(C)C)[$],[$]CC(C)(CC)[$][]} | 2750 |  | 2997.5 |  | 1.09 |  |  |  | PLA | [8 empty] | 0.31 |  | 0.31 | [5 empty] | PEP | [8 empty] | 0.69 |  | 0.69
293 | 0000-0001-8255-3853 | https://doi.org/10.1002/polb.10291 | lamellar | gyroid |  | 80 | 0 |  | {[][<]C(C)C(=O)O[>][<]}{[$][$]CCC(C)C[$],[$]CC(C(C)C)[$],[$]CC(C)(CC)[$][]} | 2950 |  | 3245 |  | 1.1 |  |  |  | PLA | [8 empty] | 0.34 |  | 0.34 | [5 empty] | PEP | [8 empty] | 0.66 |  | 0.66
294 | 0000-0001-8255-3853 | https://doi.org/10.1002/polb.10291 | gyroid | disordered |  | 146 | 0 |  | {[][<]C(C)C(=O)O[>][<]}{[$][$]CCC(C)C[$],[$]CC(C(C)C)[$],[$]CC(C)(CC)[$][]} | 2950 |  | 3245 |  | 1.1 |  |  |  | PLA | [8 empty] | 0.34 |  | 0.34 | [5 empty] | PEP | [8 empty] | 0.66 |  | 0.66
295 | 0000-0001-8255-3853 | https://doi.org/10.1002/polb.10291 | lamellar | disordered |  | 159 | 0 |  | {[][<]C(C)C(=O)O[>][<]}{[$][$]CCC(C)C[$],[$]CC(C(C)C)[$],[$]CC(C)(CC)[$][]} | 3150 |  | 3402 |  | 1.08 |  |  |  | PLA | [8 empty] | 0.38 |  | 0.38 | [5 empty] | PEP | [8 empty] | 0.62 |  | 0.62
296 | 0000-0001-8255-3853 | https://doi.org/10.1002/polb.10291 | lamellar | disordered |  | 180 | 0 |  | {[][<]C(C)C(=O)O[>][<]}{[$][$]CCC(C)C[$],[$]CC(C(C)C)[$],[$]CC(C)(CC)[$][]} | 3350 |  | 3551 |  | 1.06 |  |  |  | PLA | [8 empty] | 0.41 |  | 0.41 | [5 empty] | PEP | [8 empty] | 0.59 |  | 0.59
297 | 0000-0001-8255-3853 | https://doi.org/10.1002/polb.10291 | lamellar | disordered |  | 226 | 0 |  | {[][<]C(C)C(=O)O[>][<]}{[$][$]CCC(C)C[$],[$]CC(C(C)C)[$],[$]CC(C)(CC)[$][]} | 4050 |  | 4374 |  | 1.08 |  |  |  | PLA | [8 empty] | 0.5 |  | 0.5 | [5 empty] | PEP | [8 empty] | 0.5 |  | 0.5
298 | 0000-0001-8255-3853 | https://doi.org/10.1002/polb.10291 | lamellar | disordered |  | 236 | 0 |  | {[][<]C(C)C(=O)O[>][<]}{[$][$]CCC(C)C[$],[$]CC(C(C)C)[$],[$]CC(C)(CC)[$][]} | 4550 |  | 4914 |  | 1.08 |  |  |  | PLA | [8 empty] | 0.55 |  | 0.55 | [5 empty] | PEP | [8 empty] | 0.45 |  | 0.45
299 | 0000-0001-8255-3853 | https://doi.org/10.1002/polb.10291 | lamellar | disordered |  | 238 | 0 |  | {[][<]C(C)C(=O)O[>][<]}{[$][$]CCC(C)C[$],[$]CC(C(C)C)[$],[$]CC(C)(CC)[$][]} | 4950 |  | 5445 |  | 1.1 |  |  |  | PLA | [8 empty] | 0.57 |  | 0.57 | [5 empty] | PEP | [8 empty] | 0.43 |  | 0.43
300 | 0000-0001-8255-3853 | https://doi.org/10.1002/polb.10291 | lamellar | gyroid |  | 190 | 0 |  | {[][<]C(C)C(=O)O[>][<]}{[$][$]CCC(C)C[$],[$]CC(C(C)C)[$],[$]CC(C)(CC)[$][]} | 5950 |  | 6664 |  | 1.12 |  |  |  | PLA | [8 empty] | 0.64 |  | 0.64 | [5 empty] | PEP | [8 empty] | 0.36 |  | 0.36
301 | 0000-0001-8255-3853 | https://doi.org/10.1002/polb.10291 | gyroid | disordered |  | 226 | 0 |  | {[][<]C(C)C(=O)O[>][<]}{[$][$]CCC(C)C[$],[$]CC(C(C)C)[$],[$]CC(C)(CC)[$][]} | 5950 |  | 6664 |  | 1.12 |  |  |  | PLA | [8 empty] | 0.64 |  | 0.64 | [5 empty] | PEP | [8 empty] | 0.36 |  | 0.36
302 | 0000-0001-8255-3853 | https://doi.org/10.1002/polb.10291 | lamellar | gyroid |  | 150 | 0 |  | {[][<]C(C)C(=O)O[>][<]}{[$][$]CCC(C)C[$],[$]CC(C(C)C)[$],[$]CC(C)(CC)[$][]} | 6050 |  | 6836.5 |  | 1.13 |  |  |  | PLA | [8 empty] | 0.65 |  | 0.65 | [5 empty] | PEP | [8 empty] | 0.35 |  | 0.35
303 | 0000-0001-8255-3853 | https://doi.org/10.1002/polb.10291 | gyroid | disordered |  | 226 | 0 |  | {[][<]C(C)C(=O)O[>][<]}{[$][$]CCC(C)C[$],[$]CC(C(C)C)[$],[$]CC(C)(CC)[$][]} | 6050 |  | 6836.5 |  | 1.13 |  |  |  | PLA | [8 empty] | 0.65 |  | 0.65 | [5 empty] | PEP | [8 empty] | 0.35 |  | 0.35
304 | 0000-0001-8255-3853 | https://doi.org/10.1002/polb.10291 | cylinder |  |  | 240 | 0 |  | {[][<]C(C)C(=O)O[>][<]}{[$][$]CCC(C)C[$],[$]CC(C(C)C)[$],[$]CC(C)(CC)[$][]} | 6950 |  | 8062 |  | 1.16 |  |  |  | PLA | [8 empty] | 0.69 |  | 0.69 | [5 empty] | PEP | [8 empty] | 0.31 |  | 0.31
305 | 0000-0001-8255-3853 | https://doi.org/10.1002/polb.10291 | cylinder |  |  | 240 | 0 |  | {[][<]C(C)C(=O)O[>][<]}{[$][$]CCC(C)C[$],[$]CC(C(C)C)[$],[$]CC(C)(CC)[$][]} | 8350 |  | 10103.5 |  | 1.21 |  |  |  | PLA | [8 empty] | 0.73 |  | 0.73 | [5 empty] | PEP | [8 empty] | 0.27 |  | 0.27
306 | 0000-0001-8255-3853 | https://doi.org/10.1002/polb.10291 | sphere |  |  | 240 | 0 |  | {[][<]C(C)C(=O)O[>][<]}{[$][$]CCC(C)C[$],[$]CC(C(C)C)[$],[$]CC(C)(CC)[$][]} | 21200 |  | 22684 |  | 1.07 |  |  |  | PLA | [8 empty] | 0.08 |  | 0.08 | [5 empty] | PEP | [8 empty] | 0.92 |  | 0.92
307 | 0000-0001-8255-3853 | https://doi.org/10.1002/polb.10291 | lamellar |  |  | 240 | 0 |  | {[][<]C(C)C(=O)O[>][<]}{[$][$]CCC(C)C[$],[$]CC(C(C)C)[$],[$]CC(C)(CC)[$][]} | 47100 |  | 52752 |  | 1.12 |  |  |  | PLA | [8 empty] | 0.51 |  | 0.51 | [5 empty] | PEP | [8 empty] | 0.49 |  | 0.49
308 | 0000-0001-8255-3853 | https://doi.org/10.1021/ma070962r | lamellar |  |  | 213.85 | 0 | N = Mn/(vref*(pA*phia+pB*phiB)) | {[][<]C(C)C(=O)O[>][<]}{[$][$]CCC(C)C[$],[$]CC(C(C)C)[$],[$]CC(C)(CC)[$][]} | 3214.139 |  | 3471.27 |  | 1.08 |  | 37.2 |  | PLA | [8 empty] | 0.344 |  | 0.344 |  |  |  | 1.265 |  | PEP | [8 empty] | 0.656 |  | 0.656 |  |  |  | 0.856
309 | 0000-0001-8255-3853 | https://doi.org/10.1021/ma070962r | gyroid |  |  | 219.85 | 0 | " with reference to a segment volume (νref = 144 Å3)" | {[][<]C(C)C(=O)O[>][<]}{[$][$]CCC(C)C[$],[$]CC(C(C)C)[$],[$]CC(C)(CC)[$][]} | 3181.677 |  | 3658.928 |  | 1.15 |  | 36.9 |  | PLA | [8 empty] | 0.339 |  | 0.339 |  |  |  | 1.265 |  | PEP | [8 empty] | 0.661 |  | 0.661 |  |  |  | 0.856
310 | 0000-0001-8255-3853 | https://doi.org/10.1021/ma070962r | cylinder |  |  | 226.85 | 0 | "ρPEP = 0.856,16 ρPLA = 1.265,17 ρPS = 1.05, ρPI = 0.90" | {[][<]C(C)C(=O)O[>][<]}{[$][$]CCC(C)C[$],[$]CC(C(C)C)[$],[$]CC(C)(CC)[$][]} | 3104.635 |  | 3632.422 |  | 1.17 |  | 36.2 |  | PLA | [8 empty] | 0.326 |  | 0.326 |  |  |  | 1.265 |  | PEP | [8 empty] | 0.674 |  | 0.674 |  |  |  | 0.856
311 | 0000-0001-8255-3853 | https://doi.org/10.1021/ma070962r | cylinder |  |  | 225.85 | 0 | (144A^3/seg)(m^3/10^30A^3)(10^6cm^3/m^3)(g/cm^3)=(g/seg)(seg/molecule)*Na/mol=g/mol | {[][<]C(C)C(=O)O[>][<]}{[$][$]CCC(C)C[$],[$]CC(C(C)C)[$],[$]CC(C)(CC)[$][]} | 3028.238 |  | 3543.038 |  | 1.17 |  | 35.5 |  | PLA | [8 empty] | 0.313 |  | 0.313 |  |  |  | 1.265 |  | PEP | [8 empty] | 0.687 |  | 0.687 |  |  |  | 0.856
312 | 0000-0001-8255-3853 | https://doi.org/10.1021/ma070962r | cylinder |  |  | 221.85 | 0 |  | {[][<]C(C)C(=O)O[>][<]}{[$][$]CCC(C)C[$],[$]CC(C(C)C)[$],[$]CC(C)(CC)[$][]} | 3028.238 |  | 3633.885 |  | 1.2 |  | 35.5 |  | PLA | [8 empty] | 0.313 |  | 0.313 |  |  |  | 1.265 |  | PEP | [8 empty] | 0.687 |  | 0.687 |  |  |  | 0.856
313 | 0000-0001-8255-3853 | https://doi.org/10.1021/ma070962r | lamellar |  |  | 168.85 | 0 |  | {[][<]C(C)C(=O)O[>][<]}{[$][$]CCC(C)C[$],[$]CC(C(C)C)[$],[$]CC(C)(CC)[$][]} | 2375.545 |  | 2731.877 |  | 1.15 |  | 25.9 |  | PLA | [8 empty] | 0.494 |  | 0.494 |  |  |  | 1.265 |  | PEP | [8 empty] | 0.506 |  | 0.506 |  |  |  | 0.856
314 | 0000-0001-8255-3853 | https://doi.org/10.1021/ma070962r | lamellar |  |  | 166.85 | 0 |  | {[][<]C(C)C(=O)O[>][<]}{[$][$]CCC(C)C[$],[$]CC(C(C)C)[$],[$]CC(C)(CC)[$][]} | 2287.93 |  | 2608.241 |  | 1.14 |  | 25.1 |  | PLA | [8 empty] | 0.478 |  | 0.478 |  |  |  | 1.265 |  | PEP | [8 empty] | 0.522 |  | 0.522 |  |  |  | 0.856
315 | 0000-0001-8255-3853 | https://doi.org/10.1021/ma070962r | lamellar |  |  | 164.85 | 0 |  | {[][<]C(C)C(=O)O[>][<]}{[$][$]CCC(C)C[$],[$]CC(C(C)C)[$],[$]CC(C)(CC)[$][]} | 2255.309 |  | 2638.711 |  | 1.17 |  | 24.8 |  | PLA | [8 empty] | 0.472 |  | 0.472 |  |  |  | 1.265 |  | PEP | [8 empty] | 0.528 |  | 0.528 |  |  |  | 0.856
316 | 0000-0001-8255-3853 | https://doi.org/10.1021/ma070962r | lamellar |  |  | 170.85 | 0 |  | {[][<]C(C)C(=O)O[>][<]}{[$][$]CCC(C)C[$],[$]CC(C(C)C)[$],[$]CC(C)(CC)[$][]} | 2331.624 |  | 2774.633 |  | 1.19 |  | 25.5 |  | PLA | [8 empty] | 0.486 |  | 0.486 |  |  |  | 1.265 |  | PEP | [8 empty] | 0.514 |  | 0.514 |  |  |  | 0.856
317 | 0000-0001-8255-3853 | https://doi.org/10.1021/ma070962r | lamellar |  |  | 162.85 | 0 |  | {[][<]C(C)C(=O)O[>][<]}{[$][$]CCC(C)C[$],[$]CC(C(C)C)[$],[$]CC(C)(CC)[$][]} | 2232.76 |  | 2723.967 |  | 1.22 |  | 24.6 |  | PLA | [8 empty] | 0.467 |  | 0.467 |  |  |  | 1.265 |  | PEP | [8 empty] | 0.533 |  | 0.533 |  |  |  | 0.856
318 | 0000-0001-8255-3853 | https://doi.org/10.1021/ma070962r | lamellar |  |  | 167.85 | 0 |  | {[][<]C(C)C(=O)O[>][<]}{[$][$]CCC(C)C[$],[$]CC(C(C)C)[$],[$]CC(C)(CC)[$][]} | 2180.543 |  | 2791.095 |  | 1.28 |  | 24.1 |  | PLA | [8 empty] | 0.459 |  | 0.459 |  |  |  | 1.265 |  | PEP | [8 empty] | 0.541 |  | 0.541 |  |  |  | 0.856
319 | 0000-0001-8255-3853 | https://doi.org/10.1021/ma070962r | lamellar |  |  | 169.85 | 0 |  | {[][<]C(C)C(=O)O[>][<]}{[$][$]CCC(C)C[$],[$]CC(C(C)C)[$],[$]CC(C)(CC)[$][]} | 2189.591 |  | 2802.676 |  | 1.28 |  | 24.2 |  | PLA | [8 empty] | 0.459 |  | 0.459 |  |  |  | 1.265 |  | PEP | [8 empty] | 0.541 |  | 0.541 |  |  |  | 0.856
320 | 0000-0001-8255-3853 | https://doi.org/10.1021/ma070962r | lamellar |  |  | 174.85 | 0 |  | {[][<]C(C)C(=O)O[>][<]}{[$][$]CCC(C)C[$],[$]CC(C(C)C)[$],[$]CC(C)(CC)[$][]} | 2397.591 |  | 2661.326 |  | 1.11 |  | 26.1 |  | PLA | [8 empty] | 0.498 |  | 0.498 |  |  |  | 1.265 |  | PEP | [8 empty] | 0.502 |  | 0.502 |  |  |  | 0.856
321 | 0000-0001-8255-3853 | https://doi.org/10.1021/ma070962r | lamellar |  |  | 175.85 | 0 |  | {[][<]C(C)C(=O)O[>][<]}{[$][$]CCC(C)C[$],[$]CC(C(C)C)[$],[$]CC(C)(CC)[$][]} | 2463.121 |  | 2832.589 |  | 1.15 |  | 26.7 |  | PLA | [8 empty] | 0.509 |  | 0.509 |  |  |  | 1.265 |  | PEP | [8 empty] | 0.491 |  | 0.491 |  |  |  | 0.856
322 | 0000-0001-8255-3853 | https://doi.org/10.1021/ma070962r | lamellar |  |  | 166.85 | 0 |  | {[][<]C(C)C(=O)O[>][<]}{[$][$]CCC(C)C[$],[$]CC(C(C)C)[$],[$]CC(C)(CC)[$][]} | 2441.852 |  | 2832.548 |  | 1.16 |  | 26.5 |  | PLA | [8 empty] | 0.506 |  | 0.506 |  |  |  | 1.265 |  | PEP | [8 empty] | 0.494 |  | 0.494 |  |  |  | 0.856
323 | 0000-0001-8255-3853 | https://doi.org/10.1021/ma070962r | lamellar |  |  | 176.85 | 0 |  | {[][<]C(C)C(=O)O[>][<]}{[$][$]CCC(C)C[$],[$]CC(C(C)C)[$],[$]CC(C)(CC)[$][]} | 2474.247 |  | 2969.096 |  | 1.2 |  | 26.8 |  | PLA | [8 empty] | 0.511 |  | 0.511 |  |  |  | 1.265 |  | PEP | [8 empty] | 0.489 |  | 0.489 |  |  |  | 0.856
324 | 0000-0001-8255-3853 | https://doi.org/10.1021/ma070962r | lamellar |  |  | 179.85 | 0 |  | {[][<]C(C)C(=O)O[>][<]}{[$][$]CCC(C)C[$],[$]CC(C(C)C)[$],[$]CC(C)(CC)[$][]} | 2419.693 |  | 3169.798 |  | 1.31 |  | 26.3 |  | PLA | [8 empty] | 0.502 |  | 0.502 |  |  |  | 1.265 |  | PEP | [8 empty] | 0.498 |  | 0.498 |  |  |  | 0.856
325 | 0000-0001-8255-3853 | https://doi.org/10.1021/ma070962r | lamellar |  |  | 177.85 | 0 |  | {[][<]C(C)C(=O)O[>][<]}{[$][$]CCC(C)C[$],[$]CC(C(C)C)[$],[$]CC(C)(CC)[$][]} | 2342.583 |  | 3303.042 |  | 1.41 |  | 25.6 |  | PLA | [8 empty] | 0.488 |  | 0.488 |  |  |  | 1.265 |  | PEP | [8 empty] | 0.512 |  | 0.512 |  |  |  | 0.856
326 | 0000-0001-8255-3853 | https://doi.org/10.1021/ma070962r | gyroid |  |  | 165.85 | 0 |  | {[][<]C(C)C(=O)O[>][<]}{[$][$]CCC(C)C[$],[$]CC(C(C)C)[$],[$]CC(C)(CC)[$][]} | 3033.312 |  | 3366.976 |  | 1.11 |  | 31.9 |  | PLA | [8 empty] | 0.589 |  | 0.589 |  |  |  | 1.265 |  | PEP | [8 empty] | 0.411 |  | 0.411 |  |  |  | 0.856
327 | 0000-0001-8255-3853 | https://doi.org/10.1021/ma070962r | gyroid |  |  | 165.85 | 0 |  | {[][<]C(C)C(=O)O[>][<]}{[$][$]CCC(C)C[$],[$]CC(C(C)C)[$],[$]CC(C)(CC)[$][]} | 2989.693 |  | 3348.456 |  | 1.12 |  | 31.5 |  | PLA | [8 empty] | 0.584 |  | 0.584 |  |  |  | 1.265 |  | PEP | [8 empty] | 0.416 |  | 0.416 |  |  |  | 0.856
328 | 0000-0001-8255-3853 | https://doi.org/10.1021/ma070962r | lamellar |  |  | 168.85 | 0 |  | {[][<]C(C)C(=O)O[>][<]}{[$][$]CCC(C)C[$],[$]CC(C(C)C)[$],[$]CC(C)(CC)[$][]} | 3055.744 |  | 4155.812 |  | 1.36 |  | 32.1 |  | PLA | [8 empty] | 0.592 |  | 0.592 |  |  |  | 1.265 |  | PEP | [8 empty] | 0.408 |  | 0.408 |  |  |  | 0.856
329 | 0000-0001-8255-3853 | https://doi.org/10.1021/ma070962r | lamellar |  |  | 172.85 | 0 |  | {[][<]C(C)C(=O)O[>][<]}{[$][$]CCC(C)C[$],[$]CC(C(C)C)[$],[$]CC(C)(CC)[$][]} | 3033.312 |  | 4276.97 |  | 1.41 |  | 31.9 |  | PLA | [8 empty] | 0.589 |  | 0.589 |  |  |  | 1.265 |  | PEP | [8 empty] | 0.411 |  | 0.411 |  |  |  | 0.856
330 | 0000-0001-8255-3853 | https://doi.org/10.1021/ma070962r | gyroid |  |  | 167.85 | 0 |  | {[][<]C(C)C(=O)O[>][<]}{[$][$]CCC(C)C[$],[$]CC(C(C)C)[$],[$]CC(C)(CC)[$][]} | 3307.622 |  | 3836.842 |  | 1.16 |  | 34.4 |  | PLA | [8 empty] | 0.619 |  | 0.619 |  |  |  | 1.265 |  | PEP | [8 empty] | 0.381 |  | 0.381 |  |  |  | 0.856
331 | 0000-0001-8255-3853 | https://doi.org/10.1021/ma070962r | gyroid |  |  | 170.85 | 0 |  | {[][<]C(C)C(=O)O[>][<]}{[$][$]CCC(C)C[$],[$]CC(C(C)C)[$],[$]CC(C)(CC)[$][]} | 3165.021 |  | 3703.075 |  | 1.17 |  | 33.1 |  | PLA | [8 empty] | 0.604 |  | 0.604 |  |  |  | 1.265 |  | PEP | [8 empty] | 0.396 |  | 0.396 |  |  |  | 0.856
332 | 0000-0001-8255-3853 | https://doi.org/10.1021/ma070962r | gyroid |  |  | 168.85 | 0 |  | {[][<]C(C)C(=O)O[>][<]}{[$][$]CCC(C)C[$],[$]CC(C(C)C)[$],[$]CC(C)(CC)[$][]} | 3209.208 |  | 3754.774 |  | 1.17 |  | 33.5 |  | PLA | [8 empty] | 0.609 |  | 0.609 |  |  |  | 1.265 |  | PEP | [8 empty] | 0.391 |  | 0.391 |  |  |  | 0.856
333 | 0000-0001-8255-3853 | https://doi.org/10.1021/ma070962r | gyroid |  |  | 175.85 | 0 |  | {[][<]C(C)C(=O)O[>][<]}{[$][$]CCC(C)C[$],[$]CC(C(C)C)[$],[$]CC(C)(CC)[$][]} | 3285.967 |  | 3976.02 |  | 1.21 |  | 34.2 |  | PLA | [8 empty] | 0.617 |  | 0.617 |  |  |  | 1.265 |  | PEP | [8 empty] | 0.383 |  | 0.383 |  |  |  | 0.856
334 | 0000-0001-8255-3853 | https://doi.org/10.1021/ma070962r | lamellar |  |  | 164.85 | 0 |  | {[][<]C(C)C(=O)O[>][<]}{[$][$]CCC(C)C[$],[$]CC(C(C)C)[$],[$]CC(C)(CC)[$][]} | 3296.791 |  | 4351.764 |  | 1.32 |  | 34.3 |  | PLA | [8 empty] | 0.618 |  | 0.618 |  |  |  | 1.265 |  | PEP | [8 empty] | 0.382 |  | 0.382 |  |  |  | 0.856
335 | 0000-0001-8255-3853 | https://doi.org/10.1021/ma070962r | cylinder |  |  | 173.85 | 0 |  | {[][<]C(C)C(=O)O[>][<]}{[$][$]CCC(C)C[$],[$]CC(C(C)C)[$],[$]CC(C)(CC)[$][]} | 3439.413 |  | 4230.478 |  | 1.23 |  | 35.6 |  | PLA | [8 empty] | 0.632 |  | 0.632 |  |  |  | 1.265 |  | PEP | [8 empty] | 0.368 |  | 0.368 |  |  |  | 0.856
336 | 0000-0001-8255-3853 | https://doi.org/10.1021/ma070962r | cylinder |  |  | 181.85 | 0 |  | {[][<]C(C)C(=O)O[>][<]}{[$][$]CCC(C)C[$],[$]CC(C(C)C)[$],[$]CC(C)(CC)[$][]} | 3571.006 |  | 4392.337 |  | 1.23 |  | 36.8 |  | PLA | [8 empty] | 0.644 |  | 0.644 |  |  |  | 1.265 |  | PEP | [8 empty] | 0.356 |  | 0.356 |  |  |  | 0.856
337 | 0000-0001-8255-3853 | https://doi.org/10.1021/ma070962r | gyroid |  |  | 153.85 | 0 |  | {[][<]C(C)C(=O)O[>][<]}{[$][$]CCC(C)C[$],[$]CC(C(C)C)[$],[$]CC(C)(CC)[$][]} | 3439.413 |  | 4471.237 |  | 1.3 |  | 35.6 |  | PLA | [8 empty] | 0.632 |  | 0.632 |  |  |  | 1.265 |  | PEP | [8 empty] | 0.368 |  | 0.368 |  |  |  | 0.856
338 | 0000-0001-8255-3853 | https://doi.org/10.1021/ma070962r | gyroid |  |  | 150.85 | 0 |  | {[][<]C(C)C(=O)O[>][<]}{[$][$]CCC(C)C[$],[$]CC(C(C)C)[$],[$]CC(C)(CC)[$][]} | 3560.001 |  | 4841.601 |  | 1.36 |  | 36.7 |  | PLA | [8 empty] | 0.643 |  | 0.643 |  |  |  | 1.265 |  | PEP | [8 empty] | 0.357 |  | 0.357 |  |  |  | 0.856
339 | 0000-0001-8255-3853 | https://doi.org/10.1021/ma070962r | cylinder | disordered |  | 146.85 | 0 |  | {[][$]CC(c1ccccc1)[$][$]}{[$][$]C\C=C(C)/C[$],[$]C\C=C(C)\C[$],[$]CC(C(C)=C)[$],[$]CC(C)(C=C)[$][]} | 23789.58 |  | 24979.05 |  | 1.05 |  | 291 |  | PS | [8 empty] | 0.287 |  | 0.287 |  |  |  | 1.05 |  | PI | [8 empty] | 0.713 |  | 0.713 |  |  |  | 0.9
340 | 0000-0001-8255-3853 | https://doi.org/10.1021/ma070962r | cylinder | disordered |  | 124.85 | 0 |  | {[][$]CC(c1ccccc1)[$][$]}{[$][$]C\C=C(C)/C[$],[$]C\C=C(C)\C[$],[$]CC(C(C)=C)[$],[$]CC(C)(C=C)[$][]} | 19541.63 |  | 20518.71 |  | 1.05 |  | 239 |  | PS | [8 empty] | 0.288 |  | 0.288 |  |  |  | 1.05 |  | PI | [8 empty] | 0.712 |  | 0.712 |  |  |  | 0.9
341 | 0000-0001-8255-3853 | https://doi.org/10.1021/ma070962r | cylinder | disordered |  | 137.85 | 0 |  | {[][$]CC(c1ccccc1)[$][$]}{[$][$]C\C=C(C)/C[$],[$]C\C=C(C)\C[$],[$]CC(C(C)=C)[$],[$]CC(C)(C=C)[$][]} | 19645.23456 |  | 21020.4 |  | 1.07 |  | 240 |  | PS | [8 empty] | 0.295 |  | 0.295 |  |  |  | 1.05 |  | PI | [8 empty] | 0.705 |  | 0.705 |  |  |  | 0.9
342 | 0000-0001-8255-3853 | https://doi.org/10.1021/ma070962r | lamellar | disordered |  | 249.85 | 0 |  | {[][$]CC(c1ccccc1)[$][$]}{[$][$]C\C=C(C)/C[$],[$]C\C=C(C)\C[$],[$]CC(C(C)=C)[$],[$]CC(C)(C=C)[$][]} | 30926.03 |  | 37420.5 |  | 1.21 |  | 365 |  | PS | [8 empty] | 0.516 |  | 0.516 |  |  |  | 1.05 |  | PI | [8 empty] | 0.484 |  | 0.484 |  |  |  | 0.9
343 | 0000-0001-8255-3853 | https://doi.org/10.1021/ma070962r | lamellar | disordered |  | 250.85 | 0 |  | {[][$]CC(c1ccccc1)[$][$]}{[$][$]C\C=C(C)/C[$],[$]C\C=C(C)\C[$],[$]CC(C(C)=C)[$],[$]CC(C)(C=C)[$][]} | 29191.08 |  | 33861.65 |  | 1.16 |  | 345 |  | PS | [8 empty] | 0.507 |  | 0.507 |  |  |  | 1.05 |  | PI | [8 empty] | 0.493 |  | 0.493 |  |  |  | 0.9
344 | 0000-0001-8255-3853 | https://doi.org/10.1021/ma070962r | lamellar | disordered |  | 272.85 | 0 |  | {[][$]CC(c1ccccc1)[$][$]}{[$][$]C\C=C(C)/C[$],[$]C\C=C(C)\C[$],[$]CC(C(C)=C)[$],[$]CC(C)(C=C)[$][]} | 31192.97 |  | 37119.64 |  | 1.19 |  | 369 |  | PS | [8 empty] | 0.501 |  | 0.501 |  |  |  | 1.05 |  | PI | [8 empty] | 0.499 |  | 0.499 |  |  |  | 0.9
345 | 0000-0001-8255-3853 | https://doi.org/10.1021/ma070962r | gyroid | disordered |  | 159.85 | 0 |  | {[][$]CC(c1ccccc1)[$][$]}{[$][$]C\C=C(C)/C[$],[$]C\C=C(C)\C[$],[$]CC(C(C)=C)[$],[$]CC(C)(C=C)[$][]} | 19254.1 |  | 20409.34 |  | 1.06 |  | 223 |  | PS | [8 empty] | 0.64 |  | 0.64 |  |  |  | 1.05 |  | PI | [8 empty] | 0.36 |  | 0.36 |  |  |  | 0.9
346 | 0000-0001-8255-3853 | https://doi.org/10.1021/ma070962r | HPL | disordered |  | 167.85 | 0 |  | {[][$]CC(c1ccccc1)[$][$]}{[$][$]C\C=C(C)/C[$],[$]C\C=C(C)\C[$],[$]CC(C(C)=C)[$],[$]CC(C)(C=C)[$][]} | 20558.5 |  | 22614.35 |  | 1.1 |  | 238 |  | PS | [8 empty] | 0.643 |  | 0.643 |  |  |  | 1.05 |  | PI | [8 empty] | 0.357 |  | 0.357 |  |  |  | 0.9
347 | 0000-0001-8255-3853 | https://doi.org/10.1021/ma070962r | lamellar | disordered |  | 147.85 | 0 |  | {[][$]CC(c1ccccc1)[$][$]}{[$][$]C\C=C(C)/C[$],[$]C\C=C(C)\C[$],[$]CC(C(C)=C)[$],[$]CC(C)(C=C)[$][]} | 18761.45 |  | 21388.05 |  | 1.14 |  | 217 |  | PS | [8 empty] | 0.649 |  | 0.649 |  |  |  | 1.05 |  | PI | [8 empty] | 0.351 |  | 0.351 |  |  |  | 0.9
348 | 0000-0003-0438-4091 | https://doi.org/10.1021/ma951714a | cylinder | disordered |  | 207 | 0 | N = Mn/(vref*(pA*phia+pB*phiB)) | CCC(C){[$][$]CC(c1ccccc1)[$][$]}{[$][$]CC(c1ncccc1)[$][$]}[H] | 13548.73 | [5 empty] | 203 |  | PS | [8 empty] | 0.348 |  | 0.348 |  |  |  | 1.05 |  | P2VP | [8 empty] | 0.652 |  | 0.652 |  |  |  | 1.14
349 | 0000-0003-0438-4091 | https://doi.org/10.1021/ma951714a | HPL | gyroid |  | 146 | 0 | vref = 100 A^3/seg | CCC(C){[$][$]CC(c1ccccc1)[$][$]}{[$][$]CC(c1ncccc1)[$][$]}[H] | 12786.48 | [5 empty] | 192 |  | PS | [8 empty] | 0.375 |  | 0.375 |  |  |  | 1.05 |  | P2VP | [8 empty] | 0.625 |  | 0.625 |  |  |  | 1.14
350 | 0000-0003-0438-4091 | https://doi.org/10.1021/ma951714a | gyroid | disordered |  | 180 | 0 |  | CCC(C){[$][$]CC(c1ccccc1)[$][$]}{[$][$]CC(c1ncccc1)[$][$]}[H] | 12786.48 | [5 empty] | 192 |  | PS | [8 empty] | 0.375 |  | 0.375 |  |  |  | 1.05 |  | P2VP | [8 empty] | 0.625 |  | 0.625 |  |  |  | 1.14
351 | 0000-0003-0438-4091 | https://doi.org/10.1021/ma951714a | lamellar | disordered |  | 232 | 0 |  | CCC(C){[$][$]CC(c1ccccc1)[$][$]}{[$][$]CC(c1ncccc1)[$][$]}[H] | 13891.44 | [5 empty] | 209 |  | PS | [8 empty] | 0.399 |  | 0.399 |  |  |  | 1.05 |  | P2VP | [8 empty] | 0.601 |  | 0.601 |  |  |  | 1.14
352 | 0000-0003-0438-4091 | https://doi.org/10.1021/ma951714a | lamellar | disordered |  | 180 | 0 |  | CCC(C){[$][$]CC(c1ccccc1)[$][$]}{[$][$]CC(c1ncccc1)[$][$]}[H] | 9428.741322 | [5 empty] | 143 |  | PS | [8 empty] | 0.497 |  | 0.497 |  |  |  | 1.05 |  | P2VP | [8 empty] | 0.503 |  | 0.503 |  |  |  | 1.14
353 | 0000-0003-0438-4091 | https://doi.org/10.1021/ma951714a | lamellar | disordered |  | 250 | 0 |  | CCC(C){[$][$]CC(c1ccccc1)[$][$]}{[$][$]CC(c1ncccc1)[$][$]}[H] | 13183.8 | [5 empty] | 200 |  | PS | [8 empty] | 0.5 |  | 0.5 |  |  |  | 1.05 |  | P2VP | [8 empty] | 0.5 |  | 0.5 |  |  |  | 1.14
354 | 0000-0003-0438-4091 | https://doi.org/10.1021/ma951714a | lamellar | disordered |  | 297 | 0 |  | CCC(C){[$][$]CC(c1ccccc1)[$][$]}{[$][$]CC(c1ncccc1)[$][$]}[H] | 15091.73 | [5 empty] | 229 |  | PS | [8 empty] | 0.503 |  | 0.503 |  |  |  | 1.05 |  | P2VP | [8 empty] | 0.497 |  | 0.497 |  |  |  | 1.14
355 | 0000-0003-0438-4091 | https://doi.org/10.1021/ma951714a | lamellar | disordered |  | 212 | 0 |  | CCC(C){[$][$]CC(c1ccccc1)[$][$]}{[$][$]CC(c1ncccc1)[$][$]}[H] | 11268.44 | [5 empty] | 171 |  | PS | [8 empty] | 0.504 |  | 0.504 |  |  |  | 1.05 |  | P2VP | [8 empty] | 0.496 |  | 0.496 |  |  |  | 1.14
356 | 0000-0003-0438-4091 | https://doi.org/10.1021/ma951714a | lamellar | disordered |  | 185 | 0 |  | CCC(C){[$][$]CC(c1ccccc1)[$][$]}{[$][$]CC(c1ncccc1)[$][$]}[H] | 10345.02987 | [5 empty] | 157 |  | PS | [8 empty] | 0.505 |  | 0.505 |  |  |  | 1.05 |  | P2VP | [8 empty] | 0.495 |  | 0.495 |  |  |  | 1.14
357 | 0000-0003-0438-4091 | https://doi.org/10.1021/ma951714a | lamellar | disordered |  | 233 | 0 |  | CCC(C){[$][$]CC(c1ccccc1)[$][$]}{[$][$]CC(c1ncccc1)[$][$]}[H] | 13562.4 | [5 empty] | 208 |  | PS | [8 empty] | 0.632 |  | 0.632 |  |  |  | 1.05 |  | P2VP | [8 empty] | 0.368 |  | 0.368 |  |  |  | 1.14
358 | 0000-0003-0438-4091 | https://doi.org/10.1021/ma951714a | HPL | disordered |  | 175 | 0 |  | CCC(C){[$][$]CC(c1ccccc1)[$][$]}{[$][$]CC(c1ncccc1)[$][$]}[H] | 12758.71 | [5 empty] | 196 |  | PS | [8 empty] | 0.652 |  | 0.652 |  |  |  | 1.05 |  | P2VP | [8 empty] | 0.348 |  | 0.348 |  |  |  | 1.14
359 | 0000-0003-0438-4091 | https://doi.org/10.1021/ma951714a | cylinder | disordered |  | 210 | 0 |  | CCC(C){[$][$]CC(c1ccccc1)[$][$]}{[$][$]CC(c1ncccc1)[$][$]}[H] | 13547.2 | [5 empty] | 209 |  | PS | [8 empty] | 0.703 |  | 0.703 |  |  |  | 1.05 |  | P2VP | [8 empty] | 0.297 |  | 0.297 |  |  |  | 1.14
360 | 0000-0003-3977-1278 | https://doi.org/10.1021/ma00101a033 | lamellar | disordered |  | 250 | 0 |  | {[][$]C\C=C(C)/C[$],[$]C\C=C(C)\C[$],[$]CC(C(C)=C)[$],[$]CC(C)(C=C)[$][$]}{[$][$]CC(c1ccccc1)[$][]} | 30300 | [7 empty] | PI | [8 empty] | 0.423 |  | 0.423 | [5 empty] | PS | [8 empty] | 0.577 |  | 0.577
361 | 0000-0003-3977-1278 | https://doi.org/10.1021/ma00101a033 | lamellar | disordered |  | 239 | 0 |  | {[][$]C\C=C(C)/C[$],[$]C\C=C(C)\C[$],[$]CC(C(C)=C)[$],[$]CC(C)(C=C)[$][$]}{[$][$]CC(c1ccccc1)[$][]} | 30800 | [7 empty] | PI | [8 empty] | 0.407 |  | 0.407 | [5 empty] | PS | [8 empty] | 0.593 |  | 0.593
362 | 0000-0003-3977-1278 | https://doi.org/10.1021/ma00101a033 | HPL | gyroid |  | 167 | 0 |  | {[][$]C\C=C(C)/C[$],[$]C\C=C(C)\C[$],[$]CC(C(C)=C)[$],[$]CC(C)(C=C)[$][$]}{[$][$]CC(c1ccccc1)[$][]} | 31500 | [7 empty] | PI | [8 empty] | 0.398 |  | 0.398 | [5 empty] | PS | [8 empty] | 0.602 |  | 0.602
363 | 0000-0003-3977-1278 | https://doi.org/10.1021/ma00101a033 | gyroid | disordered |  | 230 | 0 |  | {[][$]C\C=C(C)/C[$],[$]C\C=C(C)\C[$],[$]CC(C(C)=C)[$],[$]CC(C)(C=C)[$][$]}{[$][$]CC(c1ccccc1)[$][]} | 31500 | [7 empty] | PI | [8 empty] | 0.398 |  | 0.398 | [5 empty] | PS | [8 empty] | 0.602 |  | 0.602
364 | 0000-0003-3977-1278 | https://doi.org/10.1021/ma00101a033 | HPL | gyroid |  | 175 | 0 |  | {[][$]C\C=C(C)/C[$],[$]C\C=C(C)\C[$],[$]CC(C(C)=C)[$],[$]CC(C)(C=C)[$][$]}{[$][$]CC(c1ccccc1)[$][]} | 31800 | [7 empty] | PI | [8 empty] | 0.376 |  | 0.376 | [5 empty] | PS | [8 empty] | 0.624 |  | 0.624
365 | 0000-0003-3977-1278 | https://doi.org/10.1021/ma00101a033 | gyroid | disordered |  | 234 | 0 |  | {[][$]C\C=C(C)/C[$],[$]C\C=C(C)\C[$],[$]CC(C(C)=C)[$],[$]CC(C)(C=C)[$][$]}{[$][$]CC(c1ccccc1)[$][]} | 31800 | [7 empty] | PI | [8 empty] | 0.376 |  | 0.376 | [5 empty] | PS | [8 empty] | 0.624 |  | 0.624
366 | 0000-0003-3977-1278 | https://doi.org/10.1021/ma00101a033 | cylinder | gyroid |  | 182 | 0 |  | {[][$]C\C=C(C)/C[$],[$]C\C=C(C)\C[$],[$]CC(C(C)=C)[$],[$]CC(C)(C=C)[$][$]}{[$][$]CC(c1ccccc1)[$][]} | 33800 | [7 empty] | PI | [8 empty] | 0.359 |  | 0.359 | [5 empty] | PS | [8 empty] | 0.641 |  | 0.641
367 | 0000-0003-3977-1278 | https://doi.org/10.1021/ma00101a033 | gyroid | disordered |  | 245 | 0 |  | {[][$]C\C=C(C)/C[$],[$]C\C=C(C)\C[$],[$]CC(C(C)=C)[$],[$]CC(C)(C=C)[$][$]}{[$][$]CC(c1ccccc1)[$][]} | 33800 | [7 empty] | PI | [8 empty] | 0.359 |  | 0.359 | [5 empty] | PS | [8 empty] | 0.641 |  | 0.641
368 | 0000-0003-3977-1278 | https://doi.org/10.1021/ma00101a033 | cylinder | disordered |  | 285 | 0 |  | {[][$]C\C=C(C)/C[$],[$]C\C=C(C)\C[$],[$]CC(C(C)=C)[$],[$]CC(C)(C=C)[$][$]}{[$][$]CC(c1ccccc1)[$][]} | 36800 | [7 empty] | PI | [8 empty] | 0.331 |  | 0.331 | [5 empty] | PS | [8 empty] | 0.669 |  | 0.669
369 | 0000-0003-3977-1278 | https://doi.org/10.1021/ma00130a012 | cylinder | sphere |  | 293 | 0 |  | {[][$]C\C=C(C)/C[$],[$]C\C=C(C)\C[$],[$]CC(C(C)=C)[$],[$]CC(C)(C=C)[$][$]}{[$][$]CC(c1ccccc1)[$][]} | 54400 | [7 empty] | PI | [8 empty] | 0.242 |  | 0.242 | [5 empty] | PS | [8 empty] | 0.758 |  | 0.758
370 | 0000-0003-3977-1278 | https://doi.org/10.1021/ma00130a012 | sphere | disordered |  | 309 | 0 |  | {[][$]C\C=C(C)/C[$],[$]C\C=C(C)\C[$],[$]CC(C(C)=C)[$],[$]CC(C)(C=C)[$][$]}{[$][$]CC(c1ccccc1)[$][]} | 54400 | [7 empty] | PI | [8 empty] | 0.242 |  | 0.242 | [5 empty] | PS | [8 empty] | 0.758 |  | 0.758
371 | 0000-0003-3977-1278 | https://doi.org/10.1021/ma00130a012 | lamellar | disordered |  | 124 | 0 |  | {[][$]C\C=C(C)/C[$],[$]C\C=C(C)\C[$],[$]CC(C(C)=C)[$],[$]CC(C)(C=C)[$][$]}{[$][$]CC(c1ccccc1)[$][]} | 17000 | [7 empty] | PI | [8 empty] | 0.54 |  | 0.54 | [5 empty] | PS | [8 empty] | 0.46 |  | 0.46
372 | 0000-0003-3977-1278 | https://doi.org/10.1021/ma00130a012 | lamellar | disordered |  | 247 | 0 |  | {[][$]C\C=C(C)/C[$],[$]C\C=C(C)\C[$],[$]CC(C(C)=C)[$],[$]CC(C)(C=C)[$][$]}{[$][$]CC(c1ccccc1)[$][]} | 34600 | [7 empty] | PI | [8 empty] | 0.626 |  | 0.626 | [5 empty] | PS | [8 empty] | 0.374 |  | 0.374
373 | 0000-0003-3977-1278 | https://doi.org/10.1021/ma00130a012 | lamellar | disordered |  | 267 | 0 |  | {[][$]C\C=C(C)/C[$],[$]C\C=C(C)\C[$],[$]CC(C(C)=C)[$],[$]CC(C)(C=C)[$][$]}{[$][$]CC(c1ccccc1)[$][]} | 39800 | [7 empty] | PI | [8 empty] | 0.642 |  | 0.642 | [5 empty] | PS | [8 empty] | 0.358 |  | 0.358
374 | 0000-0003-3977-1278 | https://doi.org/10.1021/ma00130a012 | lamellar | HPL |  | 190 | 0 |  | {[][$]C\C=C(C)/C[$],[$]C\C=C(C)\C[$],[$]CC(C(C)=C)[$],[$]CC(C)(C=C)[$][$]}{[$][$]CC(c1ccccc1)[$][]} | 39500 | [7 empty] | PI | [8 empty] | 0.651 |  | 0.651 | [5 empty] | PS | [8 empty] | 0.349 |  | 0.349
375 | 0000-0003-3977-1278 | https://doi.org/10.1021/ma00130a012 | HPL | gyroid |  | 221 | 0 |  | {[][$]C\C=C(C)/C[$],[$]C\C=C(C)\C[$],[$]CC(C(C)=C)[$],[$]CC(C)(C=C)[$][$]}{[$][$]CC(c1ccccc1)[$][]} | 39500 | [7 empty] | PI | [8 empty] | 0.651 |  | 0.651 | [5 empty] | PS | [8 empty] | 0.349 |  | 0.349
376 | 0000-0003-3977-1278 | https://doi.org/10.1021/ma00130a012 | gyroid | disordered |  | 279 | 0 |  | {[][$]C\C=C(C)/C[$],[$]C\C=C(C)\C[$],[$]CC(C(C)=C)[$],[$]CC(C)(C=C)[$][$]}{[$][$]CC(c1ccccc1)[$][]} | 39500 | [7 empty] | PI | [8 empty] | 0.651 |  | 0.651 | [5 empty] | PS | [8 empty] | 0.349 |  | 0.349
377 | 0000-0003-3977-1278 | https://doi.org/10.1021/ma00130a012 | lamellar | HPL |  | 159 | 0 |  | {[][$]C\C=C(C)/C[$],[$]C\C=C(C)\C[$],[$]CC(C(C)=C)[$],[$]CC(C)(C=C)[$][$]}{[$][$]CC(c1ccccc1)[$][]} | 39700 | [7 empty] | PI | [8 empty] | 0.664 |  | 0.664 | [5 empty] | PS | [8 empty] | 0.336 |  | 0.336
378 | 0000-0003-3977-1278 | https://doi.org/10.1021/ma00130a012 | HPL | gyroid |  | 210 | 0 |  | {[][$]C\C=C(C)/C[$],[$]C\C=C(C)\C[$],[$]CC(C(C)=C)[$],[$]CC(C)(C=C)[$][$]}{[$][$]CC(c1ccccc1)[$][]} | 39700 | [7 empty] | PI | [8 empty] | 0.664 |  | 0.664 | [5 empty] | PS | [8 empty] | 0.336 |  | 0.336
379 | 0000-0003-3977-1278 | https://doi.org/10.1021/ma00130a012 | gyroid | disordered |  | 268 | 0 |  | {[][$]C\C=C(C)/C[$],[$]C\C=C(C)\C[$],[$]CC(C(C)=C)[$],[$]CC(C)(C=C)[$][$]}{[$][$]CC(c1ccccc1)[$][]} | 39700 | [7 empty] | PI | [8 empty] | 0.664 |  | 0.664 | [5 empty] | PS | [8 empty] | 0.336 |  | 0.336
380 | 0000-0003-3977-1278 | https://doi.org/10.1021/ma00130a012 | lamellar | HPL |  | 134 | 0 |  | {[][$]C\C=C(C)/C[$],[$]C\C=C(C)\C[$],[$]CC(C(C)=C)[$],[$]CC(C)(C=C)[$][$]}{[$][$]CC(c1ccccc1)[$][]} | 39900 | [7 empty] | PI | [8 empty] | 0.675 |  | 0.675 | [5 empty] | PS | [8 empty] | 0.325 |  | 0.325
381 | 0000-0003-3977-1278 | https://doi.org/10.1021/ma00130a012 | HPL | gyroid |  | 198 | 0 |  | {[][$]C\C=C(C)/C[$],[$]C\C=C(C)\C[$],[$]CC(C(C)=C)[$],[$]CC(C)(C=C)[$][$]}{[$][$]CC(c1ccccc1)[$][]} | 39900 | [7 empty] | PI | [8 empty] | 0.675 |  | 0.675 | [5 empty] | PS | [8 empty] | 0.325 |  | 0.325
382 | 0000-0003-3977-1278 | https://doi.org/10.1021/ma00130a012 | gyroid | cylinder |  | 252 | 0 |  | {[][$]C\C=C(C)/C[$],[$]C\C=C(C)\C[$],[$]CC(C(C)=C)[$],[$]CC(C)(C=C)[$][$]}{[$][$]CC(c1ccccc1)[$][]} | 39900 | [7 empty] | PI | [8 empty] | 0.675 |  | 0.675 | [5 empty] | PS | [8 empty] | 0.325 |  | 0.325
383 | 0000-0003-3977-1278 | https://doi.org/10.1021/ma00130a012 | cylinder | disordered |  | 267 | 0 |  | {[][$]C\C=C(C)/C[$],[$]C\C=C(C)\C[$],[$]CC(C(C)=C)[$],[$]CC(C)(C=C)[$][$]}{[$][$]CC(c1ccccc1)[$][]} | 39900 | [7 empty] | PI | [8 empty] | 0.675 |  | 0.675 | [5 empty] | PS | [8 empty] | 0.325 |  | 0.325
384 | 0000-0003-3977-1278 | https://doi.org/10.1021/ma00130a012 | gyroid | cylinder |  | 166 | 0 |  | {[][$]C\C=C(C)/C[$],[$]C\C=C(C)\C[$],[$]CC(C(C)=C)[$],[$]CC(C)(C=C)[$][$]}{[$][$]CC(c1ccccc1)[$][]} | 39800 | [7 empty] | PI | [8 empty] | 0.692 |  | 0.692 | [5 empty] | PS | [8 empty] | 0.308 |  | 0.308
385 | 0000-0003-3977-1278 | https://doi.org/10.1021/ma00130a012 | cylinder | disordered |  | 265 | 0 |  | {[][$]C\C=C(C)/C[$],[$]C\C=C(C)\C[$],[$]CC(C(C)=C)[$],[$]CC(C)(C=C)[$][$]}{[$][$]CC(c1ccccc1)[$][]} | 39800 | [7 empty] | PI | [8 empty] | 0.692 |  | 0.692 | [5 empty] | PS | [8 empty] | 0.308 |  | 0.308
386 | 0000-0003-3977-1278 | https://doi.org/10.1021/ma00130a012 | cylinder | disordered |  | 177 | 0 |  | {[][$]C\C=C(C)/C[$],[$]C\C=C(C)\C[$],[$]CC(C(C)=C)[$],[$]CC(C)(C=C)[$][$]}{[$][$]CC(c1ccccc1)[$][]} | 34700 | [7 empty] | PI | [8 empty] | 0.704 |  | 0.704 | [5 empty] | PS | [8 empty] | 0.296 |  | 0.296
387 | 0000-0003-3977-1278 | https://doi.org/10.1021/ma00130a012 | cylinder | disordered |  | 300 | 0 |  | {[][$]C\C=C(C)/C[$],[$]C\C=C(C)\C[$],[$]CC(C(C)=C)[$],[$]CC(C)(C=C)[$][$]}{[$][$]CC(c1ccccc1)[$][]} | 79100 | [7 empty] | PI | [8 empty] | 0.82 |  | 0.82 | [5 empty] | PS | [8 empty] | 0.18 |  | 0.18
388 | 0000-0003-4629-3817 | https://doi.org/10.1021/ma001957p | sphere |  |  | 59.85 | 0 | Lamellar Crystalline = Lamellar | [H]{[>][>]CCO[<][<]}{[$][$]C\C=C(C)/C[$],[$]C\C=C(C)\C[$],[$]CC(C(C)=C)[$],[$]CC(C)(C=C)[$][$]}C(C)CC | 84100 |  | 88305 |  | 1.05 |  |  |  | PEO | [8 empty] | 0.06 |  | 0.06 | [5 empty] | PI | [8 empty] | 0.94 |  | 0.94
389 | 0000-0003-4629-3817 | https://doi.org/10.1021/ma001957p | lamellar | sphere |  | 37.85 | 0 |  | [H]{[>][>]CCO[<][<]}{[$][$]C\C=C(C)/C[$],[$]C\C=C(C)\C[$],[$]CC(C(C)=C)[$],[$]CC(C)(C=C)[$][$]}C(C)CC | 11800 |  | 12390 |  | 1.05 |  |  |  | PEO | [8 empty] | 0.08 |  | 0.08 | [5 empty] | PI | [8 empty] | 0.92 |  | 0.92
390 | 0000-0003-4629-3817 | https://doi.org/10.1021/ma001957p | sphere |  |  | 59.85 | 0 |  | [H]{[>][>]CCO[<][<]}{[$][$]C\C=C(C)/C[$],[$]C\C=C(C)\C[$],[$]CC(C(C)=C)[$],[$]CC(C)(C=C)[$][$]}C(C)CC | 10900 |  | 11881 |  | 1.09 |  |  |  | PEO | [8 empty] | 0.09 |  | 0.09 | [5 empty] | PI | [8 empty] | 0.91 |  | 0.91
391 | 0000-0003-4629-3817 | https://doi.org/10.1021/ma001957p | lamellar | sphere |  | 41.85 | 0 |  | [H]{[>][>]CCO[<][<]}{[$][$]C\C=C(C)/C[$],[$]C\C=C(C)\C[$],[$]CC(C(C)=C)[$],[$]CC(C)(C=C)[$][$]}C(C)CC | 14200 |  | 15052 |  | 1.06 |  |  |  | PEO | [8 empty] | 0.1 |  | 0.1 | [5 empty] | PI | [8 empty] | 0.9 |  | 0.9
392 | 0000-0003-4629-3817 | https://doi.org/10.1021/ma001957p | sphere |  |  | 59.85 | 0 |  | [H]{[>][>]CCO[<][<]}{[$][$]C\C=C(C)/C[$],[$]C\C=C(C)\C[$],[$]CC(C(C)=C)[$],[$]CC(C)(C=C)[$][$]}C(C)CC | 15140 |  | 16048.4 |  | 1.06 |  |  |  | PEO | [8 empty] | 0.11 |  | 0.11 | [5 empty] | PI | [8 empty] | 0.89 |  | 0.89
393 | 0000-0003-4629-3817 | https://doi.org/10.1021/ma001957p | lamellar | sphere |  | 44.85 | 0 |  | [H]{[>][>]CCO[<][<]}{[$][$]C\C=C(C)/C[$],[$]C\C=C(C)\C[$],[$]CC(C(C)=C)[$],[$]CC(C)(C=C)[$][$]}C(C)CC | 15300 |  | 16065 |  | 1.05 |  |  |  | PEO | [8 empty] | 0.156 |  | 0.156 | [5 empty] | PI | [8 empty] | 0.844 |  | 0.844
394 | 0000-0003-4629-3817 | https://doi.org/10.1021/ma001957p | sphere | disordered |  | 34.85 | 0 |  | [H]{[>][>]CCO[<][<]}{[$][$]C\C=C(C)/C[$],[$]C\C=C(C)\C[$],[$]CC(C(C)=C)[$],[$]CC(C)(C=C)[$][$]}C(C)CC | 6600 |  | 6930 |  | 1.05 |  |  |  | PEO | [8 empty] | 0.16 |  | 0.16 | [5 empty] | PI | [8 empty] | 0.84 |  | 0.84
395 | 0000-0003-4629-3817 | https://doi.org/10.1021/ma001957p | lamellar | cylinder |  | 57.85 | 0 |  | [H]{[>][>]CCO[<][<]}{[$][$]C\C=C(C)/C[$],[$]C\C=C(C)\C[$],[$]CC(C(C)=C)[$],[$]CC(C)(C=C)[$][$]}C(C)CC | 14900 |  | 15943 |  | 1.07 |  |  |  | PEO | [8 empty] | 0.24 |  | 0.24 | [5 empty] | PI | [8 empty] | 0.76 |  | 0.76
396 | 0000-0003-4629-3817 | https://doi.org/10.1021/ma001957p | lamellar | cylinder |  | 51.85 | 0 |  | [H]{[>][>]CCO[<][<]}{[$][$]C\C=C(C)/C[$],[$]C\C=C(C)\C[$],[$]CC(C(C)=C)[$],[$]CC(C)(C=C)[$][$]}C(C)CC | 16400 |  | 17220 |  | 1.05 |  |  |  | PEO | [8 empty] | 0.32 |  | 0.32 | [5 empty] | PI | [8 empty] | 0.68 |  | 0.68
397 | 0000-0003-4629-3817 | https://doi.org/10.1021/ma001957p | lamellar | cylinder |  | 51.85 | 0 |  | [H]{[>][>]CCO[<][<]}{[$][$]C\C=C(C)/C[$],[$]C\C=C(C)\C[$],[$]CC(C(C)=C)[$],[$]CC(C)(C=C)[$][$]}C(C)CC | 10800 |  | 11340 |  | 1.05 |  |  |  | PEO | [8 empty] | 0.34 |  | 0.34 | [5 empty] | PI | [8 empty] | 0.66 |  | 0.66
398 | 0000-0003-4629-3817 | https://doi.org/10.1021/ma001957p | lamellar | cylinder |  | 51.85 | 0 |  | [H]{[>][>]CCO[<][<]}{[$][$]C\C=C(C)/C[$],[$]C\C=C(C)\C[$],[$]CC(C(C)=C)[$],[$]CC(C)(C=C)[$][$]}C(C)CC | 9800 |  | 10584 |  | 1.08 |  |  |  | PEO | [8 empty] | 0.39 |  | 0.39 | [5 empty] | PI | [8 empty] | 0.61 |  | 0.61
399 | 0000-0003-4629-3817 | https://doi.org/10.1021/ma001957p | cylinder | gyroid |  | 144.85 | 0 |  | [H]{[>][>]CCO[<][<]}{[$][$]C\C=C(C)/C[$],[$]C\C=C(C)\C[$],[$]CC(C(C)=C)[$],[$]CC(C)(C=C)[$][$]}C(C)CC | 9800 |  | 10584 |  | 1.08 |  |  |  | PEO | [8 empty] | 0.39 |  | 0.39 | [5 empty] | PI | [8 empty] | 0.61 |  | 0.61
400 | 0000-0003-4629-3817 | https://doi.org/10.1021/ma001957p | gyroid | disordered |  | 212.85 | 0 |  | [H]{[>][>]CCO[<][<]}{[$][$]C\C=C(C)/C[$],[$]C\C=C(C)\C[$],[$]CC(C(C)=C)[$],[$]CC(C)(C=C)[$][$]}C(C)CC | 9800 |  | 10584 |  | 1.08 |  |  |  | PEO | [8 empty] | 0.39 |  | 0.39 | [5 empty] | PI | [8 empty] | 0.61 |  | 0.61
401 | 0000-0003-4629-3817 | https://doi.org/10.1021/ma001957p | lamellar | cylinder |  | 49.85 | 0 |  | [H]{[>][>]CCO[<][<]}{[$][$]C\C=C(C)/C[$],[$]C\C=C(C)\C[$],[$]CC(C(C)=C)[$],[$]CC(C)(C=C)[$][$]}C(C)CC | 10400 |  | 10816 |  | 1.04 |  |  |  | PEO | [8 empty] | 0.45 |  | 0.45 | [5 empty] | PI | [8 empty] | 0.55 |  | 0.55
402 | 0000-0003-4629-3817 | https://doi.org/10.1021/ma001957p | cylinder | gyroid |  | 119.85 | 0 |  | [H]{[>][>]CCO[<][<]}{[$][$]C\C=C(C)/C[$],[$]C\C=C(C)\C[$],[$]CC(C(C)=C)[$],[$]CC(C)(C=C)[$][$]}C(C)CC | 10400 |  | 10816 |  | 1.04 |  |  |  | PEO | [8 empty] | 0.45 |  | 0.45 | [5 empty] | PI | [8 empty] | 0.55 |  | 0.55
403 | 0000-0003-4629-3817 | https://doi.org/10.1021/ma001957p | gyroid | disordered |  | 229.85 | 0 |  | [H]{[>][>]CCO[<][<]}{[$][$]C\C=C(C)/C[$],[$]C\C=C(C)\C[$],[$]CC(C(C)=C)[$],[$]CC(C)(C=C)[$][$]}C(C)CC | 10400 |  | 10816 |  | 1.04 |  |  |  | PEO | [8 empty] | 0.45 |  | 0.45 | [5 empty] | PI | [8 empty] | 0.55 |  | 0.55
404 | 0000-0003-4629-3817 | https://doi.org/10.1021/ma001957p | lamellar |  |  | 54.85 | 0 | "Lam - up to 493 K", Approximate +10K | [H]{[>][>]CCO[<][<]}{[$][$]C\C=C(C)/C[$],[$]C\C=C(C)\C[$],[$]CC(C(C)=C)[$],[$]CC(C)(C=C)[$][$]}C(C)CC | 8600 |  | 8772 |  | 1.02 |  |  |  | PEO | [8 empty] | 0.55 |  | 0.55 | [5 empty] | PI | [8 empty] | 0.45 |  | 0.45
405 | 0000-0003-4629-3817 | https://doi.org/10.1021/ma001957p | lamellar |  |  | 66.85 | 0 |  | [H]{[>][>]CCO[<][<]}{[$][$]C\C=C(C)/C[$],[$]C\C=C(C)\C[$],[$]CC(C(C)=C)[$],[$]CC(C)(C=C)[$][$]}C(C)CC | 8600 |  | 8772 |  | 1.02 |  |  |  | PEO | [8 empty] | 0.55 |  | 0.55 | [5 empty] | PI | [8 empty] | 0.45 |  | 0.45
406 | 0000-0003-4629-3817 | https://doi.org/10.1021/ma001957p | lamellar |  |  | 76.85 | 0 |  | [H]{[>][>]CCO[<][<]}{[$][$]C\C=C(C)/C[$],[$]C\C=C(C)\C[$],[$]CC(C(C)=C)[$],[$]CC(C)(C=C)[$][$]}C(C)CC | 8600 |  | 8772 |  | 1.02 |  |  |  | PEO | [8 empty] | 0.55 |  | 0.55 | [5 empty] | PI | [8 empty] | 0.45 |  | 0.45
407 | 0000-0003-4629-3817 | https://doi.org/10.1021/ma001957p | lamellar |  |  | 86.85 | 0 |  | [H]{[>][>]CCO[<][<]}{[$][$]C\C=C(C)/C[$],[$]C\C=C(C)\C[$],[$]CC(C(C)=C)[$],[$]CC(C)(C=C)[$][$]}C(C)CC | 8600 |  | 8772 |  | 1.02 |  |  |  | PEO | [8 empty] | 0.55 |  | 0.55 | [5 empty] | PI | [8 empty] | 0.45 |  | 0.45
408 | 0000-0003-4629-3817 | https://doi.org/10.1021/ma001957p | lamellar |  |  | 96.85 | 0 |  | [H]{[>][>]CCO[<][<]}{[$][$]C\C=C(C)/C[$],[$]C\C=C(C)\C[$],[$]CC(C(C)=C)[$],[$]CC(C)(C=C)[$][$]}C(C)CC | 8600 |  | 8772 |  | 1.02 |  |  |  | PEO | [8 empty] | 0.55 |  | 0.55 | [5 empty] | PI | [8 empty] | 0.45 |  | 0.45
409 | 0000-0003-4629-3817 | https://doi.org/10.1021/ma001957p | lamellar |  |  | 106.85 | 0 |  | [H]{[>][>]CCO[<][<]}{[$][$]C\C=C(C)/C[$],[$]C\C=C(C)\C[$],[$]CC(C(C)=C)[$],[$]CC(C)(C=C)[$][$]}C(C)CC | 8600 |  | 8772 |  | 1.02 |  |  |  | PEO | [8 empty] | 0.55 |  | 0.55 | [5 empty] | PI | [8 empty] | 0.45 |  | 0.45
410 | 0000-0003-4629-3817 | https://doi.org/10.1021/ma001957p | lamellar |  |  | 116.85 | 0 |  | [H]{[>][>]CCO[<][<]}{[$][$]C\C=C(C)/C[$],[$]C\C=C(C)\C[$],[$]CC(C(C)=C)[$],[$]CC(C)(C=C)[$][$]}C(C)CC | 8600 |  | 8772 |  | 1.02 |  |  |  | PEO | [8 empty] | 0.55 |  | 0.55 | [5 empty] | PI | [8 empty] | 0.45 |  | 0.45
411 | 0000-0003-4629-3817 | https://doi.org/10.1021/ma001957p | lamellar |  |  | 126.85 | 0 |  | [H]{[>][>]CCO[<][<]}{[$][$]C\C=C(C)/C[$],[$]C\C=C(C)\C[$],[$]CC(C(C)=C)[$],[$]CC(C)(C=C)[$][$]}C(C)CC | 8600 |  | 8772 |  | 1.02 |  |  |  | PEO | [8 empty] | 0.55 |  | 0.55 | [5 empty] | PI | [8 empty] | 0.45 |  | 0.45
412 | 0000-0003-4629-3817 | https://doi.org/10.1021/ma001957p | lamellar |  |  | 136.85 | 0 |  | [H]{[>][>]CCO[<][<]}{[$][$]C\C=C(C)/C[$],[$]C\C=C(C)\C[$],[$]CC(C(C)=C)[$],[$]CC(C)(C=C)[$][$]}C(C)CC | 8600 |  | 8772 |  | 1.02 |  |  |  | PEO | [8 empty] | 0.55 |  | 0.55 | [5 empty] | PI | [8 empty] | 0.45 |  | 0.45
413 | 0000-0003-4629-3817 | https://doi.org/10.1021/ma001957p | lamellar |  |  | 146.85 | 0 |  | [H]{[>][>]CCO[<][<]}{[$][$]C\C=C(C)/C[$],[$]C\C=C(C)\C[$],[$]CC(C(C)=C)[$],[$]CC(C)(C=C)[$][$]}C(C)CC | 8600 |  | 8772 |  | 1.02 |  |  |  | PEO | [8 empty] | 0.55 |  | 0.55 | [5 empty] | PI | [8 empty] | 0.45 |  | 0.45
414 | 0000-0003-4629-3817 | https://doi.org/10.1021/ma001957p | lamellar |  |  | 156.85 | 0 |  | [H]{[>][>]CCO[<][<]}{[$][$]C\C=C(C)/C[$],[$]C\C=C(C)\C[$],[$]CC(C(C)=C)[$],[$]CC(C)(C=C)[$][$]}C(C)CC | 8600 |  | 8772 |  | 1.02 |  |  |  | PEO | [8 empty] | 0.55 |  | 0.55 | [5 empty] | PI | [8 empty] | 0.45 |  | 0.45
415 | 0000-0003-4629-3817 | https://doi.org/10.1021/ma001957p | lamellar |  |  | 166.85 | 0 |  | [H]{[>][>]CCO[<][<]}{[$][$]C\C=C(C)/C[$],[$]C\C=C(C)\C[$],[$]CC(C(C)=C)[$],[$]CC(C)(C=C)[$][$]}C(C)CC | 8600 |  | 8772 |  | 1.02 |  |  |  | PEO | [8 empty] | 0.55 |  | 0.55 | [5 empty] | PI | [8 empty] | 0.45 |  | 0.45
416 | 0000-0003-4629-3817 | https://doi.org/10.1021/ma001957p | lamellar |  |  | 176.85 | 0 |  | [H]{[>][>]CCO[<][<]}{[$][$]C\C=C(C)/C[$],[$]C\C=C(C)\C[$],[$]CC(C(C)=C)[$],[$]CC(C)(C=C)[$][$]}C(C)CC | 8600 |  | 8772 |  | 1.02 |  |  |  | PEO | [8 empty] | 0.55 |  | 0.55 | [5 empty] | PI | [8 empty] | 0.45 |  | 0.45
417 | 0000-0003-4629-3817 | https://doi.org/10.1021/ma001957p | lamellar |  |  | 186.85 | 0 |  | [H]{[>][>]CCO[<][<]}{[$][$]C\C=C(C)/C[$],[$]C\C=C(C)\C[$],[$]CC(C(C)=C)[$],[$]CC(C)(C=C)[$][$]}C(C)CC | 8600 |  | 8772 |  | 1.02 |  |  |  | PEO | [8 empty] | 0.55 |  | 0.55 | [5 empty] | PI | [8 empty] | 0.45 |  | 0.45
418 | 0000-0003-4629-3817 | https://doi.org/10.1021/ma001957p | lamellar |  |  | 196.85 | 0 |  | [H]{[>][>]CCO[<][<]}{[$][$]C\C=C(C)/C[$],[$]C\C=C(C)\C[$],[$]CC(C(C)=C)[$],[$]CC(C)(C=C)[$][$]}C(C)CC | 8600 |  | 8772 |  | 1.02 |  |  |  | PEO | [8 empty] | 0.55 |  | 0.55 | [5 empty] | PI | [8 empty] | 0.45 |  | 0.45
419 | 0000-0003-4629-3817 | https://doi.org/10.1021/ma001957p | lamellar |  |  | 206.85 | 0 |  | [H]{[>][>]CCO[<][<]}{[$][$]C\C=C(C)/C[$],[$]C\C=C(C)\C[$],[$]CC(C(C)=C)[$],[$]CC(C)(C=C)[$][$]}C(C)CC | 8600 |  | 8772 |  | 1.02 |  |  |  | PEO | [8 empty] | 0.55 |  | 0.55 | [5 empty] | PI | [8 empty] | 0.45 |  | 0.45
420 | 0000-0003-4629-3817 | https://doi.org/10.1021/ma001957p | lamellar |  |  | 216.85 | 0 |  | [H]{[>][>]CCO[<][<]}{[$][$]C\C=C(C)/C[$],[$]C\C=C(C)\C[$],[$]CC(C(C)=C)[$],[$]CC(C)(C=C)[$][$]}C(C)CC | 8600 |  | 8772 |  | 1.02 |  |  |  | PEO | [8 empty] | 0.55 |  | 0.55 | [5 empty] | PI | [8 empty] | 0.45 |  | 0.45
421 | 0000-0003-4629-3817 | https://doi.org/10.1021/ma001957p | lamellar |  |  | 57.85 | 0 |  | [H]{[>][>]CCO[<][<]}{[$][$]C\C=C(C)/C[$],[$]C\C=C(C)\C[$],[$]CC(C(C)=C)[$],[$]CC(C)(C=C)[$][$]}C(C)CC | 9400 |  | 10246 |  | 1.09 |  |  |  | PEO | [8 empty] | 0.59 |  | 0.59 | [5 empty] | PI | [8 empty] | 0.41 |  | 0.41
422 | 0000-0003-4629-3817 | https://doi.org/10.1021/ma001957p | lamellar |  |  | 54.85 | 0 | "Lam - up to 493 K", Approximate +10K | [H]{[>][>]CCO[<][<]}{[$][$]C\C=C(C)/C[$],[$]C\C=C(C)\C[$],[$]CC(C(C)=C)[$],[$]CC(C)(C=C)[$][$]}C(C)CC | 7800 |  | 7956 |  | 1.02 |  |  |  | PEO | [8 empty] | 0.594 |  | 0.594 | [5 empty] | PI | [8 empty] | 0.406 |  | 0.406
423 | 0000-0003-4629-3817 | https://doi.org/10.1021/ma001957p | lamellar |  |  | 66.85 | 0 |  | [H]{[>][>]CCO[<][<]}{[$][$]C\C=C(C)/C[$],[$]C\C=C(C)\C[$],[$]CC(C(C)=C)[$],[$]CC(C)(C=C)[$][$]}C(C)CC | 7800 |  | 7956 |  | 1.02 |  |  |  | PEO | [8 empty] | 0.594 |  | 0.594 | [5 empty] | PI | [8 empty] | 0.406 |  | 0.406
424 | 0000-0003-4629-3817 | https://doi.org/10.1021/ma001957p | lamellar |  |  | 76.85 | 0 |  | [H]{[>][>]CCO[<][<]}{[$][$]C\C=C(C)/C[$],[$]C\C=C(C)\C[$],[$]CC(C(C)=C)[$],[$]CC(C)(C=C)[$][$]}C(C)CC | 7800 |  | 7956 |  | 1.02 |  |  |  | PEO | [8 empty] | 0.594 |  | 0.594 | [5 empty] | PI | [8 empty] | 0.406 |  | 0.406
425 | 0000-0003-4629-3817 | https://doi.org/10.1021/ma001957p | lamellar |  |  | 86.85 | 0 |  | [H]{[>][>]CCO[<][<]}{[$][$]C\C=C(C)/C[$],[$]C\C=C(C)\C[$],[$]CC(C(C)=C)[$],[$]CC(C)(C=C)[$][$]}C(C)CC | 7800 |  | 7956 |  | 1.02 |  |  |  | PEO | [8 empty] | 0.594 |  | 0.594 | [5 empty] | PI | [8 empty] | 0.406 |  | 0.406
426 | 0000-0003-4629-3817 | https://doi.org/10.1021/ma001957p | lamellar |  |  | 96.85 | 0 |  | [H]{[>][>]CCO[<][<]}{[$][$]C\C=C(C)/C[$],[$]C\C=C(C)\C[$],[$]CC(C(C)=C)[$],[$]CC(C)(C=C)[$][$]}C(C)CC | 7800 |  | 7956 |  | 1.02 |  |  |  | PEO | [8 empty] | 0.594 |  | 0.594 | [5 empty] | PI | [8 empty] | 0.406 |  | 0.406
427 | 0000-0003-4629-3817 | https://doi.org/10.1021/ma001957p | lamellar |  |  | 106.85 | 0 |  | [H]{[>][>]CCO[<][<]}{[$][$]C\C=C(C)/C[$],[$]C\C=C(C)\C[$],[$]CC(C(C)=C)[$],[$]CC(C)(C=C)[$][$]}C(C)CC | 7800 |  | 7956 |  | 1.02 |  |  |  | PEO | [8 empty] | 0.594 |  | 0.594 | [5 empty] | PI | [8 empty] | 0.406 |  | 0.406
428 | 0000-0003-4629-3817 | https://doi.org/10.1021/ma001957p | lamellar |  |  | 116.85 | 0 |  | [H]{[>][>]CCO[<][<]}{[$][$]C\C=C(C)/C[$],[$]C\C=C(C)\C[$],[$]CC(C(C)=C)[$],[$]CC(C)(C=C)[$][$]}C(C)CC | 7800 |  | 7956 |  | 1.02 |  |  |  | PEO | [8 empty] | 0.594 |  | 0.594 | [5 empty] | PI | [8 empty] | 0.406 |  | 0.406
429 | 0000-0003-4629-3817 | https://doi.org/10.1021/ma001957p | lamellar |  |  | 126.85 | 0 |  | [H]{[>][>]CCO[<][<]}{[$][$]C\C=C(C)/C[$],[$]C\C=C(C)\C[$],[$]CC(C(C)=C)[$],[$]CC(C)(C=C)[$][$]}C(C)CC | 7800 |  | 7956 |  | 1.02 |  |  |  | PEO | [8 empty] | 0.594 |  | 0.594 | [5 empty] | PI | [8 empty] | 0.406 |  | 0.406
430 | 0000-0003-4629-3817 | https://doi.org/10.1021/ma001957p | lamellar |  |  | 136.85 | 0 |  | [H]{[>][>]CCO[<][<]}{[$][$]C\C=C(C)/C[$],[$]C\C=C(C)\C[$],[$]CC(C(C)=C)[$],[$]CC(C)(C=C)[$][$]}C(C)CC | 7800 |  | 7956 |  | 1.02 |  |  |  | PEO | [8 empty] | 0.594 |  | 0.594 | [5 empty] | PI | [8 empty] | 0.406 |  | 0.406
431 | 0000-0003-4629-3817 | https://doi.org/10.1021/ma001957p | lamellar |  |  | 146.85 | 0 |  | [H]{[>][>]CCO[<][<]}{[$][$]C\C=C(C)/C[$],[$]C\C=C(C)\C[$],[$]CC(C(C)=C)[$],[$]CC(C)(C=C)[$][$]}C(C)CC | 7800 |  | 7956 |  | 1.02 |  |  |  | PEO | [8 empty] | 0.594 |  | 0.594 | [5 empty] | PI | [8 empty] | 0.406 |  | 0.406
432 | 0000-0003-4629-3817 | https://doi.org/10.1021/ma001957p | lamellar |  |  | 156.85 | 0 |  | [H]{[>][>]CCO[<][<]}{[$][$]C\C=C(C)/C[$],[$]C\C=C(C)\C[$],[$]CC(C(C)=C)[$],[$]CC(C)(C=C)[$][$]}C(C)CC | 7800 |  | 7956 |  | 1.02 |  |  |  | PEO | [8 empty] | 0.594 |  | 0.594 | [5 empty] | PI | [8 empty] | 0.406 |  | 0.406
433 | 0000-0003-4629-3817 | https://doi.org/10.1021/ma001957p | lamellar |  |  | 166.85 | 0 |  | [H]{[>][>]CCO[<][<]}{[$][$]C\C=C(C)/C[$],[$]C\C=C(C)\C[$],[$]CC(C(C)=C)[$],[$]CC(C)(C=C)[$][$]}C(C)CC | 7800 |  | 7956 |  | 1.02 |  |  |  | PEO | [8 empty] | 0.594 |  | 0.594 | [5 empty] | PI | [8 empty] | 0.406 |  | 0.406
434 | 0000-0003-4629-3817 | https://doi.org/10.1021/ma001957p | lamellar |  |  | 176.85 | 0 |  | [H]{[>][>]CCO[<][<]}{[$][$]C\C=C(C)/C[$],[$]C\C=C(C)\C[$],[$]CC(C(C)=C)[$],[$]CC(C)(C=C)[$][$]}C(C)CC | 7800 |  | 7956 |  | 1.02 |  |  |  | PEO | [8 empty] | 0.594 |  | 0.594 | [5 empty] | PI | [8 empty] | 0.406 |  | 0.406
435 | 0000-0003-4629-3817 | https://doi.org/10.1021/ma001957p | lamellar |  |  | 54.85 | 0 |  | [H]{[>][>]CCO[<][<]}{[$][$]C\C=C(C)/C[$],[$]C\C=C(C)\C[$],[$]CC(C(C)=C)[$],[$]CC(C)(C=C)[$][$]}C(C)CC | 8300 |  | 8466 |  | 1.02 |  |  |  | PEO | [8 empty] | 0.596 |  | 0.596 | [5 empty] | PI | [8 empty] | 0.404 |  | 0.404
436 | 0000-0003-4629-3817 | https://doi.org/10.1021/ma001957p | lamellar |  |  | 66.85 | 0 |  | [H]{[>][>]CCO[<][<]}{[$][$]C\C=C(C)/C[$],[$]C\C=C(C)\C[$],[$]CC(C(C)=C)[$],[$]CC(C)(C=C)[$][$]}C(C)CC | 8300 |  | 8466 |  | 1.02 |  |  |  | PEO | [8 empty] | 0.596 |  | 0.596 | [5 empty] | PI | [8 empty] | 0.404 |  | 0.404
437 | 0000-0003-4629-3817 | https://doi.org/10.1021/ma001957p | lamellar |  |  | 76.85 | 0 |  | [H]{[>][>]CCO[<][<]}{[$][$]C\C=C(C)/C[$],[$]C\C=C(C)\C[$],[$]CC(C(C)=C)[$],[$]CC(C)(C=C)[$][$]}C(C)CC | 8300 |  | 8466 |  | 1.02 |  |  |  | PEO | [8 empty] | 0.596 |  | 0.596 | [5 empty] | PI | [8 empty] | 0.404 |  | 0.404
438 | 0000-0003-4629-3817 | https://doi.org/10.1021/ma001957p | lamellar |  |  | 86.85 | 0 |  | [H]{[>][>]CCO[<][<]}{[$][$]C\C=C(C)/C[$],[$]C\C=C(C)\C[$],[$]CC(C(C)=C)[$],[$]CC(C)(C=C)[$][$]}C(C)CC | 8300 |  | 8466 |  | 1.02 |  |  |  | PEO | [8 empty] | 0.596 |  | 0.596 | [5 empty] | PI | [8 empty] | 0.404 |  | 0.404
439 | 0000-0003-4629-3817 | https://doi.org/10.1021/ma001957p | lamellar |  |  | 96.85 | 0 |  | [H]{[>][>]CCO[<][<]}{[$][$]C\C=C(C)/C[$],[$]C\C=C(C)\C[$],[$]CC(C(C)=C)[$],[$]CC(C)(C=C)[$][$]}C(C)CC | 8300 |  | 8466 |  | 1.02 |  |  |  | PEO | [8 empty] | 0.596 |  | 0.596 | [5 empty] | PI | [8 empty] | 0.404 |  | 0.404
440 | 0000-0003-4629-3817 | https://doi.org/10.1021/ma001957p | lamellar |  |  | 106.85 | 0 |  | [H]{[>][>]CCO[<][<]}{[$][$]C\C=C(C)/C[$],[$]C\C=C(C)\C[$],[$]CC(C(C)=C)[$],[$]CC(C)(C=C)[$][$]}C(C)CC | 8300 |  | 8466 |  | 1.02 |  |  |  | PEO | [8 empty] | 0.596 |  | 0.596 | [5 empty] | PI | [8 empty] | 0.404 |  | 0.404
441 | 0000-0003-4629-3817 | https://doi.org/10.1021/ma001957p | lamellar |  |  | 116.85 | 0 |  | [H]{[>][>]CCO[<][<]}{[$][$]C\C=C(C)/C[$],[$]C\C=C(C)\C[$],[$]CC(C(C)=C)[$],[$]CC(C)(C=C)[$][$]}C(C)CC | 8300 |  | 8466 |  | 1.02 |  |  |  | PEO | [8 empty] | 0.596 |  | 0.596 | [5 empty] | PI | [8 empty] | 0.404 |  | 0.404
442 | 0000-0003-4629-3817 | https://doi.org/10.1021/ma001957p | lamellar |  |  | 126.85 | 0 |  | [H]{[>][>]CCO[<][<]}{[$][$]C\C=C(C)/C[$],[$]C\C=C(C)\C[$],[$]CC(C(C)=C)[$],[$]CC(C)(C=C)[$][$]}C(C)CC | 8300 |  | 8466 |  | 1.02 |  |  |  | PEO | [8 empty] | 0.596 |  | 0.596 | [5 empty] | PI | [8 empty] | 0.404 |  | 0.404
443 | 0000-0003-4629-3817 | https://doi.org/10.1021/ma001957p | lamellar |  |  | 136.85 | 0 |  | [H]{[>][>]CCO[<][<]}{[$][$]C\C=C(C)/C[$],[$]C\C=C(C)\C[$],[$]CC(C(C)=C)[$],[$]CC(C)(C=C)[$][$]}C(C)CC | 8300 |  | 8466 |  | 1.02 |  |  |  | PEO | [8 empty] | 0.596 |  | 0.596 | [5 empty] | PI | [8 empty] | 0.404 |  | 0.404
444 | 0000-0003-4629-3817 | https://doi.org/10.1021/ma001957p | lamellar |  |  | 146.85 | 0 |  | [H]{[>][>]CCO[<][<]}{[$][$]C\C=C(C)/C[$],[$]C\C=C(C)\C[$],[$]CC(C(C)=C)[$],[$]CC(C)(C=C)[$][$]}C(C)CC | 8300 |  | 8466 |  | 1.02 |  |  |  | PEO | [8 empty] | 0.596 |  | 0.596 | [5 empty] | PI | [8 empty] | 0.404 |  | 0.404
445 | 0000-0003-4629-3817 | https://doi.org/10.1021/ma001957p | lamellar |  |  | 156.85 | 0 |  | [H]{[>][>]CCO[<][<]}{[$][$]C\C=C(C)/C[$],[$]C\C=C(C)\C[$],[$]CC(C(C)=C)[$],[$]CC(C)(C=C)[$][$]}C(C)CC | 8300 |  | 8466 |  | 1.02 |  |  |  | PEO | [8 empty] | 0.596 |  | 0.596 | [5 empty] | PI | [8 empty] | 0.404 |  | 0.404
446 | 0000-0003-4629-3817 | https://doi.org/10.1021/ma001957p | lamellar |  |  | 166.85 | 0 |  | [H]{[>][>]CCO[<][<]}{[$][$]C\C=C(C)/C[$],[$]C\C=C(C)\C[$],[$]CC(C(C)=C)[$],[$]CC(C)(C=C)[$][$]}C(C)CC | 8300 |  | 8466 |  | 1.02 |  |  |  | PEO | [8 empty] | 0.596 |  | 0.596 | [5 empty] | PI | [8 empty] | 0.404 |  | 0.404
447 | 0000-0003-4629-3817 | https://doi.org/10.1021/ma001957p | lamellar |  |  | 176.85 | 0 |  | [H]{[>][>]CCO[<][<]}{[$][$]C\C=C(C)/C[$],[$]C\C=C(C)\C[$],[$]CC(C(C)=C)[$],[$]CC(C)(C=C)[$][$]}C(C)CC | 8300 |  | 8466 |  | 1.02 |  |  |  | PEO | [8 empty] | 0.596 |  | 0.596 | [5 empty] | PI | [8 empty] | 0.404 |  | 0.404
448 | 0000-0003-4629-3817 | https://doi.org/10.1021/ma001957p | lamellar |  |  | 186.85 | 0 |  | [H]{[>][>]CCO[<][<]}{[$][$]C\C=C(C)/C[$],[$]C\C=C(C)\C[$],[$]CC(C(C)=C)[$],[$]CC(C)(C=C)[$][$]}C(C)CC | 8300 |  | 8466 |  | 1.02 |  |  |  | PEO | [8 empty] | 0.596 |  | 0.596 | [5 empty] | PI | [8 empty] | 0.404 |  | 0.404
449 | 0000-0003-4629-3817 | https://doi.org/10.1021/ma001957p | lamellar |  |  | 196.85 | 0 |  | [H]{[>][>]CCO[<][<]}{[$][$]C\C=C(C)/C[$],[$]C\C=C(C)\C[$],[$]CC(C(C)=C)[$],[$]CC(C)(C=C)[$][$]}C(C)CC | 8300 |  | 8466 |  | 1.02 |  |  |  | PEO | [8 empty] | 0.596 |  | 0.596 | [5 empty] | PI | [8 empty] | 0.404 |  | 0.404
450 | 0000-0003-4629-3817 | https://doi.org/10.1021/ma001957p | lamellar |  |  | 206.85 | 0 |  | [H]{[>][>]CCO[<][<]}{[$][$]C\C=C(C)/C[$],[$]C\C=C(C)\C[$],[$]CC(C(C)=C)[$],[$]CC(C)(C=C)[$][$]}C(C)CC | 8300 |  | 8466 |  | 1.02 |  |  |  | PEO | [8 empty] | 0.596 |  | 0.596 | [5 empty] | PI | [8 empty] | 0.404 |  | 0.404
451 | 0000-0003-4629-3817 | https://doi.org/10.1021/ma001957p | lamellar |  |  | 216.85 | 0 |  | [H]{[>][>]CCO[<][<]}{[$][$]C\C=C(C)/C[$],[$]C\C=C(C)\C[$],[$]CC(C(C)=C)[$],[$]CC(C)(C=C)[$][$]}C(C)CC | 8300 |  | 8466 |  | 1.02 |  |  |  | PEO | [8 empty] | 0.596 |  | 0.596 | [5 empty] | PI | [8 empty] | 0.404 |  | 0.404
452 | 0000-0003-4629-3817 | https://doi.org/10.1021/ma001957p | lamellar |  |  | 70.85 | 0 |  | [H]{[>][>]CCO[<][<]}{[$][$]C\C=C(C)/C[$],[$]C\C=C(C)\C[$],[$]CC(C(C)=C)[$],[$]CC(C)(C=C)[$][$]}C(C)CC | 30300 |  | 33936 |  | 1.12 |  |  |  | PEO | [8 empty] | 0.596 |  | 0.596 | [5 empty] | PI | [8 empty] | 0.404 |  | 0.404
453 | 0000-0003-4629-3817 | https://doi.org/10.1021/ma001957p | lamellar |  |  | 54.85 | 0 |  | [H]{[>][>]CCO[<][<]}{[$][$]C\C=C(C)/C[$],[$]C\C=C(C)\C[$],[$]CC(C(C)=C)[$],[$]CC(C)(C=C)[$][$]}C(C)CC | 7400 |  | 7770 |  | 1.05 |  |  |  | PEO | [8 empty] | 0.65 |  | 0.65 | [5 empty] | PI | [8 empty] | 0.35 |  | 0.35
454 | 0000-0003-4629-3817 | https://doi.org/10.1021/ma001957p | lamellar | disordered |  | 214.85 | 0 |  | [H]{[>][>]CCO[<][<]}{[$][$]C\C=C(C)/C[$],[$]C\C=C(C)\C[$],[$]CC(C(C)=C)[$],[$]CC(C)(C=C)[$][$]}C(C)CC | 7400 |  | 7770 |  | 1.05 |  |  |  | PEO | [8 empty] | 0.65 |  | 0.65 | [5 empty] | PI | [8 empty] | 0.35 |  | 0.35
455 | 0000-0003-4629-3817 | https://doi.org/10.1021/ma001957p | lamellar |  |  | 54.85 | 0 |  | [H]{[>][>]CCO[<][<]}{[$][$]C\C=C(C)/C[$],[$]C\C=C(C)\C[$],[$]CC(C(C)=C)[$],[$]CC(C)(C=C)[$][$]}C(C)CC | 8100 |  | 8262 |  | 1.02 |  |  |  | PEO | [8 empty] | 0.65 |  | 0.65 | [5 empty] | PI | [8 empty] | 0.35 |  | 0.35
456 | 0000-0003-4629-3817 | https://doi.org/10.1021/ma001957p | lamellar | disordered |  | 189.85 | 0 |  | [H]{[>][>]CCO[<][<]}{[$][$]C\C=C(C)/C[$],[$]C\C=C(C)\C[$],[$]CC(C(C)=C)[$],[$]CC(C)(C=C)[$][$]}C(C)CC | 8100 |  | 8262 |  | 1.02 |  |  |  | PEO | [8 empty] | 0.65 |  | 0.65 | [5 empty] | PI | [8 empty] | 0.35 |  | 0.35
457 | 0000-0003-4629-3817 | https://doi.org/10.1021/ma001957p | lamellar |  |  | 54.85 | 0 |  | [H]{[>][>]CCO[<][<]}{[$][$]C\C=C(C)/C[$],[$]C\C=C(C)\C[$],[$]CC(C(C)=C)[$],[$]CC(C)(C=C)[$][$]}C(C)CC | 10260 |  | 10362.6 |  | 1.01 |  |  |  | PEO | [8 empty] | 0.67 |  | 0.67 | [5 empty] | PI | [8 empty] | 0.33 |  | 0.33
458 | 0000-0003-4629-3817 | https://doi.org/10.1021/ma001957p | lamellar | PL |  | 99.85 | 0 |  | [H]{[>][>]CCO[<][<]}{[$][$]C\C=C(C)/C[$],[$]C\C=C(C)\C[$],[$]CC(C(C)=C)[$],[$]CC(C)(C=C)[$][$]}C(C)CC | 10260 |  | 10362.6 |  | 1.01 |  |  |  | PEO | [8 empty] | 0.67 |  | 0.67 | [5 empty] | PI | [8 empty] | 0.33 |  | 0.33
459 | 0000-0003-4629-3817 | https://doi.org/10.1021/ma001957p | PL | gyroid |  | 222.85 | 0 |  | [H]{[>][>]CCO[<][<]}{[$][$]C\C=C(C)/C[$],[$]C\C=C(C)\C[$],[$]CC(C(C)=C)[$],[$]CC(C)(C=C)[$][$]}C(C)CC | 10260 |  | 10362.6 |  | 1.01 |  |  |  | PEO | [8 empty] | 0.67 |  | 0.67 | [5 empty] | PI | [8 empty] | 0.33 |  | 0.33
460 | 0000-0003-4629-3817 | https://doi.org/10.1021/ma001957p | gyroid | disordered |  | 279.85 | 0 |  | [H]{[>][>]CCO[<][<]}{[$][$]C\C=C(C)/C[$],[$]C\C=C(C)\C[$],[$]CC(C(C)=C)[$],[$]CC(C)(C=C)[$][$]}C(C)CC | 10260 |  | 10362.6 |  | 1.01 |  |  |  | PEO | [8 empty] | 0.67 |  | 0.67 | [5 empty] | PI | [8 empty] | 0.33 |  | 0.33
461 | 0000-0003-4629-3817 | https://doi.org/10.1021/ma001957p | lamellar |  |  | 54.85 | 0 |  | [H]{[>][>]CCO[<][<]}{[$][$]C\C=C(C)/C[$],[$]C\C=C(C)\C[$],[$]CC(C(C)=C)[$],[$]CC(C)(C=C)[$][$]}C(C)CC | 12400 |  | 12524 |  | 1.01 |  |  |  | PEO | [8 empty] | 0.69 |  | 0.69 | [5 empty] | PI | [8 empty] | 0.31 |  | 0.31
462 | 0000-0003-4629-3817 | https://doi.org/10.1021/ma001957p | lamellar | PL |  | 89.85 | 0 |  | [H]{[>][>]CCO[<][<]}{[$][$]C\C=C(C)/C[$],[$]C\C=C(C)\C[$],[$]CC(C(C)=C)[$],[$]CC(C)(C=C)[$][$]}C(C)CC | 12400 |  | 12524 |  | 1.01 |  |  |  | PEO | [8 empty] | 0.69 |  | 0.69 | [5 empty] | PI | [8 empty] | 0.31 |  | 0.31
463 | 0000-0003-4629-3817 | https://doi.org/10.1021/ma001957p | PL | gyroid |  | 224.85 | 0 |  | [H]{[>][>]CCO[<][<]}{[$][$]C\C=C(C)/C[$],[$]C\C=C(C)\C[$],[$]CC(C(C)=C)[$],[$]CC(C)(C=C)[$][$]}C(C)CC | 12400 |  | 12524 |  | 1.01 |  |  |  | PEO | [8 empty] | 0.69 |  | 0.69 | [5 empty] | PI | [8 empty] | 0.31 |  | 0.31
464 | 0000-0003-4629-3817 | https://doi.org/10.1021/ma001957p | lamellar | cylinder |  | 54.85 | 0 |  | [H]{[>][>]CCO[<][<]}{[$][$]C\C=C(C)/C[$],[$]C\C=C(C)\C[$],[$]CC(C(C)=C)[$],[$]CC(C)(C=C)[$][$]}C(C)CC | 9200 |  | 9292 |  | 1.01 |  |  |  | PEO | [8 empty] | 0.728 |  | 0.728 | [5 empty] | PI | [8 empty] | 0.272 |  | 0.272
465 | 0000-0003-4629-3817 | https://doi.org/10.1021/ma001957p | cylinder | disordered |  | 241.85 | 0 |  | [H]{[>][>]CCO[<][<]}{[$][$]C\C=C(C)/C[$],[$]C\C=C(C)\C[$],[$]CC(C(C)=C)[$],[$]CC(C)(C=C)[$][$]}C(C)CC | 9200 |  | 9292 |  | 1.01 |  |  |  | PEO | [8 empty] | 0.728 |  | 0.728 | [5 empty] | PI | [8 empty] | 0.272 |  | 0.272
466 | 0000-0003-4629-3817 | https://doi.org/10.1021/ma001957p | lamellar | cylinder |  | 51.85 | 0 |  | [H]{[>][>]CCO[<][<]}{[$][$]C\C=C(C)/C[$],[$]C\C=C(C)\C[$],[$]CC(C(C)=C)[$],[$]CC(C)(C=C)[$][$]}C(C)CC | 26400 |  | 29304 |  | 1.11 |  |  |  | PEO | [8 empty] | 0.75 |  | 0.75 | [5 empty] | PI | [8 empty] | 0.25 |  | 0.25
467 | 0000-0003-4629-3817 | https://doi.org/10.1021/ma001957p | lamellar | cylinder |  | 54.85 | 0 |  | [H]{[>][>]CCO[<][<]}{[$][$]C\C=C(C)/C[$],[$]C\C=C(C)\C[$],[$]CC(C(C)=C)[$],[$]CC(C)(C=C)[$][$]}C(C)CC | 8950 |  | 9039.5 |  | 1.01 |  |  |  | PEO | [8 empty] | 0.766 |  | 0.766 | [5 empty] | PI | [8 empty] | 0.234 |  | 0.234
468 | 0000-0003-4629-3817 | https://doi.org/10.1021/ma001957p | cylinder | disordered |  | 212.85 | 0 |  | [H]{[>][>]CCO[<][<]}{[$][$]C\C=C(C)/C[$],[$]C\C=C(C)\C[$],[$]CC(C(C)=C)[$],[$]CC(C)(C=C)[$][$]}C(C)CC | 8950 |  | 9039.5 |  | 1.01 |  |  |  | PEO | [8 empty] | 0.766 |  | 0.766 | [5 empty] | PI | [8 empty] | 0.234 |  | 0.234
469 | 0000-0003-4629-3817 | https://doi.org/10.1021/ma001957p | lamellar | disordered |  | 49.85 | 0 |  | [H]{[>][>]CCO[<][<]}{[$][$]C\C=C(C)/C[$],[$]C\C=C(C)\C[$],[$]CC(C(C)=C)[$],[$]CC(C)(C=C)[$][$]}C(C)CC | 5400 |  | 5778 |  | 1.07 |  |  |  | PEO | [8 empty] | 0.79 |  | 0.79 | [5 empty] | PI | [8 empty] | 0.21 |  | 0.21
470 | 0000-0003-4629-3817 | https://doi.org/10.1021/ma001957p | lamellar |  |  | 64.85 | 0 | Sample PEO-PI 7-3, Figure 6 | [H]{[>][>]CCO[<][<]}{[$][$]C\C=C(C)/C[$],[$]C\C=C(C)\C[$],[$]CC(C(C)=C)[$],[$]CC(C)(C=C)[$][$]}C(C)CC | 10260 |  | 10362.6 |  | 1.01 |  |  |  | PEO | [8 empty] | 0.67 |  | 0.67 | [5 empty] | PI | [8 empty] | 0.33 |  | 0.33
471 | 0000-0003-4629-3817 | https://doi.org/10.1021/ma001957p | PL |  |  | 159.85 | 0 |  | [H]{[>][>]CCO[<][<]}{[$][$]C\C=C(C)/C[$],[$]C\C=C(C)\C[$],[$]CC(C(C)=C)[$],[$]CC(C)(C=C)[$][$]}C(C)CC | 10260 |  | 10362.6 |  | 1.01 |  |  |  | PEO | [8 empty] | 0.67 |  | 0.67 | [5 empty] | PI | [8 empty] | 0.33 |  | 0.33
472 | 0000-0003-4629-3817 | https://doi.org/10.1021/ma001957p | gyroid |  |  | 219.85 | 0 |  | [H]{[>][>]CCO[<][<]}{[$][$]C\C=C(C)/C[$],[$]C\C=C(C)\C[$],[$]CC(C(C)=C)[$],[$]CC(C)(C=C)[$][$]}C(C)CC | 10260 |  | 10362.6 |  | 1.01 |  |  |  | PEO | [8 empty] | 0.67 |  | 0.67 | [5 empty] | PI | [8 empty] | 0.33 |  | 0.33
473 | 0000-0003-3977-1278 | https://doi.org/10.1021/ma9507251 | lamellar | disordered |  | 136 | 0 |  | CCC(C){[$][$]CCCC[$],[$]CC(CC)[$][$]}{[$][$]CCCC[$],[$]CC(CC)[$][]} | 23900 | [7 empty] | PE | [8 empty] | 0.5 |  | 0.5 | [5 empty] | PEE | [8 empty] | 0.5 |  | 0.5
474 | 0000-0003-3977-1278 | https://doi.org/10.1021/ma9507251 | lamellar | disordered |  | 120 | 0 |  | CCC(C){[$][$]CCCC[$],[$]CC(CC)[$][$]}{[$][$]CCCC[$],[$]CC(CC)[$][]} | 22800 | [7 empty] | PE | [8 empty] | 0.49 |  | 0.49 | [5 empty] | PEE | [8 empty] | 0.51 |  | 0.51
475 | 0000-0003-3977-1278 | https://doi.org/10.1021/ma9507251 | lamellar | disordered |  | 276 | 0 |  | CCC(C){[$][$]CCCC[$],[$]CC(CC)[$][$]}{[$][$]CCCC[$],[$]CC(CC)[$][]} | 34200 | [7 empty] | PE | [8 empty] | 0.456 |  | 0.456 | [5 empty] | PEE | [8 empty] | 0.544 |  | 0.544
476 | 0000-0003-3977-1278 | https://doi.org/10.1021/ma9507251 | HPL | gyroid |  | 154 | 0 |  | CCC(C){[$][$]CCCC[$],[$]CC(CC)[$][$]}{[$][$]CCCC[$],[$]CC(CC)[$][]} | 36300 | [7 empty] | PE | [8 empty] | 0.43 |  | 0.43 | [5 empty] | PEE | [8 empty] | 0.57 |  | 0.57
477 | 0000-0003-3977-1278 | https://doi.org/10.1021/ma9507251 | gyroid | disordered |  | 207 | 0 |  | CCC(C){[$][$]CCCC[$],[$]CC(CC)[$][$]}{[$][$]CCCC[$],[$]CC(CC)[$][]} | 36300 | [7 empty] | PE | [8 empty] | 0.43 |  | 0.43 | [5 empty] | PEE | [8 empty] | 0.57 |  | 0.57
478 | 0000-0003-3977-1278 | https://doi.org/10.1021/ma9507251 | cylinder | gyroid |  | 176 | 0 |  | CCC(C){[$][$]CCCC[$],[$]CC(CC)[$][$]}{[$][$]CCCC[$],[$]CC(CC)[$][]} | 41500 | [7 empty] | PE | [8 empty] | 0.4 |  | 0.4 | [5 empty] | PEE | [8 empty] | 0.6 |  | 0.6
479 | 0000-0003-3977-1278 | https://doi.org/10.1021/ma9507251 | gyroid | disordered |  | 250 | 0 |  | CCC(C){[$][$]CCCC[$],[$]CC(CC)[$][$]}{[$][$]CCCC[$],[$]CC(CC)[$][]} | 41500 | [7 empty] | PE | [8 empty] | 0.4 |  | 0.4 | [5 empty] | PEE | [8 empty] | 0.6 |  | 0.6
480 | 0000-0003-3977-1278 | https://doi.org/10.1021/ma9507251 | cylinder | disordered |  | 294 | 0 |  | CCC(C){[$][$]CCCC[$],[$]CC(CC)[$][$]}{[$][$]CCCC[$],[$]CC(CC)[$][]} | 42500 | [7 empty] | PE | [8 empty] | 0.374 |  | 0.374 | [5 empty] | PEE | [8 empty] | 0.626 |  | 0.626
481 | 0000-0003-3977-1278 | https://doi.org/10.1021/ma9507251 | cylinder | sphere |  | 238 | 0 |  | CCC(C){[$][$]CCCC[$],[$]CC(CC)[$][$]}{[$][$]CCCC[$],[$]CC(CC)[$][]} | 55600 | [7 empty] | PE | [8 empty] | 0.252 |  | 0.252 | [5 empty] | PEE | [8 empty] | 0.748 |  | 0.748
482 | 0000-0003-3977-1278 | https://doi.org/10.1021/ma9507251 | sphere | disordered |  | 273 | 0 |  | CCC(C){[$][$]CCCC[$],[$]CC(CC)[$][$]}{[$][$]CCCC[$],[$]CC(CC)[$][]} | 55600 | [7 empty] | PE | [8 empty] | 0.252 |  | 0.252 | [5 empty] | PEE | [8 empty] | 0.748 |  | 0.748
483 | 0000-0003-3977-1278 | https://doi.org/10.1021/ma00091a024 | lamellar |  |  | 275 | 0 | TODT is >275C, "99% 1,2 addition as confirmed by 1H-NMR" | {[][$]CC(c1ccccc1)[$][$]}{[$][$]CC(C=C)[$][]} | 22000 | [7 empty] | PS | [8 empty] | 0.54 |  | 0.54 | [5 empty] | 12PB | [8 empty] | 0.46 |  | 0.46
484 | 0000-0003-3977-1278 | https://doi.org/10.1021/ma00091a024 | lamellar |  |  | 275 | 0 |  | {[][$]CC(c1ccccc1)[$][$]}{[$][$]CC(C=C)[$][]} | 50000 | [7 empty] | PS | [8 empty] | 0.46 |  | 0.46 | [5 empty] | 12PB | [8 empty] | 0.54 |  | 0.54
485 | 0000-0003-3977-1278 | https://doi.org/10.1021/ma00091a024 | lamellar | disordered |  | 124 | 0 |  | {[][$]CC(c1ccccc1)[$][$]}{[$][$]C\C=C(C)/C[$],[$]C\C=C(C)\C[$],[$]CC(C(C)=C)[$],[$]CC(C)(C=C)[$][]} | 18000 | [7 empty] | PS | [8 empty] | 0.5 |  | 0.5 | [5 empty] | PI | [8 empty] | 0.5 |  | 0.5
486 | 0000-0003-3977-1278 | https://doi.org/10.1021/ma00091a024 | lamellar | disordered |  | 98 | 0 | "93% 1,4 addition…" | {[][$]CC(c1ccccc1)[$][$]}{[$][$]C\C=C/C[$],[$]C\C=C\C[$],[$]CC(C=C)[$][]} | 14000 | [7 empty] | PS | [8 empty] | 0.5 |  | 0.5 | [5 empty] | 14PB | [8 empty] | 0.5 |  | 0.5
487 | 0000-0003-3977-1278 | https://doi.org/10.1021/ma00091a024 | lamellar | disordered |  | 167 | 0 |  | {[][$]CC(c1ccccc1)[$][$]}{[$][$]C\C=C/C[$],[$]C\C=C\C[$],[$]CC(C=C)[$][]} | 20000 | [7 empty] | PS | [8 empty] | 0.51 |  | 0.51 | [5 empty] | 14PB | [8 empty] | 0.49 |  | 0.49
488 | 0000-0003-3977-1278 | https://doi.org/10.1021/ma00091a024 | disordered |  |  | 80 | 0 | TODT is <80C | {[][$]CC(C1CCCCC1)[$][$]}{[$][$]CCCC[$],[$]CC(CC)[$][]} | 23000 | [7 empty] | PVCH | [8 empty] | 0.56 |  | 0.56 | [5 empty] | PEE | [8 empty] | 0.44 |  | 0.44
489 | 0000-0003-3977-1278 | https://doi.org/10.1021/ma00091a024 | lamellar | disordered |  | 229 | 0 |  | {[][$]CC(C1CCCCC1)[$][$]}{[$][$]CCCC[$],[$]CC(CC)[$][]} | 52000 | [7 empty] | PVCH | [8 empty] | 0.48 |  | 0.48 | [5 empty] | PEE | [8 empty] | 0.52 |  | 0.52
490 | 0000-0003-3977-1278 | https://doi.org/10.1021/ma00091a024 | lamellar | disordered |  | 212 | 0 |  | {[][$]CC(C1CCCCC1)[$][$]}{[$][$]CCCC[$],[$]CC(CC)[$][]} | 52000 | [7 empty] | PVCH | [8 empty] | 0.48 |  | 0.48 | [5 empty] | PEE | [8 empty] | 0.52 |  | 0.52
491 | 0000-0003-3977-1278 | https://doi.org/10.1021/ma00091a024 | lamellar | disordered |  | 140 | 0 |  | {[][$]CC(C1CCCCC1)[$][$]}{[$][$]CCC(C)C[$],[$]CC(C(C)C)[$],[$]CC(C)(CC)[$][]} | 19000 | [7 empty] | PVCH | [8 empty] | 0.52 |  | 0.52 | [5 empty] | PEP | [8 empty] | 0.48 |  | 0.48
492 | 0000-0003-3977-1278 | https://doi.org/10.1021/ma00091a024 | lamellar | disordered |  | 235 | 0 |  | {[][$]CC(C1CCCCC1)[$][$]}{[$][$]CCCC[$],[$]CC(CC)[$][]} | 15000 | [7 empty] | PVCH | [8 empty] | 0.52 |  | 0.52 | [5 empty] | PE | [8 empty] | 0.48 |  | 0.48
493 | 0000-0003-3977-1278 | https://doi.org/10.1021/ma00091a024 | lamellar | disordered |  | 238 | 0 |  | {[][$]CC(C1CCCCC1)[$][$]}{[$][$]CCCC[$],[$]CC(CC)[$][]} | 15000 | [7 empty] | PVCH | [8 empty] | 0.52 |  | 0.52 | [5 empty] | PE | [8 empty] | 0.48 |  | 0.48
494 | 0000-0003-3977-1278 | https://doi.org/10.1021/ma00091a024 | lamellar |  |  | 275 | 0 |  | {[][$]CC(C1CCCCC1)[$][$]}{[$][$]CCCC[$],[$]CC(CC)[$][]} | 21000 | [7 empty] | PVCH | [8 empty] | 0.53 |  | 0.53 | [5 empty] | PE | [8 empty] | 0.47 |  | 0.47
495 | 0000-0001-5856-3410 | https://doi.org/10.1021/ma00036a014 | cylinder |  |  | 25 | 1 |  | {[][$]CC(c1ccccc1)[$][$]}{[$][$]C\C=C(C)/C[$],[$]C\C=C(C)\C[$],[$]CC(C(C)=C)[$],[$]CC(C)(C=C)[$][]} | 64200 | [7 empty] | PS | [8 empty] | 0.18 |  | 0.18 | [5 empty] | PI | [8 empty] | 0.82 |  | 0.82
496 | 0000-0001-5856-3410 | https://doi.org/10.1021/ma00036a014 | cylinder |  |  | 25 | 1 |  | {[][$]CC(c1ccccc1)[$][$]}{[$][$]C\C=C(C)/C[$],[$]C\C=C(C)\C[$],[$]CC(C(C)=C)[$],[$]CC(C)(C=C)[$][]} | 46600 | [7 empty] | PS | [8 empty] | 0.25 |  | 0.25 | [5 empty] | PI | [8 empty] | 0.75 |  | 0.75
497 | 0000-0001-5856-3410 | https://doi.org/10.1021/ma00036a014 | lamellar |  |  | 25 | 1 |  | {[][$]CC(c1ccccc1)[$][$]}{[$][$]C\C=C(C)/C[$],[$]C\C=C(C)\C[$],[$]CC(C(C)=C)[$],[$]CC(C)(C=C)[$][]} | 48700 | [7 empty] | PS | [8 empty] | 0.51 |  | 0.51 | [5 empty] | PI | [8 empty] | 0.49 |  | 0.49
498 | 0000-0001-5856-3410 | https://doi.org/10.1021/ma00036a014 | cylinder |  |  | 25 | 1 |  | {[][$]CC(c1ccccc1)[$][$]}{[$][$]C\C=C(C)/C[$],[$]C\C=C(C)\C[$],[$]CC(C(C)=C)[$],[$]CC(C)(C=C)[$][]} | 57500 | [7 empty] | PS | [8 empty] | 0.76 |  | 0.76 | [5 empty] | PI | [8 empty] | 0.24 |  | 0.24
499 | 0000-0001-5856-3410 | https://doi.org/10.1021/ma00036a014 | cylinder |  |  | 25 | 1 | "have been described elswehere" … [in ref1]..."typical microstructures obtained from anionic…90% mixed 1,4 cis and trans" | {[][$]CC(c1ccccc1)[$][$]}{[$][$]C\C=C/C[$],[$]C\C=C\C[$],[$]CC(C=C)[$][]} | 33900 | [7 empty] | PS | [8 empty] | 0.27 |  | 0.27 | [5 empty] | 14PB | [8 empty] | 0.73 |  | 0.73
500 | 0000-0001-5856-3410 | https://doi.org/10.1021/ma00036a014 | lamellar |  |  | 25 | 1 |  | {[][$]CC(c1ccccc1)[$][$]}{[$][$]C\C=C/C[$],[$]C\C=C\C[$],[$]CC(C=C)[$][]} | 87300 | [7 empty] | PS | [8 empty] | 0.44 |  | 0.44 | [5 empty] | 14PB | [8 empty] | 0.56 |  | 0.56
501 | 0000-0001-5856-3410 | https://doi.org/10.1021/ma00036a014 | lamellar |  |  | 25 | 1 |  | {[][$]CC(c1ccccc1)[$][$]}{[$][$]C\C=C/C[$],[$]C\C=C\C[$],[$]CC(C=C)[$][]} | 41000 | [7 empty] | PS | [8 empty] | 0.46 |  | 0.46 | [5 empty] | 14PB | [8 empty] | 0.54 |  | 0.54
502 | 0000-0001-5856-3410 | https://doi.org/10.1021/ma00036a014 | cylinder |  |  | 25 | 1 |  | {[][$]CC(c1ccccc1)[$][$]}{[$][$]C\C=C/C[$],[$]C\C=C\C[$],[$]CC(C=C)[$][]} | 31200 | [7 empty] | PS | [8 empty] | 0.67 |  | 0.67 | [5 empty] | 14PB | [8 empty] | 0.33 |  | 0.33
503 | 0000-0001-5856-3410 | https://doi.org/10.1021/ma00036a014 | cylinder |  |  | 25 | 1 |  | {[][$]CC(c1ccccc1)[$][$]}{[$][$]C\C=C/C[$],[$]C\C=C\C[$],[$]CC(C=C)[$][]} | 52300 | [7 empty] | PS | [8 empty] | 0.77 |  | 0.77 | [5 empty] | 14PB | [8 empty] | 0.23 |  | 0.23
504 | https://www.scopus.com/authid/detail.uri?authorId=57068527300 | https://doi.org/10.1021/ma00089a025 | lamellar |  |  | 150 | 0 | "The as-cast films were fu25her annealed at 150 °C for 30 min" | {[][$]CC(c1ccccc1)[$][$]}{[$][$]CCC(C)C[$],[$]CC(C(C)C)[$],[$]CC(C)(CC)[$][]} | 32000 |  | 48000 |  | 1.5 |  |  |  | PS | [8 empty] | 0.339 |  | 0.339 | [5 empty] | PEP | [8 empty] | 0.661 |  | 0.661
505 | https://www.scopus.com/authid/detail.uri?authorId=57068527300 | https://doi.org/10.1021/ma00089a025 | sphere |  |  | 150 | 0 |  | {[][$]CC(c1ccccc1)[$][$]}{[$][$]CCC(C)C[$],[$]CC(C(C)C)[$],[$]CC(C)(CC)[$][]} | 34000 |  | 44200 |  | 1.3 |  |  |  | PS | [8 empty] | 0.103 |  | 0.103 | [5 empty] | PEP | [8 empty] | 0.897 |  | 0.897
506 | 0000-0002-8683-5070 | https://doi.org/10.1021/ma60077a040 | lamellar |  |  | 25 | 1 | "values of 1.05 and 0.925 g/cm3 for polystyrene and polyisoprene, respectively, were obtained" | CCC(C){[$][$]CC(c1ccccc1)[$][$]}{[$][$]C\C=C(C)/C[$],[$]C\C=C(C)\C[$],[$]CC(C(C)=C)[$],[$]CC(C)(C=C)[$][]} | 21000 |  | 24360 |  | 1.16 |  |  |  | PS | [8 empty] | 0.4983482 |  | 0.4983482 |  | 0.53 |  | 1.05 |  | PI | [8 empty] | 0.5016518 |  | 0.5016518 |  | 0.47 |  | 0.925
507 | 0000-0002-8683-5070 | https://doi.org/10.1021/ma60077a040 | lamellar |  |  | 25 | 1 |  | CCC(C){[$][$]CC(c1ccccc1)[$][$]}{[$][$]C\C=C(C)/C[$],[$]C\C=C(C)\C[$],[$]CC(C(C)=C)[$],[$]CC(C)(C=C)[$][]} | 31000 |  | 35030 |  | 1.13 |  |  |  | PS | [8 empty] | 0.37 |  | 0.37 |  | 0.4 |  | 1.05 |  | PI | [8 empty] | 0.63 |  | 0.63 |  | 0.6 |  | 0.925
508 | 0000-0002-8683-5070 | https://doi.org/10.1021/ma60077a040 | lamellar |  |  | 25 | 1 |  | CCC(C){[$][$]CC(c1ccccc1)[$][$]}{[$][$]C\C=C(C)/C[$],[$]C\C=C(C)\C[$],[$]CC(C(C)=C)[$],[$]CC(C)(C=C)[$][]} | 49000 |  | 55370 |  | 1.13 |  |  |  | PS | [8 empty] | 0.4188679 |  | 0.4188679 |  | 0.45 |  | 1.05 |  | PI | [8 empty] | 0.5811321 |  | 0.5811321 |  | 0.55 |  | 0.925
509 | 0000-0002-8683-5070 | https://doi.org/10.1021/ma60077a040 | lamellar |  |  | 25 | 1 |  | CCC(C){[$][$]CC(c1ccccc1)[$][$]}{[$][$]C\C=C(C)/C[$],[$]C\C=C(C)\C[$],[$]CC(C(C)=C)[$],[$]CC(C)(C=C)[$][]} | 55000 |  | 64900 |  | 1.18 |  |  |  | PS | [8 empty] | 0.4287154 |  | 0.4287154 |  | 0.46 |  | 1.05 |  | PI | [8 empty] | 0.5712846 |  | 0.5712846 |  | 0.54 |  | 0.925
510 | 0000-0002-8683-5070 | https://doi.org/10.1021/ma60077a040 | lamellar |  |  | 25 | 1 |  | CCC(C){[$][$]CC(c1ccccc1)[$][$]}{[$][$]C\C=C(C)/C[$],[$]C\C=C(C)\C[$],[$]CC(C(C)=C)[$],[$]CC(C)(C=C)[$][]} | 97000 |  | 114460 |  | 1.18 |  |  |  | PS | [8 empty] | 0.478327 |  | 0.478327 |  | 0.51 |  | 1.05 |  | PI | [8 empty] | 0.521673 |  | 0.521673 |  | 0.49 |  | 0.925
511 | 0000-0002-8683-5070 | https://doi.org/10.1021/ma60077a040 | lamellar |  |  | 25 | 1 |  | CCC(C){[$][$]CC(c1ccccc1)[$][$]}{[$][$]C\C=C(C)/C[$],[$]C\C=C(C)\C[$],[$]CC(C(C)=C)[$],[$]CC(C)(C=C)[$][]} | 102000 |  | 120360 |  | 1.18 |  |  |  | PS | [8 empty] | 0.5794608 |  | 0.5794608 |  | 0.61 |  | 1.05 |  | PI | [8 empty] | 0.4205392 |  | 0.4205392 |  | 0.39 |  | 0.925
512 | 0000-0003-4961-5658 | https://doi.org/10.1021/ma00063a039 | lamellar |  |  | 120 | 0 | "The cast films were fu25her dried in a vacuum oven controlled at 120 °C for 5 h prior to investigation by transmission electron microscopy (TEM) and small-angle X-ray scattering (SAXS)." | {[][$]CC(c1ccccc1)[$][$]}{[$][$]C\C=C(C)/C[$],[$]C\C=C(C)\C[$],[$]CC(C(C)=C)[$],[$]CC(C)(C=C)[$][]} | 31900 |  | 34771 |  | 1.09 |  |  |  | PS | [8 empty] | 0.32 |  | 0.32 | [5 empty] | PI | [8 empty] | 0.68 |  | 0.68
513 | 0000-0003-4961-5658 | https://doi.org/10.1021/ma00063a039 | disordered |  |  | 120 | 0 |  | {[][$]CC(c1ccccc1)[$][$]}{[$][$]C\C=C(C)/C[$],[$]C\C=C(C)\C[$],[$]CC(C(C)=C)[$],[$]CC(C)(C=C)[$][]} | 8500 |  | 10625 |  | 1.25 |  |  |  | PS | [8 empty] | 0.46 |  | 0.46 | [5 empty] | PI | [8 empty] | 0.54 |  | 0.54
514 | 0000-0003-4961-5658 | https://doi.org/10.1021/ma00063a039 | lamellar |  |  | 120 | 0 |  | {[][$]CC(c1ccccc1)[$][$]}{[$][$]C\C=C(C)/C[$],[$]C\C=C(C)\C[$],[$]CC(C(C)=C)[$],[$]CC(C)(C=C)[$][]} | 1030000 |  | 1668600 |  | 1.62 |  |  |  | PS | [8 empty] | 0.48 |  | 0.48 | [5 empty] | PI | [8 empty] | 0.52 |  | 0.52
515 | 0000-0003-4961-5658 | https://doi.org/10.1021/ma00063a039 | lamellar |  |  | 120 | 0 |  | {[][$]CC(c1ccccc1)[$][$]}{[$][$]C\C=C(C)/C[$],[$]C\C=C(C)\C[$],[$]CC(C(C)=C)[$],[$]CC(C)(C=C)[$][]} | 81400 |  | 91982 |  | 1.13 |  |  |  | PS | [8 empty] | 0.6 |  | 0.6 | [5 empty] | PI | [8 empty] | 0.4 |  | 0.4
516 | 0000-0003-4961-5658 | https://doi.org/10.1021/ma00063a039 | lamellar |  |  | 120 | 0 |  | {[][$]CC(c1ccccc1)[$][$]}{[$][$]C\C=C(C)/C[$],[$]C\C=C(C)\C[$],[$]CC(C(C)=C)[$],[$]CC(C)(C=C)[$][]} | 31600 |  | 33812 |  | 1.07 |  |  |  | PS | [8 empty] | 0.44 |  | 0.44 | [5 empty] | PI | [8 empty] | 0.56 |  | 0.56
517 | 0000-0003-4961-5658 | https://doi.org/10.1021/ma00063a039 | tetrapod |  |  | 120 | 0 |  | {[][$]CC(c1ccccc1)[$][$]}{[$][$]C\C=C(C)/C[$],[$]C\C=C(C)\C[$],[$]CC(C(C)=C)[$],[$]CC(C)(C=C)[$][]} | 164000 |  | 191880 |  | 1.17 |  |  |  | PS | [8 empty] | 0.66 |  | 0.66 | [5 empty] | PI | [8 empty] | 0.34 |  | 0.34
518 | 0000-0003-4961-5658 | https://doi.org/10.1021/ma00063a039 | lamellar |  |  | 120 | 0 |  | {[][$]CC(c1ccccc1)[$][$]}{[$][$]C\C=C(C)/C[$],[$]C\C=C(C)\C[$],[$]CC(C(C)=C)[$],[$]CC(C)(C=C)[$][]} | 534000 |  | 619440 |  | 1.16 |  |  |  | PS | [8 empty] | 0.45 |  | 0.45 | [5 empty] | PI | [8 empty] | 0.55 |  | 0.55
519 | 0000-0003-0868-3793 | https://doi.org/10.1021/ma00240a031 | lamellar |  |  | 25 | 1 | "Ws is the styrene weight fraction" | {[][$]CC(c1ccccc1)[$][$]}{[$][$]C\C=C(C)/C[$],[$]C\C=C(C)\C[$],[$]CC(C(C)=C)[$],[$]CC(C)(C=C)[$][]} | 143500 |  | 156415 |  | 1.09 |  |  |  | PS | [8 empty] | 0.6533382 |  | 0.6533382 |  | 0.685 |  | 1.05 |  | PI | [8 empty] | 0.3466618 |  | 0.3466618 |  | 0.315 |  | 0.91
520 | 0000-0003-0868-3793 | https://doi.org/10.1021/ma00240a031 | lamellar |  |  | 25 | 1 | "SANS, in which relatively thick samples, ~0.5 mm, with large sample areas are used, produces results that are more characteristic of the bulk copolymer" | {[][$]CC(c1ccccc1)[$][$]}{[$][$]C\C=C(C)/C[$],[$]C\C=C(C)\C[$],[$]CC(C(C)=C)[$],[$]CC(C)(C=C)[$][]} | 178100 |  | 188786 |  | 1.06 |  |  |  | PS | [8 empty] | 0.6987596 |  | 0.6987596 |  | 0.728 |  | 1.05 |  | PI | [8 empty] | 0.3012404 |  | 0.3012404 |  | 0.272 |  | 0.91
521 | 0000-0003-0868-3793 | https://doi.org/10.1021/ma00240a031 | lamellar |  |  | 25 | 1 |  | {[][$]CC(c1ccccc1)[$][$]}{[$][$]C\C=C(C)/C[$],[$]C\C=C(C)\C[$],[$]CC(C(C)=C)[$],[$]CC(C)(C=C)[$][]} | 132210 |  | 146753.1 |  | 1.11 |  |  |  | PS | [8 empty] | 0.491252 |  | 0.491252 |  | 0.527 |  | 1.05 |  | PI | [8 empty] | 0.508748 |  | 0.508748 |  | 0.473 |  | 0.91
522 | 0000-0003-0868-3793 | https://doi.org/10.1021/ma00240a031 | lamellar |  |  | 25 | 1 |  | {[][$]CC(c1ccccc1)[$][$]}{[$][$]C\C=C(C)/C[$],[$]C\C=C(C)\C[$],[$]CC(C(C)=C)[$],[$]CC(C)(C=C)[$][]} | 37770 |  | 42680.1 |  | 1.13 |  |  |  | PS | [8 empty] | 0.5427622 |  | 0.5427622 |  | 0.578 |  | 1.05 |  | PI | [8 empty] | 0.4572378 |  | 0.4572378 |  | 0.422 |  | 0.91
523 | 0000-0003-0868-3793 | https://doi.org/10.1021/ma00240a031 | lamellar |  |  | 25 | 1 |  | {[][$]CC(c1ccccc1)[$][$]}{[$][$]C\C=C(C)/C[$],[$]C\C=C(C)\C[$],[$]CC(C(C)=C)[$],[$]CC(C)(C=C)[$][]} | 105300 |  | 112671 |  | 1.07 |  |  |  | PS | [8 empty] | 0.491252 |  | 0.491252 |  | 0.527 |  | 1.05 |  | PI | [8 empty] | 0.508748 |  | 0.508748 |  | 0.473 |  | 0.91
524 | 0000-0003-0868-3793 | https://doi.org/10.1021/ma00240a031 | lamellar |  |  | 25 | 1 |  | {[][$]CC(c1ccccc1)[$][$]}{[$][$]C\C=C(C)/C[$],[$]C\C=C(C)\C[$],[$]CC(C(C)=C)[$],[$]CC(C)(C=C)[$][]} | 86430 |  | 91615.8 |  | 1.06 |  |  |  | PS | [8 empty] | 0.4782422 |  | 0.4782422 |  | 0.514 |  | 1.05 |  | PI | [8 empty] | 0.5217578 |  | 0.5217578 |  | 0.486 |  | 0.91
525 | 0000-0003-0868-3793 | https://doi.org/10.1021/ma00240a031 | lamellar |  |  | 25 | 1 |  | {[][$]CC(c1ccccc1)[$][$]}{[$][$]C\C=C(C)/C[$],[$]C\C=C(C)\C[$],[$]CC(C(C)=C)[$],[$]CC(C)(C=C)[$][]} | 16720 |  | 25080 |  | 1.5 |  |  |  | PS | [8 empty] | 0.4464235 |  | 0.4464235 |  | 0.482 |  | 1.05 |  | PI | [8 empty] | 0.5535765 |  | 0.5535765 |  | 0.518 |  | 0.91
526 | 0000-0003-0868-3793 | https://doi.org/10.1021/ma00240a031 | lamellar |  |  | 25 | 1 |  | {[][$]CC(c1ccccc1)[$][$]}{[$][$]C\C=C(C)/C[$],[$]C\C=C(C)\C[$],[$]CC(C(C)=C)[$],[$]CC(C)(C=C)[$][]} | 32630 |  | 52534.3 |  | 1.61 |  |  |  | PS | [8 empty] | 0.5386948 |  | 0.5386948 |  | 0.574 |  | 1.05 |  | PI | [8 empty] | 0.4613052 |  | 0.4613052 |  | 0.426 |  | 0.91
527 | 0000-0003-0868-3793 | https://doi.org/10.1021/ma00240a031 | lamellar |  |  | 25 | 1 |  | {[][$]CC(c1ccccc1)[$][$]}{[$][$]C\C=C(C)/C[$],[$]C\C=C(C)\C[$],[$]CC(C(C)=C)[$],[$]CC(C)(C=C)[$][]} | 59330 |  | 64669.7 |  | 1.09 |  |  |  | PS | [8 empty] | 0.4952647 |  | 0.4952647 |  | 0.531 |  | 1.05 |  | PI | [8 empty] | 0.5047353 |  | 0.5047353 |  | 0.469 |  | 0.91
528 | 0000-0003-0868-3793 | https://doi.org/10.1021/ma00240a031 | cylinder |  |  | 25 | 1 |  | {[][$]CC(c1ccccc1)[$][$]}{[$][$]C\C=C(C)/C[$],[$]C\C=C(C)\C[$],[$]CC(C(C)=C)[$],[$]CC(C)(C=C)[$][]} | 70060 |  | 80569 |  | 1.15 |  |  |  | PS | [8 empty] | 0.3229531 |  | 0.3229531 |  | 0.355 |  | 1.05 |  | PI | [8 empty] | 0.6770469 |  | 0.6770469 |  | 0.645 |  | 0.91
529 | 0000-0003-0868-3793 | https://doi.org/10.1021/ma00240a031 | cylinder |  |  | 25 | 1 |  | {[][$]CC(c1ccccc1)[$][$]}{[$][$]C\C=C(C)/C[$],[$]C\C=C(C)\C[$],[$]CC(C(C)=C)[$],[$]CC(C)(C=C)[$][]} | 292500 |  | 406575 |  | 1.39 |  |  |  | PS | [8 empty] | 0.8308271 |  | 0.8308271 |  | 0.85 |  | 1.05 |  | PI | [8 empty] | 0.1691729 |  | 0.1691729 |  | 0.15 |  | 0.91
530 | 0000-0003-0868-3793 | https://doi.org/10.1021/ma00240a031 | cylinder |  |  | 25 | 1 |  | {[][$]CC(c1ccccc1)[$][$]}{[$][$]C\C=C(C)/C[$],[$]C\C=C(C)\C[$],[$]CC(C(C)=C)[$],[$]CC(C)(C=C)[$][]} | 114080 |  | 180246.4 |  | 1.58 |  |  |  | PS | [8 empty] | 0.3642636 |  | 0.3642636 |  | 0.398 |  | 1.05 |  | PI | [8 empty] | 0.6357364 |  | 0.6357364 |  | 0.602 |  | 0.91
531 | 0000-0003-0868-3793 | https://doi.org/10.1021/ma00240a031 | cylinder |  |  | 25 | 1 |  | {[][$]CC(c1ccccc1)[$][$]}{[$][$]C\C=C(C)/C[$],[$]C\C=C(C)\C[$],[$]CC(C(C)=C)[$],[$]CC(C)(C=C)[$][]} | 99570 |  | 133423.8 |  | 1.34 |  |  |  | PS | [8 empty] | 0.7946282 |  | 0.7946282 |  | 0.817 |  | 1.05 |  | PI | [8 empty] | 0.2053718 |  | 0.2053718 |  | 0.183 |  | 0.91
532 | 0000-0003-0868-3793 | https://doi.org/10.1021/ma00240a031 | cylinder |  |  | 25 | 1 |  | {[][$]CC(c1ccccc1)[$][$]}{[$][$]C\C=C(C)/C[$],[$]C\C=C(C)\C[$],[$]CC(C(C)=C)[$],[$]CC(C)(C=C)[$][]} | 132430 |  | 197320.7 |  | 1.49 |  |  |  | PS | [8 empty] | 0.5093458 |  | 0.5093458 |  | 0.545 |  | 1.05 |  | PI | [8 empty] | 0.4906542 |  | 0.4906542 |  | 0.455 |  | 0.91
533 | 0000-0003-0868-3793 | https://doi.org/10.1021/ma00240a031 | cylinder |  |  | 25 | 1 |  | {[][$]CC(c1ccccc1)[$][$]}{[$][$]C\C=C(C)/C[$],[$]C\C=C(C)\C[$],[$]CC(C(C)=C)[$],[$]CC(C)(C=C)[$][]} | 81210 |  | 104760.9 |  | 1.29 |  |  |  | PS | [8 empty] | 0.3933824 |  | 0.3933824 |  | 0.428 |  | 1.05 |  | PI | [8 empty] | 0.6066176 |  | 0.6066176 |  | 0.572 |  | 0.91
534 | 0000-0002-7377-6040 | https://doi.org/10.1021/ma00230a011 | lamellar |  |  | 25 | 1 | " To be precise, it should be noted that at the 25 temperature at which they were examined, the copolymers were, of course, not in equilibrium since the polystyrene blocks were in the glassy state. However, the measured spaeings remained valid since they do not differ significantly from those measured at 130°C" | {[][$]CC(c1ccccc1)[$][$]}{[$][$]C\C=C(C)/C[$],[$]C\C=C(C)\C[$],[$]CC(C(C)=C)[$],[$]CC(C)(C=C)[$][]} | 8500 |  | 10200 |  | 1.27 |  |  |  | PS | [8 empty] | 0.5129422 |  | 0.5129422 |  | 0.55 |  | 1.049318 |  | PI | [8 empty] | 0.4870578 |  | 0.4870578 |  | 0.45 |  | 0.9041591 | [45 empty] | 8 | % | 5 | %
535 | 0000-0002-7377-6040 | https://doi.org/10.1021/ma00230a011 | lamellar |  |  | 25 | 1 | "0PI and 0PS are the specific volumes of polyisoprene (1.106 cm3 g"1) and polystyrene blocks (0.953 or 0.885 cm3 g"1, depending upon whether polystyrene is hydrogenated or )." | {[][$]CC(c1ccccc1)[$][$]}{[$][$]C\C=C(C)/C[$],[$]C\C=C(C)\C[$],[$]CC(C(C)=C)[$],[$]CC(C)(C=C)[$][]} | 17000 |  | 18800 |  | 1.15 |  |  |  | PS | [8 empty] | 0.4578773 |  | 0.4578773 |  | 0.495 |  | 1.049318 |  | PI | [8 empty] | 0.5421227 |  | 0.5421227 |  | 0.505 |  | 0.9041591 | [45 empty] | 8 | % | 5 | %
536 | 0000-0002-7377-6040 | https://doi.org/10.1021/ma00230a011 | lamellar |  |  | 25 | 1 | "weight fraction of styrene in the copolymers, uv*ps, was determined from the UV absorption at 262 nm in tetrahydrofuran solutions." | {[][$]CC(c1ccccc1)[$][$]}{[$][$]C\C=C(C)/C[$],[$]C\C=C(C)\C[$],[$]CC(C(C)=C)[$],[$]CC(C)(C=C)[$][]} | 27000 |  | 31000 |  | 1.25 |  |  |  | PS | [8 empty] | 0.462846 |  | 0.462846 |  | 0.5 |  | 1.049318 |  | PI | [8 empty] | 0.537154 |  | 0.537154 |  | 0.5 |  | 0.9041591 | [45 empty] | 8 | % | 5 | %
537 | 0000-0002-7377-6040 | https://doi.org/10.1021/ma00230a011 | lamellar |  |  | 25 | 1 |  | {[][$]CC(c1ccccc1)[$][$]}{[$][$]C\C=C(C)/C[$],[$]C\C=C(C)\C[$],[$]CC(C(C)=C)[$],[$]CC(C)(C=C)[$][]} | 51000 |  | 56300 |  | 1.2 |  |  |  | PS | [8 empty] | 0.4678221 |  | 0.4678221 |  | 0.505 |  | 1.049318 |  | PI | [8 empty] | 0.5321779 |  | 0.5321779 |  | 0.495 |  | 0.9041591 | [45 empty] | 8 | % | 5 | %
538 | 0000-0002-7377-6040 | https://doi.org/10.1021/ma00230a011 | lamellar |  |  | 25 | 1 |  | {[][$]CC(c1ccccc1)[$][$]}{[$][$]C\C=C(C)/C[$],[$]C\C=C(C)\C[$],[$]CC(C(C)=C)[$],[$]CC(C)(C=C)[$][]} | 72000 |  | 81000 |  | 1.15 |  |  |  | PS | [8 empty] | 0.452916 |  | 0.452916 |  | 0.49 |  | 1.049318 |  | PI | [8 empty] | 0.547084 |  | 0.547084 |  | 0.51 |  | 0.9041591 | [45 empty] | 8 | % | 5 | %
539 | 0000-0002-7377-6040 | https://doi.org/10.1021/ma00230a011 | lamellar |  |  | 25 | 1 |  | {[][$]CC(c1ccccc1)[$][$]}{[$][$]C\C=C(C)/C[$],[$]C\C=C(C)\C[$],[$]CC(C(C)=C)[$],[$]CC(C)(C=C)[$][]} | 98000 |  | 118300 |  | 1.3 |  |  |  | PS | [8 empty] | 0.4878007 |  | 0.4878007 |  | 0.525 |  | 1.049318 |  | PI | [8 empty] | 0.5121993 |  | 0.5121993 |  | 0.475 |  | 0.9041591 | [45 empty] | 8 | % | 5 | %
540 | 0000-0002-7377-6040 | https://doi.org/10.1021/ma00230a011 | lamellar |  |  | 25 | 1 |  | {[][$]CC(c1ccccc1)[$][$]}{[$][$]C\C=C(C)/C[$],[$]C\C=C(C)\C[$],[$]CC(C(C)=C)[$],[$]CC(C)(C=C)[$][]} | 114800 |  | 130000 |  | 1.2 |  |  |  | PS | [8 empty] | 0.5424136 |  | 0.5424136 |  | 0.597 |  | 1.129944 |  | PI | [8 empty] | 0.4575864 |  | 0.4575864 |  | 0.403 |  | 0.9041591 | [45 empty] | 8 | % | 5 | %
541 | 0000-0002-7377-6040 | https://doi.org/10.1021/ma00230a011 | lamellar |  |  | 25 | 1 |  | {[][$]CC(c1ccccc1)[$][$]}{[$][$]C\C=C(C)/C[$],[$]C\C=C(C)\C[$],[$]CC(C(C)=C)[$],[$]CC(C)(C=C)[$][]} | 130300 |  | 172000 |  | 1.32 |  |  |  | PS | [8 empty] | 0.46933 |  | 0.46933 |  | 0.525 |  | 1.129944 |  | PI | [8 empty] | 0.53067 |  | 0.53067 |  | 0.475 |  | 0.9041591 | [45 empty] | 8 | % | 5 | %
542 | 0000-0002-7377-6040 | https://doi.org/10.1021/ma00230a011 | lamellar |  |  | 25 | 1 |  | {[][$]CC(c1ccccc1)[$][$]}{[$][$]C\C=C(C)/C[$],[$]C\C=C(C)\C[$],[$]CC(C(C)=C)[$],[$]CC(C)(C=C)[$][]} | 155000 |  | 190000 |  | 1.3 |  |  |  | PS | [8 empty] | 0.4395673 |  | 0.4395673 |  | 0.495 |  | 1.129944 |  | PI | [8 empty] | 0.5604327 |  | 0.5604327 |  | 0.505 |  | 0.9041591 | [45 empty] | 8 | % | 5 | %
543 | 0000-0002-7377-6040 | https://doi.org/10.1021/ma00230a011 | lamellar |  |  | 25 | 1 |  | {[][$]CC(c1ccccc1)[$][$]}{[$][$]C\C=C(C)/C[$],[$]C\C=C(C)\C[$],[$]CC(C(C)=C)[$],[$]CC(C)(C=C)[$][]} | 181000 |  | 210000 |  | 1.16 |  |  |  | PS | [8 empty] | 0.452916 |  | 0.452916 |  | 0.49 |  | 1.049318 |  | PI | [8 empty] | 0.547084 |  | 0.547084 |  | 0.51 |  | 0.9041591 | [45 empty] | 8 | % | 5 | %
544 | 0000-0002-7377-6040 | https://doi.org/10.1021/ma00230a011 | lamellar |  |  | 25 | 1 |  | {[][$]CC(c1ccccc1)[$][$]}{[$][$]C\C=C(C)/C[$],[$]C\C=C(C)\C[$],[$]CC(C(C)=C)[$],[$]CC(C)(C=C)[$][]} | 185000 |  | 240000 |  | 1.35 |  |  |  | PS | [8 empty] | 0.435116 |  | 0.435116 |  | 0.472 |  | 1.049318 |  | PI | [8 empty] | 0.564884 |  | 0.564884 |  | 0.528 |  | 0.9041591 | [45 empty] | 8 | % | 5 | %
545 | 0000-0002-7377-6040 | https://doi.org/10.1021/ma00230a011 | lamellar |  |  | 25 | 1 |  | {[][$]CC(c1ccccc1)[$][$]}{[$][$]C\C=C(C)/C[$],[$]C\C=C(C)\C[$],[$]CC(C(C)=C)[$],[$]CC(C)(C=C)[$][]} | 205000 |  | 245000 |  | 1.3 |  |  |  | PS | [8 empty] | 0.4793397 |  | 0.4793397 |  | 0.535 |  | 1.129944 |  | PI | [8 empty] | 0.5206603 |  | 0.5206603 |  | 0.465 |  | 0.9041591 | [45 empty] | 8 | % | 5 | %
546 | 0000-0002-0998-1314 | https://doi.org/10.1021/ma00221a019 | lamellar |  |  | 25 | 0 | "SAXS measurements were performed at room temperatures (~25 °C)" | {[][$]CC(c1ccccc1)[$][$]}{[$][$]CC(c1ncccc1)[$][]} | 38000 |  | 38380 |  | 1.01 |  |  |  | PS | [8 empty] | 0.51 |  | 0.51 | [5 empty] | P2VP | [8 empty] | 0.49 |  | 0.49
547 | 0000-0002-0998-1314 | https://doi.org/10.1021/ma00221a019 | lamellar |  |  | 25 | 0 |  | {[][$]CC(c1ccccc1)[$][$]}{[$][$]CC(c1ncccc1)[$][]} | 63000 |  | 64890 |  | 1.03 |  |  |  | PS | [8 empty] | 0.52 |  | 0.52 | [5 empty] | P2VP | [8 empty] | 0.48 |  | 0.48
548 | 0000-0002-0998-1314 | https://doi.org/10.1021/ma00221a019 | lamellar |  |  | 25 | 0 |  | {[][$]CC(c1ccccc1)[$][$]}{[$][$]CC(c1ncccc1)[$][]} | 69000 |  | 71070 |  | 1.03 |  |  |  | PS | [8 empty] | 0.54 |  | 0.54 | [5 empty] | P2VP | [8 empty] | 0.46 |  | 0.46
549 | 0000-0002-0998-1314 | https://doi.org/10.1021/ma00221a019 | lamellar |  |  | 25 | 0 |  | {[][$]CC(c1ccccc1)[$][$]}{[$][$]CC(c1ncccc1)[$][]} | 119000 |  | 122570 |  | 1.03 |  |  |  | PS | [8 empty] | 0.51 |  | 0.51 | [5 empty] | P2VP | [8 empty] | 0.49 |  | 0.49
550 | 0000-0002-0998-1314 | https://doi.org/10.1021/ma00221a019 | lamellar |  |  | 25 | 0 |  | {[][$]CC(c1ccccc1)[$][$]}{[$][$]CC(c1ncccc1)[$][]} | 149000 |  | 151980 |  | 1.02 |  |  |  | PS | [8 empty] | 0.53 |  | 0.53 | [5 empty] | P2VP | [8 empty] | 0.47 |  | 0.47
551 | 0000-0002-0998-1314 | https://doi.org/10.1021/ma00221a019 | lamellar |  |  | 25 | 0 |  | {[][$]CC(c1ccccc1)[$][$]}{[$][$]CC(c1ncccc1)[$][]} | 243000 |  | 257580 |  | 1.06 |  |  |  | PS | [8 empty] | 0.5 |  | 0.5 | [5 empty] | P2VP | [8 empty] | 0.5 |  | 0.5
552 | 0000-0002-0998-1314 | https://doi.org/10.1021/ma00221a019 | lamellar |  |  | 25 | 0 |  | {[][$]CC(c1ccccc1)[$][$]}{[$][$]CC(c1ncccc1)[$][]} | 245000 |  | 271950 |  | 1.11 |  |  |  | PS | [8 empty] | 0.52 |  | 0.52 | [5 empty] | P2VP | [8 empty] | 0.48 |  | 0.48
553 | 0000-0002-0998-1314 | https://doi.org/10.1021/ma00221a019 | lamellar |  |  | 25 | 0 |  | {[][$]CC(c1ccccc1)[$][$]}{[$][$]CC(c1ncccc1)[$][]} | 286000 |  | 308880 |  | 1.08 |  |  |  | PS | [8 empty] | 0.5 |  | 0.5 | [5 empty] | P2VP | [8 empty] | 0.5 |  | 0.5
554 | 0000-0002-0998-1314 | https://doi.org/10.1021/ma00221a019 | lamellar |  |  | 25 | 0 |  | {[][$]CC(c1ccccc1)[$][$]}{[$][$]CC(c1ncccc1)[$][]} | 388000 |  | 399640 |  | 1.03 |  |  |  | PS | [8 empty] | 0.52 |  | 0.52 | [5 empty] | P2VP | [8 empty] | 0.48 |  | 0.48
555 | 0000-0002-0998-1314 | https://doi.org/10.1021/ma00221a019 | lamellar |  |  | 25 | 0 |  | {[][$]CC(c1ccccc1)[$][$]}{[$][$]CC(c1ncccc1)[$][]} | 739000 |  | 820290 |  | 1.11 |  |  |  | PS | [8 empty] | 0.51 |  | 0.51 | [5 empty] | P2VP | [8 empty] | 0.49 |  | 0.49
556 | 0000-0002-0998-1314 | https://doi.org/10.1021/ma00221a020 | lamellar |  |  | 25 | 1 | "Conformation measurements were carried out at room temperatures with a SANS spectrometer" | {[][$]CC(c1ccccc1)[$][$]}{[$][$]CC(c1ncccc1)[$][]} | 40000 |  | 40400 |  | 1.01 |  |  |  | PS | [8 empty] | 0.5 |  | 0.5 | [5 empty] | P2VP | [8 empty] | 0.5 |  | 0.5
557 | 0000-0002-0998-1314 | https://doi.org/10.1021/ma00221a020 | lamellar |  |  | 25 | 1 |  | {[][$]CC(c1ccccc1)[$][$]}{[$][$]CC(c1ncccc1)[$][]} | 38000 |  | 38760 |  | 1.02 |  |  |  | PS | [8 empty] | 0.51 |  | 0.51 | [5 empty] | P2VP | [8 empty] | 0.49 |  | 0.49
558 | 0000-0002-0998-1314 | https://doi.org/10.1021/ma00221a020 | lamellar |  |  | 25 | 1 |  | {[][$]CC(c1ccccc1)[$][$]}{[$][$]CC(c1ncccc1)[$][]} | 66000 |  | 68640 |  | 1.04 |  |  |  | PS | [8 empty] | 0.49 |  | 0.49 | [5 empty] | P2VP | [8 empty] | 0.51 |  | 0.51
559 | 0000-0002-0998-1314 | https://doi.org/10.1021/ma00221a020 | lamellar |  |  | 25 | 1 |  | {[][$]CC(c1ccccc1)[$][$]}{[$][$]CC(c1ncccc1)[$][]} | 63000 |  | 64890 |  | 1.03 |  |  |  | PS | [8 empty] | 0.53 |  | 0.53 | [5 empty] | P2VP | [8 empty] | 0.47 |  | 0.47
560 | 0000-0002-0998-1314 | https://doi.org/10.1021/ma00221a020 | lamellar |  |  | 25 | 1 |  | {[][$]CC(c1ccccc1)[$][$]}{[$][$]CC(c1ncccc1)[$][]} | 167000 |  | 182030 |  | 1.09 |  |  |  | PS | [8 empty] | 0.5 |  | 0.5 | [5 empty] | P2VP | [8 empty] | 0.5 |  | 0.5
561 | 0000-0002-0998-1314 | https://doi.org/10.1021/ma00221a020 | lamellar |  |  | 25 | 1 |  | {[][$]CC(c1ccccc1)[$][$]}{[$][$]CC(c1ncccc1)[$][]} | 149000 |  | 151980 |  | 1.02 |  |  |  | PS | [8 empty] | 0.53 |  | 0.53 | [5 empty] | P2VP | [8 empty] | 0.47 |  | 0.47
562 | 0000-0002-0998-1314 | https://doi.org/10.1021/ma00221a020 | lamellar |  |  | 25 | 1 |  | {[][$]CC(c1ccccc1)[$][$]}{[$][$]CC(c1ncccc1)[$][]} | 293000 |  | 322300 |  | 1.1 |  |  |  | PS | [8 empty] | 0.49 |  | 0.49 | [5 empty] | P2VP | [8 empty] | 0.51 |  | 0.51
563 | 0000-0002-0998-1314 | https://doi.org/10.1021/ma00221a020 | lamellar |  |  | 25 | 1 |  | {[][$]CC(c1ccccc1)[$][$]}{[$][$]CC(c1ncccc1)[$][]} | 243000 |  | 257580 |  | 1.06 |  |  |  | PS | [8 empty] | 0.5 |  | 0.5 | [5 empty] | P2VP | [8 empty] | 0.5 |  | 0.5
564 | 0000-0002-6203-9942 | https://doi.org/10.1021/cm021360j | disordered |  |  | 25 | 1 | "The SAXS diffraction patterns were obtained at room temperature" | CCC(C){[$][$]CC(c1ccccc1)[$][$]}{[$][$]C\C(C)=C/C(C)[$],[$]C\C(C)=C\C(C)[$],[$]CC(C)(C=CC)[$],[$]C(C)C(C(C)=C)[$][$]}[H] | 110000 |  | 114400 |  | 1.04 |  |  |  | PS | [8 empty] | 0.87 |  | 0.87 | [5 empty] | P2MP | [8 empty] | 0.13 |  | 0.13
565 | 0000-0002-6203-9942 | https://doi.org/10.1021/cm021360j | cylinder |  |  | 25 | 1 | "To obtain near-equilibrium microstructures, the films were annealed above the Tg of the PS component for 7 days (at 140 °C) under vacuum" | CCC(C){[$][$]CC(c1ccccc1)[$][$]}{[$][$]C\C(C)=C/C(C)[$],[$]C\C(C)=C\C(C)[$],[$]CC(C)(C=CC)[$],[$]C(C)C(C(C)=C)[$][$]}[H] | 101000 |  | 104030 |  | 1.03 |  |  |  | PS | [8 empty] | 0.81 |  | 0.81 | [5 empty] | P2MP | [8 empty] | 0.19 |  | 0.19
566 | 0000-0002-6203-9942 | https://doi.org/10.1021/cm021360j | lamellar |  |  | 25 | 1 |  | CCC(C){[$][$]CC(c1ccccc1)[$][$]}{[$][$]C\C(C)=C/C(C)[$],[$]C\C(C)=C\C(C)[$],[$]CC(C)(C=CC)[$],[$]C(C)C(C(C)=C)[$][$]}[H] | 83900 |  | 90612 |  | 1.08 |  |  |  | PS | [8 empty] | 0.53 |  | 0.53 | [5 empty] | P2MP | [8 empty] | 0.47 |  | 0.47
567 | 0000-0003-3717-8112 | https://doi.org/10.1016/0032-3861(94)90830-3 | lamellar |  |  | 25 | 1 | "Ultrathin specimens of the block copolymers and the blend were prepared for TEM by allowing a drop of a benzene solution…to evaporate very slowly at room temperature…The morphology examinations were performed with a Hitachi H-500 transmission electron microscope at 75 kV" | CCCC{[$][$]CC(c1ccccc1)[$][$]}{[$][$]CC(c1ccncc1)[$][]} | 24000 | [7 empty] | PS | [8 empty] | 0.6788991 |  | 0.6788991 |  | 0.6666667 |  | 1.05 |  | P4VP | [8 empty] | 0.3211009 |  | 0.3211009 |  | 0.3333333 |  | 1.11
568 | 0000-0003-3717-8112 | https://doi.org/10.1016/0032-3861(94)90830-3 | lamellar |  |  | 25 | 1 | "The block copolymers for the blends, AB-100 and AB-200 were synthesized for the first time in this study." | CCCC{[$][$]CC(c1ccccc1)[$][$]}{[$][$]CC(c1ccncc1)[$][]} | 76000 | [7 empty] | PS | [8 empty] | 0.7474747 |  | 0.7474747 |  | 0.7368421 |  | 1.05 |  | P4VP | [8 empty] | 0.2525253 |  | 0.2525253 |  | 0.2631579 |  | 1.11
569 | 0000-0003-3717-8112 | https://doi.org/10.1016/0032-3861(94)90830-3 | sphere |  |  | 25 | 1 |  | CCCC{[$][$]CC(c1ccccc1)[$][$]}{[$][$]CC(c1ccncc1)[$][]} | 111000 | [7 empty] | PS | [8 empty] | 0.7317676 |  | 0.7317676 |  | 0.7207207 |  | 1.05 |  | P4VP | [8 empty] | 0.2682324 |  | 0.2682324 |  | 0.2792793 |  | 1.11
570 | 0000-0001-5871-2359 | https://doi.org/10.1021/ma00025a017 | sphere |  |  | 20 | 0 | "Density measurements yield a value of 0.97 g/cm3 for polynorbenene and 1.3-1.4 g/cm3 for poly-1." | C=C{[>][<]C1CC(C2CN(C(C)(C)C)[Sn](Cl)(Cl)N(C(C)(C)C)CC12)C=C[>][<]}{[>][<]C(C1)CCC1C=C[>][<]}C(C)(C)(C) | 98408.49 | [7 empty] | SntBu_norbornene | [8 empty] | 0.1003102 |  | 0.1003102 |  | 0.13 |  | 1.3 |  | polynorbornene | 85615.38 |  | 111300 | [5 empty] | 0.8996898 |  | 0.8996898 |  | 0.87 |  | 0.97
571 | 0000-0001-5871-2359 | https://doi.org/10.1021/ma00025a017 | lamellar |  |  | 20 | 0 | "Phase diagram for the polynorbornene/poly-1 system at room temperature (~ 20 °C)." | C=C{[>][<]C1CC(C2CN(C(C)(C)C)[Sn](Cl)(Cl)N(C(C)(C)C)CC12)C=C[>][<]}{[>][<]C(C1)CCC1C=C[>][<]}C(C)(C)(C) | 40761.9 | [7 empty] | SntBu_norbornene | [8 empty] | 0.4273128 |  | 0.4273128 |  | 0.5 |  | 1.3 |  | polynorbornene | 20380.95 |  | 21400 | [5 empty] | 0.5726872 |  | 0.5726872 |  | 0.5 |  | 0.97
572 | 0000-0001-5871-2359 | https://doi.org/10.1021/ma00025a017 | cylinder |  |  | 20 | 0 | "Osmometry yielded M„ values of 51100 for sample F and 67 500 for sample J" | C=C{[>][<]C1CC(C2CN(C(C)(C)C)[Sn](Cl)(Cl)N(C(C)(C)C)CC12)C=C[>][<]}{[>][<]C(C1)CCC1C=C[>][<]}C(C)(C)(C) | 30424.8 | [7 empty] | SntBu_norbornene | [8 empty] | 0.2687432 |  | 0.2687432 |  | 0.33 |  | 1.3 |  | polynorbornene | 20384.62 |  | 21200 | [5 empty] | 0.7312568 |  | 0.7312568 |  | 0.67 |  | 0.97
573 | 0000-0001-5871-2359 | https://doi.org/10.1021/ma00025a017 | lamellar |  |  | 20 | 0 |  | C=C{[>][<]C1CC(C2CN(C(C)(C)C)[Sn](Cl)(Cl)N(C(C)(C)C)CC12)C=C[>][<]}{[>][<]C(C1)CCC1C=C[>][<]}C(C)(C)(C) | 14905.66 | [7 empty] | SntBu_norbornene | [8 empty] | 0.4273128 |  | 0.4273128 |  | 0.5 |  | 1.3 |  | polynorbornene | 7452.83 |  | 7900 | [5 empty] | 0.5726872 |  | 0.5726872 |  | 0.5 |  | 0.97
574 | 0000-0001-5871-2359 | https://doi.org/10.1021/ma00025a017 | lamellar |  |  | 20 | 0 |  | C=C{[>][<]C1CC(C2CN(C(C)(C)C)[Sn](Cl)(Cl)N(C(C)(C)C)CC12)C=C[>][<]}{[>][<]C(C1)CCC1C=C[>][<]}C(C)(C)(C) | 21296.3 | [7 empty] | SntBu_norbornene | [8 empty] | 0.4273128 |  | 0.4273128 |  | 0.5 |  | 1.3 |  | polynorbornene | 10648.15 |  | 11500 | [5 empty] | 0.5726872 |  | 0.5726872 |  | 0.5 |  | 0.97
575 | 0000-0001-5871-2359 | https://doi.org/10.1021/ma00025a017 | sphere |  |  | 20 | 0 |  | C=C{[>][<]C1CC(C2CN(C(C)(C)C)[Sn](Cl)(Cl)N(C(C)(C)C)CC12)C=C[>][<]}{[>][<]C(C1)CCC1C=C[>][<]}C(C)(C)(C) | 51100 | [7 empty] | SntBu_norbornene | [8 empty] | 0.1003102 |  | 0.1003102 |  | 0.13 |  | 1.3 |  | polynorbornene | 50000 |  | 52000 | [5 empty] | 0.8996898 |  | 0.8996898 |  | 0.87 |  | 0.97
576 | 0000-0001-5871-2359 | https://doi.org/10.1021/ma00025a017 | sphere |  |  | 20 | 0 |  | C=C{[>][<]C1CC(C2CN(C(C)(C)C)[Sn](Cl)(Cl)N(C(C)(C)C)CC12)C=C[>][<]}{[>][<]C(C1)CCC1C=C[>][<]}C(C)(C)(C) | 28680.9 | [7 empty] | SntBu_norbornene | [8 empty] | 0.1003102 |  | 0.1003102 |  | 0.13 |  | 1.3 |  | polynorbornene | 24952.38 |  | 26200 | [5 empty] | 0.8996898 |  | 0.8996898 |  | 0.87 |  | 0.97
577 | 0000-0001-5871-2359 | https://doi.org/10.1021/ma00025a017 | lamellar |  |  | 20 | 0 |  | C=C{[>][<]C1CC(C2CN(C(C)(C)C)[Sn](Cl)(Cl)N(C(C)(C)C)CC12)C=C[>][<]}{[>][<]C(C1)CCC1C=C[>][<]}C(C)(C)(C) | 9532.71 | [7 empty] | SntBu_norbornene | [8 empty] | 0.4273128 |  | 0.4273128 |  | 0.5 |  | 1.3 |  | polynorbornene | 4766.355 |  | 5100 | [5 empty] | 0.5726872 |  | 0.5726872 |  | 0.5 |  | 0.97
578 | 0000-0001-5871-2359 | https://doi.org/10.1021/ma00025a017 | sphere |  |  | 20 | 0 |  | C=C{[>][<]C1CC(C2CN(C(C)(C)C)[Sn](Cl)(Cl)N(C(C)(C)C)CC12)C=C[>][<]}{[>][<]C(C1)CCC1C=C[>][<]}C(C)(C)(C) | 164722.2 | [7 empty] | SntBu_norbornene | [8 empty] | 0.1003102 |  | 0.1003102 |  | 0.13 |  | 1.3 |  | polynorbornene | 143308.3 |  | 190600 | [5 empty] | 0.8996898 |  | 0.8996898 |  | 0.87 |  | 0.97
579 | 0000-0001-5871-2359 | https://doi.org/10.1021/ma00025a017 | sphere |  |  | 20 | 0 |  | C=C{[>][<]C1CC(C2CN(C(C)(C)C)[Sn](Cl)(Cl)N(C(C)(C)C)CC12)C=C[>][<]}{[>][<]C(C1)CCC1C=C[>][<]}C(C)(C)(C) | 67500 | [7 empty] | SntBu_norbornene | [8 empty] | 0.1003102 |  | 0.1003102 |  | 0.13 |  | 1.3 |  | polynorbornene | 74811.32 |  | 79300 | [5 empty] | 0.8996898 |  | 0.8996898 |  | 0.87 |  | 0.97
580 | 0000-0001-5871-2359 | https://doi.org/10.1021/ma00025a017 | lamellar |  |  | 20 | 0 |  | C=C{[>][<]C1CC(C2CN(C(C)(C)C)[Sn](Cl)(Cl)N(C(C)(C)C)CC12)C=C[>][<]}{[>][<]C(C1)CCC1C=C[>][<]}C(C)(C)(C) | 105825.2 | [7 empty] | SntBu_norbornene | [8 empty] | 0.4273128 |  | 0.4273128 |  | 0.5 |  | 1.3 |  | polynorbornene | 52912.62 |  | 54500 | [5 empty] | 0.5726872 |  | 0.5726872 |  | 0.5 |  | 0.97
581 | 0000-0002-3624-4432 | https://doi.org/10.1021/ma980299u | cylinder |  |  | 170 | 0 | "Bulk samples were annealed in a vacuum for 72 h at 170 °C, microtomed, and examined in a JEOL 100CX transmission electron microscope". "The bulk morphology was found to be cylindrical, with a center-to-center cylinder spacing (nearest neighbor separation) of approximately 53 nm." | {[][$]CC(c1ccccc1)[$][$]}{[$][$]CC(C)(C(=O)OC)[$][]} | 53518.52 |  | 57800 |  | 1.08 |  |  |  | PS | [8 empty] | 0.7 |  | 0.7 | [5 empty] | PMMA | [8 empty] | 0.3 |  | 0.3
582 | 0000-0002-8013-0328 | https://doi.org/10.1021/ma0515937 | cylinder |  |  | 25 | 1 | "For the characterization of bulk morphology, transmission SAXS measurement was carried out at room temperature using the synchrotron SAXS facility in Pohang Light Source, Korea" | {[][$]CC(C)(C(=O)OC)[$][$]}{[$][$]CC(c1ccccc1)[$][]} | 65841.58 |  | 66500 |  | 1.01 |  |  |  | PMMA | [8 empty] | 0.3209729 |  | 0.3209729 |  | 0.345 |  | 1.17 |  | PS | [8 empty] | 0.6790271 |  | 0.6790271 |  | 0.655 |  | 1.05
583 | 0000-0001-7397-4138 | https://doi.org/10.1021/ma00020a019 | sphere |  |  | 25 | 1 | average of weight % by DSC and NMR | c1ccccc1C=C{[>][>]C=CC1C(C3/C=C\C1c2c(OC)ccc(OC)c23)[<][<]}{[>][<]C(C1)CC(CO[Si](C)(C)C)C1C=C[>][<]}C(C)(C)(C) | 27586.21 |  | 48000 |  | 1.74 |  |  |  | pdmb | [8 empty] | 0.08816663 |  | 0.08816663 |  | 0.082 |  | 0.97 |  | TMSMN | [8 empty] | 0.9118334 |  | 0.9118334 |  | 0.918 |  | 1.05
584 | 0000-0001-7397-4138 | https://doi.org/10.1021/ma00020a019 | cylinder |  |  | 25 | 1 | density: polystyrene = polyacetlene norbornene1 = norbornene2 | c1ccccc1C=C{[>][>]C=CC1C(C3/C=C\C1c2c(OC)ccc(OC)c23)[<][<]}{[>][<]C(C1)CC(CO[Si](C)(C)C)C1C=C[>][<]}C(C)(C)(C) | 39024.39 |  | 48000 |  | 1.23 |  |  |  | pdmb | [8 empty] | 0.1793704 |  | 0.1793704 |  | 0.168 |  | 0.97 |  | TMSMN | [8 empty] | 0.8206296 |  | 0.8206296 |  | 0.832 |  | 1.05
585 | 0000-0001-7397-4138 | https://doi.org/10.1021/ma00020a019 | cylinder |  |  | 25 | 1 | "Qualitative phase diagram of poly[((trimethylsiloxy)- methyl)norbomene] / poly-pdmb-precursor diblocks at room temperature." | c1ccccc1C=C{[>][>]C=CC1C(C3/C=C\C1c2c(OC)ccc(OC)c23)[<][<]}{[>][<]C(C1)CC(CO[Si](C)(C)C)C1C=C[>][<]}C(C)(C)(C) | 44859.81 |  | 48000 |  | 1.07 |  |  |  | pdmb | [8 empty] | 0.2900436 |  | 0.2900436 |  | 0.274 |  | 0.97 |  | TMSMN | [8 empty] | 0.7099564 |  | 0.7099564 |  | 0.726 |  | 1.05
586 | 0000-0001-7397-4138 | https://doi.org/10.1021/ma00020a019 | lamellar |  |  | 25 | 1 |  | c1ccccc1C=C{[>][>]C=CC1C(C3/C=C\C1c2c(OC)ccc(OC)c23)[<][<]}{[>][<]C(C1)CC(CO[Si](C)(C)C)C1C=C[>][<]}C(C)(C)(C) | 46153.85 |  | 48000 |  | 1.04 |  |  |  | pdmb | [8 empty] | 0.5417293 |  | 0.5417293 |  | 0.522 |  | 0.97 |  | TMSMN | [8 empty] | 0.4582707 |  | 0.4582707 |  | 0.478 |  | 1.05
587 | 0000-0001-7397-4138 | https://doi.org/10.1021/ma00020a019 | lamellar |  |  | 25 | 1 |  | c1ccccc1C=C{[>][>]C=CC1C(C3/C=C\C1c2c(OC)ccc(OC)c23)[<][<]}{[>][<]C(C1)CC(CO[Si](C)(C)C)C1C=C[>][<]}C(C)(C)(C) | 33653.85 |  | 35000 |  | 1.04 |  |  |  | pdmb | [8 empty] | 0.5297784 |  | 0.5297784 |  | 0.51 |  | 0.97 |  | TMSMN | [8 empty] | 0.4702216 |  | 0.4702216 |  | 0.49 |  | 1.05
588 | 0000-0001-7397-4138 | https://doi.org/10.1021/ma00020a019 | lamellar |  |  | 25 | 1 |  | c1ccccc1C=C{[>][>]C=CC1C(C3/C=C\C1c2c(OC)ccc(OC)c23)[<][<]}{[>][<]C(C1)CC(CO[Si](C)(C)C)C1C=C[>][<]}C(C)(C)(C) | 18867.92 |  | 20000 |  | 1.06 |  |  |  | pdmb | [8 empty] | 0.5108097 |  | 0.5108097 |  | 0.491 |  | 0.97 |  | TMSMN | [8 empty] | 0.4891903 |  | 0.4891903 |  | 0.509 |  | 1.05
589 | 0000-0001-7397-4138 | https://doi.org/10.1021/ma00020a019 | disordered |  |  | 25 | 1 |  | c1ccccc1C=C{[>][>]C=CC1C(C3/C=C\C1c2c(OC)ccc(OC)c23)[<][<]}{[>][<]C(C1)CC(CO[Si](C)(C)C)C1C=C[>][<]}C(C)(C)(C) | 9090.909 |  | 10000 |  | 1.1 |  |  |  | pdmb | [8 empty] | 0.5297784 |  | 0.5297784 |  | 0.51 |  | 0.97 |  | TMSMN | [8 empty] | 0.4702216 |  | 0.4702216 |  | 0.49 |  | 1.05
590 | 0000-0001-7293-8370 | https://doi.org/10.1021/ma8013004 | lamellar |  |  | 195 | 0 | "This discontinuous change of the SAXS profile enables a clear-cut determination of the TODT of sample 1. TODT thus determined is 203 °C < TODT < 205 °C" | {[][$]CC(c1ccccc1)[$][$]}{[$][$]CC(C)(C(=O)OC)[$][]} | 28000 |  | 29400 |  | 1.05 |  |  |  | PS | [8 empty] | 0.56 |  | 0.56 | [5 empty] | PMMA | [8 empty] | 0.44 |  | 0.44
591 | 0000-0001-7293-8370 | https://doi.org/10.1021/ma8013004 | lamellar |  |  | 198 | 0 | "which is caused by the slightly asymmetric composition (fps ) 0.56) and indicative of the typical lamellar morphology formed in the ordered state" | {[][$]CC(c1ccccc1)[$][$]}{[$][$]CC(C)(C(=O)OC)[$][]} | 28000 |  | 29400 |  | 1.05 |  |  |  | PS | [8 empty] | 0.56 |  | 0.56 | [5 empty] | PMMA | [8 empty] | 0.44 |  | 0.44
592 | 0000-0001-7293-8370 | https://doi.org/10.1021/ma8013004 | lamellar | disordered |  | 203 | 0 |  | {[][$]CC(c1ccccc1)[$][$]}{[$][$]CC(C)(C(=O)OC)[$][]} | 28000 |  | 29400 |  | 1.05 |  |  |  | PS | [8 empty] | 0.56 |  | 0.56 | [5 empty] | PMMA | [8 empty] | 0.44 |  | 0.44
593 | 0000-0001-7293-8370 | https://doi.org/10.1021/ma8013004 | lamellar | disordered |  | 204 | 0 |  | {[][$]CC(c1ccccc1)[$][$]}{[$][$]CC(C)(C(=O)OC)[$][]} | 28000 |  | 29400 |  | 1.05 |  |  |  | PS | [8 empty] | 0.56 |  | 0.56 | [5 empty] | PMMA | [8 empty] | 0.44 |  | 0.44
594 | 0000-0001-7293-8370 | https://doi.org/10.1021/ma8013004 | lamellar | disordered |  | 205 | 0 |  | {[][$]CC(c1ccccc1)[$][$]}{[$][$]CC(C)(C(=O)OC)[$][]} | 28000 |  | 29400 |  | 1.05 |  |  |  | PS | [8 empty] | 0.56 |  | 0.56 | [5 empty] | PMMA | [8 empty] | 0.44 |  | 0.44
595 | 0000-0001-7293-8370 | https://doi.org/10.1021/ma8013004 | disordered |  |  | 210 | 0 |  | {[][$]CC(c1ccccc1)[$][$]}{[$][$]CC(C)(C(=O)OC)[$][]} | 28000 |  | 29400 |  | 1.05 |  |  |  | PS | [8 empty] | 0.56 |  | 0.56 | [5 empty] | PMMA | [8 empty] | 0.44 |  | 0.44
596 | 0000-0001-7293-8370 | https://doi.org/10.1021/ma8013004 | disordered |  |  | 220 | 0 |  | {[][$]CC(c1ccccc1)[$][$]}{[$][$]CC(C)(C(=O)OC)[$][]} | 28000 |  | 29400 |  | 1.05 |  |  |  | PS | [8 empty] | 0.56 |  | 0.56 | [5 empty] | PMMA | [8 empty] | 0.44 |  | 0.44
597 | 0000-0001-7293-8370 | https://doi.org/10.1021/ma8013004 | disordered |  |  | 230 | 0 |  | {[][$]CC(c1ccccc1)[$][$]}{[$][$]CC(C)(C(=O)OC)[$][]} | 28000 |  | 29400 |  | 1.05 |  |  |  | PS | [8 empty] | 0.56 |  | 0.56 | [5 empty] | PMMA | [8 empty] | 0.44 |  | 0.44
598 | 0000-0001-7293-8370 | https://doi.org/10.1021/ma8013004 | disordered |  |  | 121 | 0 | "it is reasonable to assume that sample 2 is in the disordered state in this temperature range." | {[][$]CC(c1ccccc1)[$][$]}{[$][$]CC(C)(C(=O)OC)[$][]} | 25700 |  | 26985 |  | 1.05 |  |  |  | PS | [8 empty] | 0.53 |  | 0.53 | [5 empty] | PMMA | [8 empty] | 0.47 |  | 0.47
599 | 0000-0001-7293-8370 | https://doi.org/10.1021/ma8013004 | disordered |  |  | 150 | 0 |  | {[][$]CC(c1ccccc1)[$][$]}{[$][$]CC(C)(C(=O)OC)[$][]} | 25700 |  | 26985 |  | 1.05 |  |  |  | PS | [8 empty] | 0.53 |  | 0.53 | [5 empty] | PMMA | [8 empty] | 0.47 |  | 0.47
600 | 0000-0001-7293-8370 | https://doi.org/10.1021/ma8013004 | disordered |  |  | 160 | 0 |  | {[][$]CC(c1ccccc1)[$][$]}{[$][$]CC(C)(C(=O)OC)[$][]} | 25700 |  | 26985 |  | 1.05 |  |  |  | PS | [8 empty] | 0.53 |  | 0.53 | [5 empty] | PMMA | [8 empty] | 0.47 |  | 0.47
601 | 0000-0001-7293-8370 | https://doi.org/10.1021/ma8013004 | disordered |  |  | 180 | 0 |  | {[][$]CC(c1ccccc1)[$][$]}{[$][$]CC(C)(C(=O)OC)[$][]} | 25700 |  | 26985 |  | 1.05 |  |  |  | PS | [8 empty] | 0.53 |  | 0.53 | [5 empty] | PMMA | [8 empty] | 0.47 |  | 0.47
602 | 0000-0001-7293-8370 | https://doi.org/10.1021/ma8013004 | disordered |  |  | 200 | 0 |  | {[][$]CC(c1ccccc1)[$][$]}{[$][$]CC(C)(C(=O)OC)[$][]} | 25700 |  | 26985 |  | 1.05 |  |  |  | PS | [8 empty] | 0.53 |  | 0.53 | [5 empty] | PMMA | [8 empty] | 0.47 |  | 0.47
603 | 0000-0001-7293-8370 | https://doi.org/10.1021/ma8013004 | disordered |  |  | 220 | 0 |  | {[][$]CC(c1ccccc1)[$][$]}{[$][$]CC(C)(C(=O)OC)[$][]} | 25700 |  | 26985 |  | 1.05 |  |  |  | PS | [8 empty] | 0.53 |  | 0.53 | [5 empty] | PMMA | [8 empty] | 0.47 |  | 0.47
604 | 0000-0003-4215-0317 | https://doi.org/10.1002/aic.14023 | lamellar | disordered |  | 93 | 0 |  | {[][<]C(=O)C(C)O[>][<]}{[$][$]C\C=C(C)/C[$],[$]C\C=C(C)\C[$],[$]CC(C(C)=C)[$],[$]CC(C)(C=C)[$][]} | 2750 |  | 3080 |  | 1.12 |  |  |  | PLA | [8 empty] | 0.51 |  | 0.51 | [5 empty] | PI | [8 empty] | 0.49 |  | 0.49
605 | 0000-0003-4215-0317 | https://doi.org/10.1002/aic.14023 | lamellar |  |  | 50 | 0 | "Principal peak positions (q*) determined by SAXS patterns at the temperature and phase indicated in the parenthesis" | {[][<]C(=O)C(C)O[>][<]}{[$][$]C\C=C(C)/C[$],[$]C\C=C(C)\C[$],[$]CC(C(C)=C)[$],[$]CC(C)(C=C)[$][]} | 2750 |  | 3080 |  | 1.12 |  |  |  | PLA | [8 empty] | 0.51 |  | 0.51 | [5 empty] | PI | [8 empty] | 0.49 |  | 0.49
606 | 0000-0003-4215-0317 | https://doi.org/10.1002/aic.14023 | lamellar | disordered |  | 110 | 0 |  | {[][<]C(=O)C(C)O[>][<]}{[$][$]C\C=C(C)/C[$],[$]C\C=C(C)\C[$],[$]CC(C(C)=C)[$],[$]CC(C)(C=C)[$][]} | 3550 |  | 3869.5 |  | 1.09 |  |  |  | PLA | [8 empty] | 0.54 |  | 0.54 | [5 empty] | PI | [8 empty] | 0.46 |  | 0.46
607 | 0000-0003-4215-0317 | https://doi.org/10.1002/aic.14023 | lamellar |  |  | 50 | 0 |  | {[][<]C(=O)C(C)O[>][<]}{[$][$]C\C=C(C)/C[$],[$]C\C=C(C)\C[$],[$]CC(C(C)=C)[$],[$]CC(C)(C=C)[$][]} | 3550 |  | 3869.5 |  | 1.09 |  |  |  | PLA | [8 empty] | 0.54 |  | 0.54 | [5 empty] | PI | [8 empty] | 0.46 |  | 0.46
608 | 0000-0003-4215-0317 | https://doi.org/10.1002/aic.14023 | lamellar | disordered |  | 153 | 0 |  | {[][<]C(=O)C(C)O[>][<]}{[$][$]C\C=C(C)/C[$],[$]C\C=C(C)\C[$],[$]CC(C(C)=C)[$],[$]CC(C)(C=C)[$][]} | 4530 |  | 4937.7 |  | 1.09 |  |  |  | PLA | [8 empty] | 0.54 |  | 0.54 | [5 empty] | PI | [8 empty] | 0.46 |  | 0.46
609 | 0000-0003-4215-0317 | https://doi.org/10.1002/aic.14023 | lamellar |  |  | 50 | 0 |  | {[][<]C(=O)C(C)O[>][<]}{[$][$]C\C=C(C)/C[$],[$]C\C=C(C)\C[$],[$]CC(C(C)=C)[$],[$]CC(C)(C=C)[$][]} | 4530 |  | 4937.7 |  | 1.09 |  |  |  | PLA | [8 empty] | 0.54 |  | 0.54 | [5 empty] | PI | [8 empty] | 0.46 |  | 0.46
610 | 0000-0003-4215-0317 | https://doi.org/10.1002/aic.14023 | cylinder | disordered |  | 95 | 0 |  | {[][<]C(=O)C(C)O[>][<]}{[$][$]C\C=C(C)/C[$],[$]C\C=C(C)\C[$],[$]CC(C(C)=C)[$],[$]CC(C)(C=C)[$][]} | 5390 |  | 5821.2 |  | 1.08 |  |  |  | PLA | [8 empty] | 0.73 |  | 0.73 | [5 empty] | PI | [8 empty] | 0.27 |  | 0.27
611 | 0000-0003-4215-0317 | https://doi.org/10.1002/aic.14023 | cylinder |  |  | 90 | 0 |  | {[][<]C(=O)C(C)O[>][<]}{[$][$]C\C=C(C)/C[$],[$]C\C=C(C)\C[$],[$]CC(C(C)=C)[$],[$]CC(C)(C=C)[$][]} | 5390 |  | 5821.2 |  | 1.08 |  |  |  | PLA | [8 empty] | 0.73 |  | 0.73 | [5 empty] | PI | [8 empty] | 0.27 |  | 0.27
612 | 0000-0003-4215-0317 | https://doi.org/10.1002/aic.14023 | lamellar | disordered |  | 77 | 0 |  | {[][<]C(=O)C(C)O[>][<]}{[$][$]C\C=C(C)/C[$],[$]C\C=C(C)\C[$],[$]CC(C(C)=C)[$],[$]CC(C)(C=C)[$][]} | 4270 |  | 4611.6 |  | 1.08 |  |  |  | PLA | [8 empty] | 0.67 |  | 0.67 | [5 empty] | PI | [8 empty] | 0.33 |  | 0.33
613 | 0000-0003-4215-0317 | https://doi.org/10.1002/aic.14023 | lamellar |  |  | 50 | 0 |  | {[][<]C(=O)C(C)O[>][<]}{[$][$]C\C=C(C)/C[$],[$]C\C=C(C)\C[$],[$]CC(C(C)=C)[$],[$]CC(C)(C=C)[$][]} | 4270 |  | 4611.6 |  | 1.08 |  |  |  | PLA | [8 empty] | 0.67 |  | 0.67 | [5 empty] | PI | [8 empty] | 0.33 |  | 0.33
614 | 0000-0003-4215-0317 | https://doi.org/10.1002/aic.14023 | lamellar | disordered |  | 111 | 0 |  | {[][<]C(=O)C(C)O[>][<]}{[$][$]C\C=C(C)/C[$],[$]C\C=C(C)\C[$],[$]CC(C(C)=C)[$],[$]CC(C)(C=C)[$][]} | 3690 |  | 4095.9 |  | 1.11 |  |  |  | PLA | [8 empty] | 0.56 |  | 0.56 | [5 empty] | PI | [8 empty] | 0.44 |  | 0.44
615 | 0000-0003-4215-0317 | https://doi.org/10.1002/aic.14023 | lamellar |  |  | 50 | 0 |  | {[][<]C(=O)C(C)O[>][<]}{[$][$]C\C=C(C)/C[$],[$]C\C=C(C)\C[$],[$]CC(C(C)=C)[$],[$]CC(C)(C=C)[$][]} | 3690 |  | 4095.9 |  | 1.11 |  |  |  | PLA | [8 empty] | 0.56 |  | 0.56 | [5 empty] | PI | [8 empty] | 0.44 |  | 0.44
616 | 0000-0003-4215-0317 | https://doi.org/10.1002/aic.14023 | lamellar | disordered |  | 110 | 0 |  | {[][<]C(=O)C(C)O[>][<]}{[$][$]C\C=C(C)/C[$],[$]C\C=C(C)\C[$],[$]CC(C(C)=C)[$],[$]CC(C)(C=C)[$][]} | 4380 |  | 4949.4 |  | 1.13 |  |  |  | PLA | [8 empty] | 0.62 |  | 0.62 | [5 empty] | PI | [8 empty] | 0.38 |  | 0.38
617 | 0000-0003-4215-0317 | https://doi.org/10.1002/aic.14023 | lamellar |  |  | 50 | 0 |  | {[][<]C(=O)C(C)O[>][<]}{[$][$]C\C=C(C)/C[$],[$]C\C=C(C)\C[$],[$]CC(C(C)=C)[$],[$]CC(C)(C=C)[$][]} | 4380 |  | 4949.4 |  | 1.13 |  |  |  | PLA | [8 empty] | 0.62 |  | 0.62 | [5 empty] | PI | [8 empty] | 0.38 |  | 0.38
618 | 0000-0003-4215-0317 | https://doi.org/10.1002/aic.14023 | cylinder | disordered |  | 97 | 0 |  | {[][<]C(=O)C(C)O[>][<]}{[$][$]C\C=C(C)/C[$],[$]C\C=C(C)\C[$],[$]CC(C(C)=C)[$],[$]CC(C)(C=C)[$][]} | 6060 |  | 6544.8 |  | 1.08 |  |  |  | PLA | [8 empty] | 0.76 |  | 0.76 | [5 empty] | PI | [8 empty] | 0.24 |  | 0.24
619 | 0000-0003-4215-0317 | https://doi.org/10.1002/aic.14023 | cylinder |  |  | 25 | 0 |  | {[][<]C(=O)C(C)O[>][<]}{[$][$]C\C=C(C)/C[$],[$]C\C=C(C)\C[$],[$]CC(C(C)=C)[$],[$]CC(C)(C=C)[$][]} | 6060 |  | 6544.8 |  | 1.08 |  |  |  | PLA | [8 empty] | 0.76 |  | 0.76 | [5 empty] | PI | [8 empty] | 0.24 |  | 0.24
620 | 0000-0003-4215-0317 | https://doi.org/10.1002/aic.14023 | lamellar | disordered |  | 146 | 0 |  | {[][<]C(=O)C(C)O[>][<]}{[$][$]C\C=C(C)/C[$],[$]C\C=C(C)\C[$],[$]CC(C(C)=C)[$],[$]CC(C)(C=C)[$][]} | 4080 |  | 4528.8 |  | 1.11 |  |  |  | PLA | [8 empty] | 0.5 |  | 0.5 | [5 empty] | PI | [8 empty] | 0.5 |  | 0.5
621 | 0000-0003-4215-0317 | https://doi.org/10.1002/aic.14023 | lamellar |  |  | 50 | 0 |  | {[][<]C(=O)C(C)O[>][<]}{[$][$]C\C=C(C)/C[$],[$]C\C=C(C)\C[$],[$]CC(C(C)=C)[$],[$]CC(C)(C=C)[$][]} | 4080 |  | 4528.8 |  | 1.11 |  |  |  | PLA | [8 empty] | 0.5 |  | 0.5 | [5 empty] | PI | [8 empty] | 0.5 |  | 0.5
622 | 0000-0003-4215-0317 | https://doi.org/10.1002/aic.14023 | lamellar | disordered |  | 98 | 0 |  | {[][<]C(=O)C(C)O[>][<]}{[$][$]C\C=C(C)/C[$],[$]C\C=C(C)\C[$],[$]CC(C(C)=C)[$],[$]CC(C)(C=C)[$][]} | 3340 |  | 3674 |  | 1.1 |  |  |  | PLA | [8 empty] | 0.4 |  | 0.4 | [5 empty] | PI | [8 empty] | 0.6 |  | 0.6
623 | 0000-0003-4215-0317 | https://doi.org/10.1002/aic.14023 | lamellar |  |  | 50 | 0 |  | {[][<]C(=O)C(C)O[>][<]}{[$][$]C\C=C(C)/C[$],[$]C\C=C(C)\C[$],[$]CC(C(C)=C)[$],[$]CC(C)(C=C)[$][]} | 3340 |  | 3674 |  | 1.1 |  |  |  | PLA | [8 empty] | 0.4 |  | 0.4 | [5 empty] | PI | [8 empty] | 0.6 |  | 0.6
624 | 0000-0003-4215-0317 | https://doi.org/10.1002/aic.14023 | cylinder | disordered |  | 65 | 0 |  | {[][<]C(=O)C(C)O[>][<]}{[$][$]C\C=C(C)/C[$],[$]C\C=C(C)\C[$],[$]CC(C(C)=C)[$],[$]CC(C)(C=C)[$][]} | 4000 |  | 4440 |  | 1.11 |  |  |  | PLA | [8 empty] | 0.23 |  | 0.23 | [5 empty] | PI | [8 empty] | 0.77 |  | 0.77
625 | 0000-0003-4215-0317 | https://doi.org/10.1002/aic.14023 | cylinder |  |  | 50 | 0 |  | {[][<]C(=O)C(C)O[>][<]}{[$][$]C\C=C(C)/C[$],[$]C\C=C(C)\C[$],[$]CC(C(C)=C)[$],[$]CC(C)(C=C)[$][]} | 4000 |  | 4440 |  | 1.11 |  |  |  | PLA | [8 empty] | 0.23 |  | 0.23 | [5 empty] | PI | [8 empty] | 0.77 |  | 0.77
626 | 0000-0003-4215-0317 | https://doi.org/10.1002/aic.14023 | cylinder | disordered |  | 105 | 0 |  | {[][<]C(=O)C(C)O[>][<]}{[$][$]C\C=C(C)/C[$],[$]C\C=C(C)\C[$],[$]CC(C(C)=C)[$],[$]CC(C)(C=C)[$][]} | 4130 |  | 4666.9 |  | 1.13 |  |  |  | PLA | [8 empty] | 0.25 |  | 0.25 | [5 empty] | PI | [8 empty] | 0.75 |  | 0.75
627 | 0000-0003-4215-0317 | https://doi.org/10.1002/aic.14023 | cylinder |  |  | 25 | 0 |  | {[][<]C(=O)C(C)O[>][<]}{[$][$]C\C=C(C)/C[$],[$]C\C=C(C)\C[$],[$]CC(C(C)=C)[$],[$]CC(C)(C=C)[$][]} | 4130 |  | 4666.9 |  | 1.13 |  |  |  | PLA | [8 empty] | 0.25 |  | 0.25 | [5 empty] | PI | [8 empty] | 0.75 |  | 0.75
628 | 0000-0003-4215-0317 | https://doi.org/10.1002/aic.14023 | cylinder | disordered |  | 130 | 0 |  | {[][<]C(=O)C(C)O[>][<]}{[$][$]C\C=C(C)/C[$],[$]C\C=C(C)\C[$],[$]CC(C(C)=C)[$],[$]CC(C)(C=C)[$][]} | 4580 |  | 5267 |  | 1.15 |  |  |  | PLA | [8 empty] | 0.31 |  | 0.31 | [5 empty] | PI | [8 empty] | 0.69 |  | 0.69
629 | 0000-0003-4215-0317 | https://doi.org/10.1002/aic.14023 | cylinder |  |  | 57 | 0 |  | {[][<]C(=O)C(C)O[>][<]}{[$][$]C\C=C(C)/C[$],[$]C\C=C(C)\C[$],[$]CC(C(C)=C)[$],[$]CC(C)(C=C)[$][]} | 4580 |  | 5267 |  | 1.15 |  |  |  | PLA | [8 empty] | 0.31 |  | 0.31 | [5 empty] | PI | [8 empty] | 0.69 |  | 0.69
630 | 0000-0003-4215-0317 | https://doi.org/10.1002/aic.14023 | sigma | sphere |  | 27 | 0 | "Isothermal synchrotron SAXS patterns obtained fromthe IL diblock copolymers. (a) r-phase identified withIL-15 (fL50.22) after 26 days aging at room tempera-ture. (b) BCC phase identified with IL-15 (fL50.22) after30 min annealing at 40C. " | {[][<]C(=O)C(C)O[>][<]}{[$][$]C\C=C(C)/C[$],[$]C\C=C(C)\C[$],[$]CC(C(C)=C)[$],[$]CC(C)(C=C)[$][]} | 3890 |  | 4356.8 |  | 1.12 |  |  |  | PLA | [8 empty] | 0.22 |  | 0.22 | [5 empty] | PI | [8 empty] | 0.78 |  | 0.78
631 | 0000-0003-4215-0317 | https://doi.org/10.1002/aic.14023 | sphere | disordered |  | 50 | 0 |  | {[][<]C(=O)C(C)O[>][<]}{[$][$]C\C=C(C)/C[$],[$]C\C=C(C)\C[$],[$]CC(C(C)=C)[$],[$]CC(C)(C=C)[$][]} | 3890 |  | 4356.8 |  | 1.12 |  |  |  | PLA | [8 empty] | 0.22 |  | 0.22 | [5 empty] | PI | [8 empty] | 0.78 |  | 0.78
632 | 0000-0003-4215-0317 | https://doi.org/10.1002/aic.14023 | sphere |  |  | 40 | 0 |  | {[][<]C(=O)C(C)O[>][<]}{[$][$]C\C=C(C)/C[$],[$]C\C=C(C)\C[$],[$]CC(C(C)=C)[$],[$]CC(C)(C=C)[$][]} | 3890 |  | 4356.8 |  | 1.12 |  |  |  | PLA | [8 empty] | 0.22 |  | 0.22 | [5 empty] | PI | [8 empty] | 0.78 |  | 0.78
633 | 0000-0003-4215-0317 | https://doi.org/10.1002/aic.14023 | cylinder |  |  | 200 | 0 |  | {[][<]C(=O)C(C)O[>][<]}{[$][$]C\C=C(C)/C[$],[$]C\C=C(C)\C[$],[$]CC(C(C)=C)[$],[$]CC(C)(C=C)[$][]} | 5030 |  | 5231.2 |  | 1.04 |  |  |  | PLA | [8 empty] | 0.36 |  | 0.36 | [5 empty] | PI | [8 empty] | 0.64 |  | 0.64
634 | 0000-0003-4215-0317 | https://doi.org/10.1002/aic.14023 | sphere | disordered |  | 76 | 0 |  | {[][<]C(=O)C(C)O[>][<]}{[$][$]C\C=C(C)/C[$],[$]C\C=C(C)\C[$],[$]CC(C(C)=C)[$],[$]CC(C)(C=C)[$][]} | 4970 |  | 5367.6 |  | 1.08 |  |  |  | PLA | [8 empty] | 0.17 |  | 0.17 | [5 empty] | PI | [8 empty] | 0.83 |  | 0.83
635 | 0000-0003-4215-0317 | https://doi.org/10.1002/aic.14023 | sphere |  |  | 45 | 0 |  | {[][<]C(=O)C(C)O[>][<]}{[$][$]C\C=C(C)/C[$],[$]C\C=C(C)\C[$],[$]CC(C(C)=C)[$],[$]CC(C)(C=C)[$][]} | 4970 |  | 5367.6 |  | 1.08 |  |  |  | PLA | [8 empty] | 0.17 |  | 0.17 | [5 empty] | PI | [8 empty] | 0.83 |  | 0.83
636 | 0000-0002-4549-0926 | https://doi.org/10.1021/ma001746k | cylinder | disordered |  | 175 | 0 | "This shows a heat/cool ramp for P60E348 from 30 to 180 °C and back to 30 °C." | {[][<]CCO[>][<]}{[>][<]CC(C)O[>][]} | 22464 | [7 empty] | PEO | [8 empty] | 0.694 |  | 0.694 | [5 empty] | POP | [8 empty] | 0.306 |  | 0.306
637 | 0000-0002-4549-0926 | https://doi.org/10.1021/ma001746k | disordered |  |  | 180 | 0 | "Similar data were collected for the other nine EP copolymers" | {[][<]CCO[>][<]}{[>][<]CC(C)O[>][]} | 19988 | [7 empty] | PEO | [8 empty] | 0.831 |  | 0.831 | [5 empty] | POP | [8 empty] | 0.169 |  | 0.169
638 | 0000-0002-4549-0926 | https://doi.org/10.1021/ma001746k | cylinder | disordered |  | 118 | 0 |  | {[][<]CCO[>][<]}{[>][<]CC(C)O[>][]} | 22824 | [7 empty] | PEO | [8 empty] | 0.797 |  | 0.797 | [5 empty] | POP | [8 empty] | 0.203 |  | 0.203
639 | 0000-0002-4549-0926 | https://doi.org/10.1021/ma001746k | cylinder | disordered |  | 114 | 0 |  | {[][<]CCO[>][<]}{[>][<]CC(C)O[>][]} | 9282 | [7 empty] | PEO | [8 empty] | 0.682 |  | 0.682 | [5 empty] | POP | [8 empty] | 0.318 |  | 0.318
640 | 0000-0002-4549-0926 | https://doi.org/10.1021/ma001746k | disordered |  |  | 180 | 0 |  | {[][<]CCO[>][<]}{[>][<]CC(C)O[>][]} | 9928 | [7 empty] | PEO | [8 empty] | 0.708 |  | 0.708 | [5 empty] | POP | [8 empty] | 0.292 |  | 0.292
641 | 0000-0002-4549-0926 | https://doi.org/10.1021/ma001746k | disordered |  |  | 180 | 0 |  | {[][<]CCO[>][<]}{[>][<]CC(C)O[>][]} | 10062 | [7 empty] | PEO | [8 empty] | 0.73 |  | 0.73 | [5 empty] | POP | [8 empty] | 0.27 |  | 0.27
642 | 0000-0002-4549-0926 | https://doi.org/10.1021/ma001746k | lamellar | disordered |  | 80 | 0 |  | {[][<]CCO[>][<]}{[>][<]CC(C)O[>][]} | 7716 | [7 empty] | PEO | [8 empty] | 0.49 |  | 0.49 | [5 empty] | POP | [8 empty] | 0.51 |  | 0.51
643 | 0000-0002-4549-0926 | https://doi.org/10.1021/ma001746k | lamellar | disordered |  | 128 | 0 |  | {[][<]CCO[>][<]}{[>][<]CC(C)O[>][]} | 10388 | [7 empty] | PEO | [8 empty] | 0.513 |  | 0.513 | [5 empty] | POP | [8 empty] | 0.487 |  | 0.487
644 | 0000-0002-4549-0926 | https://doi.org/10.1021/ma001746k | lamellar | disordered |  | 130 | 0 |  | {[][<]CCO[>][<]}{[>][<]CC(C)O[>][]} | 10812 | [7 empty] | PEO | [8 empty] | 0.521 |  | 0.521 | [5 empty] | POP | [8 empty] | 0.479 |  | 0.479
645 | 0000-0002-4549-0926 | https://doi.org/10.1021/ma001746k | lamellar | disordered |  | 150 | 0 |  | {[][<]CCO[>][<]}{[>][<]CC(C)O[>][]} | 12426 | [7 empty] | PEO | [8 empty] | 0.481 |  | 0.481 | [5 empty] | POP | [8 empty] | 0.519 |  | 0.519
646 | 0000-0002-5223-4306 | https://doi.org/10.1021/ma011523+ | sphere | disordered |  | 111 | 0 | "TODT from SAXS" | {[][$]CC(c1ccccc1)[$][$]}{[$][$]C\C=C(C)/C[$],[$]C\C=C(C)\C[$],[$]CC(C(C)=C)[$],[$]CC(C)(C=C)[$][]} | 51500 |  | 52900 |  | 1.027184 |  |  |  | PS | [8 empty] | 0.114654 |  | 0.114654 |  | 0.13 |  | 1.05 |  | PI | [8 empty] | 0.885346 |  | 0.885346 |  | 0.87 |  | 0.91 |  | 2
647 | 0000-0002-5223-4306 | https://doi.org/10.1021/ma011523+ | sphere | disordered |  | 161 | 0 |  | {[][$]CC(c1ccccc1)[$][$]}{[$][$]C\C=C(C)/C[$],[$]C\C=C(C)\C[$],[$]CC(C(C)=C)[$],[$]CC(C)(C=C)[$][]} | 64300 |  | 56900 |  | 0.8849145 |  |  |  | PS | [8 empty] | 0.1191446 |  | 0.1191446 |  | 0.135 |  | 1.05 |  | PI | [8 empty] | 0.8808554 |  | 0.8808554 |  | 0.865 |  | 0.91 |  | 2
648 | 0000-0002-5223-4306 | https://doi.org/10.1021/ma011523+ | sphere | disordered |  | 225 | 0 |  | {[][$]CC(c1ccccc1)[$][$]}{[$][$]C\C=C(C)/C[$],[$]C\C=C(C)\C[$],[$]CC(C(C)=C)[$],[$]CC(C)(C=C)[$][]} | 64700 |  | 67000 |  | 1.035549 |  |  |  | PS | [8 empty] | 0.1353614 |  | 0.1353614 |  | 0.153 |  | 1.05 |  | PI | [8 empty] | 0.8646386 |  | 0.8646386 |  | 0.847 |  | 0.91 |  | 2
649 | 0000-0002-5223-4306 | https://doi.org/10.1021/ma011523+ | sphere | disordered |  | 165 | 0 |  | {[][$]CC(c1ccccc1)[$][$]}{[$][$]C\C=C(C)/C[$],[$]C\C=C(C)\C[$],[$]CC(C(C)=C)[$],[$]CC(C)(C=C)[$][]} | 64900 |  | 67700 |  | 1.043143 |  |  |  | PS | [8 empty] | 0.8751891 |  | 0.8751891 |  | 0.89 |  | 1.05 |  | PI | [8 empty] | 0.1248109 |  | 0.1248109 |  | 0.11 |  | 0.91 |  | 2
650 | 0000-0002-5223-4306 | https://doi.org/10.1021/ma011523+ | sphere | disordered |  | 202 | 0 |  | {[][$]CC(c1ccccc1)[$][$]}{[$][$]C\C=C(C)/C[$],[$]C\C=C(C)\C[$],[$]CC(C(C)=C)[$],[$]CC(C)(C=C)[$][]} | 76700 |  | 79000 |  | 1.029987 |  |  |  | PS | [8 empty] | 0.1155516 |  | 0.1155516 |  | 0.131 |  | 1.05 |  | PI | [8 empty] | 0.8844484 |  | 0.8844484 |  | 0.869 |  | 0.91 |  | 2
651 | 0000-0002-5223-4306 | https://doi.org/10.1021/ma011523+ | sphere | disordered |  | 121 | 0 |  | {[][$]CC(c1ccccc1)[$][$]}{[$][$]CCC(C)C[$],[$]CC(C(C)C)[$],[$]CC(C)(CC)[$][]} | 26400 |  | 27100 |  | 1.026515 |  |  |  | PS | [8 empty] | 0.1082024 |  | 0.1082024 |  | 0.124 |  | 1.05 |  | PEP | [8 empty] | 0.8917976 |  | 0.8917976 |  | 0.876 |  | 0.9 |  | 2
652 | 0000-0002-5223-4306 | https://doi.org/10.1021/ma011523+ | sphere | disordered |  | 249 | 0 |  | {[][$]CC(c1ccccc1)[$][$]}{[$][$]CCC(C)C[$],[$]CC(C(C)C)[$],[$]CC(C)(CC)[$][]} | 40100 |  | 41700 |  | 1.0399 |  |  |  | PS | [8 empty] | 0.1126474 |  | 0.1126474 |  | 0.129 |  | 1.05 |  | PEP | [8 empty] | 0.8873526 |  | 0.8873526 |  | 0.871 |  | 0.9 |  | 2
653 | 0000-0002-1698-4281 | https://doi.org/10.1002/adma.200601421 | lamellar |  |  | 190 | 0 | "Symmetric PS-b-PMMA (Mn= 36 kg mol–1, 51 kg mol–1,and 104 kg mol–1)" | {[][$]CC(c1ccccc1)[$][$]}{[$][$]CC(C)(C(=O)OC)[$][]} | 36000 | [7 empty] | PS | [8 empty] | 0.5 |  | 0.5 | [5 empty] | PMMA | [8 empty] | 0.5 |  | 0.5
654 | 0000-0002-1698-4281 | https://doi.org/10.1002/adma.200601421 | lamellar |  |  | 190 | 0 | "Annealing wasperformed at 190 °C for 120 h under vacuum to achieve the orderedblock copolymer morphologies. The resulting lamellar morphologieswere imaged by using a LEO 1550-VP FESEM instrument" | {[][$]CC(c1ccccc1)[$][$]}{[$][$]CC(C)(C(=O)OC)[$][]} | 51000 | [7 empty] | PS | [8 empty] | 0.5 |  | 0.5 | [5 empty] | PMMA | [8 empty] | 0.5 |  | 0.5
655 | 0000-0002-1698-4281 | https://doi.org/10.1002/adma.200601421 | lamellar |  |  | 190 | 0 |  | {[][$]CC(c1ccccc1)[$][$]}{[$][$]CC(C)(C(=O)OC)[$][]} | 104000 | [7 empty] | PS | [8 empty] | 0.5 |  | 0.5 | [5 empty] | PMMA | [8 empty] | 0.5 |  | 0.5
656 | 0000-0003-3889-142X | https://doi.org/10.1021/ma8018393 | lamellar |  |  | 25 | 1 | "symmetric P(S-b-MMA) (PS 52 kg/mol, PMMA 52 kg/mol, polydispersity index (PDI), 1.09, lamellar period L0 ) 49 nm), asymmetric PMMA cylinder forming P(S-b-MMA) (PS 50.5 kg/mol, PMMA 20.9 kg/mol, PDI, 1.06, lattice spacing L0 ) 43 nm), and asymmetric PS cylinder forming P(S-b MMA) (PS 20.2 kg/mol, PMMA 50.5 kg/mol, PDI, 1.07, L0 ) 40 nm)." | {[][$]CC(c1ccccc1)[$][$]}{[$][$]CC(C)(C(=O)OC)[$][]} | 104000 |  | 113360 |  | 1.09 |  |  |  | PS | 52000 | [7 empty] | 0.527027 |  | 0.527027 |  | 0.5 |  | 1.05 |  | PMMA | 52000 | [7 empty] | 0.472973 |  | 0.472973 |  | 0.5 |  | 1.17
657 | 0000-0003-3889-142X | https://doi.org/10.1021/ma8018393 | cylinder |  |  | 25 | 1 | room temperature | {[][$]CC(c1ccccc1)[$][$]}{[$][$]CC(C)(C(=O)OC)[$][]} | 71400 |  | 75684 |  | 1.06 |  |  |  | PS | 50500 | [7 empty] | 0.7291744 |  | 0.7291744 |  | 0.7072829 |  | 1.05 |  | PMMA | 20900 | [7 empty] | 0.2708256 |  | 0.2708256 |  | 0.2927171 |  | 1.17
658 | 0000-0003-3889-142X | https://doi.org/10.1021/ma8018393 | cylinder |  |  | 25 | 1 |  | {[][$]CC(c1ccccc1)[$][$]}{[$][$]CC(C)(C(=O)OC)[$][]} | 70700 |  | 75649 |  | 1.07 |  |  |  | PS | 20200 | [7 empty] | 0.3083004 |  | 0.3083004 |  | 0.2857143 |  | 1.05 |  | PMMA | 50500 | [7 empty] | 0.6916996 |  | 0.6916996 |  | 0.7142857 |  | 1.17
659 | 0000-0003-3931-9169 | https://doi.org/10.1021/ma020227+ | lamellar | disordered |  | 168 | 0 | "On the basis of the near-symmetric compositions, the lamellae morphology is expected for all polymers." | {[][$]CC(C1CCCCC1)[$][$]}{[$][$]CCCC[$],[$]CC(CC)[$][]} | 12800 |  | 13056 |  | 1.02 |  | 192 |  | PVCH | [8 empty] | 0.54 |  | 0.54 | [5 empty] | PE | [8 empty] | 0.46 |  | 0.46
660 | 0000-0003-3931-9169 | https://doi.org/10.1021/ma020227+ | lamellar | disordered |  | 172 | 0 | "Several representative small-angle X-ray scattering (SAXS) measurements (not shown here) confirmed this assessment." | {[][$]CC(C1CCCCC1)[$][$]}{[$][$]CCCC[$],[$]CC(CC)[$][]} | 13200 |  | 13464 |  | 1.02 |  | 198 |  | PVCH | [8 empty] | 0.55 |  | 0.55 | [5 empty] | PE | [8 empty] | 0.45 |  | 0.45
661 | 0000-0003-3931-9169 | https://doi.org/10.1021/ma020227+ | lamellar | disordered |  | 180 | 0 |  | {[][$]CC(C1CCCCC1)[$][$]}{[$][$]CCCC[$],[$]CC(CC)[$][]} | 13600 |  | 13872 |  | 1.02 |  | 205 |  | PVCH | [8 empty] | 0.54 |  | 0.54 | [5 empty] | PE | [8 empty] | 0.46 |  | 0.46
662 | 0000-0003-3931-9169 | https://doi.org/10.1021/ma020227+ | lamellar | disordered |  | 227 | 0 |  | {[][$]CC(C1CCCCC1)[$][$]}{[$][$]CCCC[$],[$]CC(CC)[$][]} | 15600 |  | 15912 |  | 1.02 |  | 240 |  | PVCH | [8 empty] | 0.52 |  | 0.52 | [5 empty] | PE | [8 empty] | 0.48 |  | 0.48
663 | 0000-0003-3931-9169 | https://doi.org/10.1021/ma020227+ | lamellar | disordered |  | 234 | 0 |  | {[][$]CC(C1CCCCC1)[$][$]}{[$][$]CCCC[$],[$]CC(CC)[$][]} | 16200 |  | 16524 |  | 1.02 |  | 247 |  | PVCH | [8 empty] | 0.53 |  | 0.53 | [5 empty] | PE | [8 empty] | 0.47 |  | 0.47
664 | 0000-0003-3931-9169 | https://doi.org/10.1021/ma020227+ | lamellar | disordered |  | 250 | 0 |  | {[][$]CC(C1CCCCC1)[$][$]}{[$][$]CCCC[$],[$]CC(CC)[$][]} | 16400 |  | 16728 |  | 1.02 |  | 257 |  | PVCH | [8 empty] | 0.52 |  | 0.52 | [5 empty] | PE | [8 empty] | 0.48 |  | 0.48
665 | 0000-0003-3931-9169 | https://doi.org/10.1021/ma020227+ | lamellar | disordered |  | 263 | 0 |  | {[][$]CC(C1CCCCC1)[$][$]}{[$][$]CCCC[$],[$]CC(CC)[$][]} | 16900 |  | 17407 |  | 1.03 |  | 256 |  | PVCH | [8 empty] | 0.53 |  | 0.53 | [5 empty] | PE | [8 empty] | 0.47 |  | 0.47
666 | 0000-0003-3931-9169 | https://doi.org/10.1021/ma020227+ | lamellar | disordered |  | 266 | 0 |  | {[][$]CC(C1CCCCC1)[$][$]}{[$][$]CCCC[$],[$]CC(CC)[$][]} | 17000 |  | 17510 |  | 1.03 |  | 260 |  | PVCH | [8 empty] | 0.52 |  | 0.52 | [5 empty] | PE | [8 empty] | 0.48 |  | 0.48
667 | 0000-0003-3931-9169 | https://doi.org/10.1021/ma020227+ | disordered |  |  | 140 | 0 | " These transition temperatures span the experimentally accessible range, bounded below by Tg,C ≈ 140 °C." | {[][$]CC(C1CCCCC1)[$][$]}{[$][$]CCCC[$],[$]CC(CC)[$][]} | 29700 |  | 30591 |  | 1.03 |  | 462 |  | PVCH | [8 empty] | 0.5 |  | 0.5 | [5 empty] | PEE | [8 empty] | 0.5 |  | 0.5
668 | 0000-0003-3931-9169 | https://doi.org/10.1021/ma020227+ | disordered |  |  | 140 | 0 |  | {[][$]CC(C1CCCCC1)[$][$]}{[$][$]CCCC[$],[$]CC(CC)[$][]} | 31800 |  | 32754 |  | 1.03 |  | 499 |  | PVCH | [8 empty] | 0.49 |  | 0.49 | [5 empty] | PEE | [8 empty] | 0.51 |  | 0.51
669 | 0000-0003-3931-9169 | https://doi.org/10.1021/ma020227+ | disordered |  |  | 140 | 0 |  | {[][$]CC(C1CCCCC1)[$][$]}{[$][$]CCCC[$],[$]CC(CC)[$][]} | 36200 |  | 36924 |  | 1.02 |  | 563 |  | PVCH | [8 empty] | 0.5 |  | 0.5 | [5 empty] | PEE | [8 empty] | 0.5 |  | 0.5
670 | 0000-0003-3931-9169 | https://doi.org/10.1021/ma020227+ | lamellar | disordered |  | 184 | 0 |  | {[][$]CC(C1CCCCC1)[$][$]}{[$][$]CCCC[$],[$]CC(CC)[$][]} | 37900 |  | 38658 |  | 1.02 |  | 601 |  | PVCH | [8 empty] | 0.48 |  | 0.48 | [5 empty] | PEE | [8 empty] | 0.52 |  | 0.52
671 | 0000-0003-3931-9169 | https://doi.org/10.1021/ma020227+ | lamellar | disordered |  | 177 | 0 |  | {[][$]CC(C1CCCCC1)[$][$]}{[$][$]CCCC[$],[$]CC(CC)[$][]} | 39000 |  | 40170 |  | 1.03 |  | 609 |  | PVCH | [8 empty] | 0.5 |  | 0.5 | [5 empty] | PEE | [8 empty] | 0.5 |  | 0.5
672 | 0000-0003-3931-9169 | https://doi.org/10.1021/ma020227+ | lamellar | disordered |  | 180 | 0 |  | {[][$]CC(C1CCCCC1)[$][$]}{[$][$]CCCC[$],[$]CC(CC)[$][]} | 40600 |  | 41412 |  | 1.02 |  | 631 |  | PVCH | [8 empty] | 0.5 |  | 0.5 | [5 empty] | PEE | [8 empty] | 0.5 |  | 0.5
673 | 0000-0003-3931-9169 | https://doi.org/10.1021/ma020227+ | lamellar | disordered |  | 236 | 0 |  | {[][$]CC(C1CCCCC1)[$][$]}{[$][$]CCCC[$],[$]CC(CC)[$][]} | 46900 |  | 48307 |  | 1.03 |  | 720 |  | PVCH | [8 empty] | 0.51 |  | 0.51 | [5 empty] | PEE | [8 empty] | 0.49 |  | 0.49
674 | 0000-0003-3931-9169 | https://doi.org/10.1021/ma020227+ | lamellar | disordered |  | 273 | 0 |  | {[][$]CC(C1CCCCC1)[$][$]}{[$][$]CCCC[$],[$]CC(CC)[$][]} | 53100 |  | 54162 |  | 1.02 |  | 825 |  | PVCH | [8 empty] | 0.5 |  | 0.5 | [5 empty] | PEE | [8 empty] | 0.5 |  | 0.5
675 | 0000-0003-3931-9169 | https://doi.org/10.1021/ma020227+ | lamellar | disordered |  | 335 | 0 |  | {[][$]CC(C1CCCCC1)[$][$]}{[$][$]CCCC[$],[$]CC(CC)[$][]} | 62300 |  | 63546 |  | 1.02 |  | 973 |  | PVCH | [8 empty] | 0.5 |  | 0.5 | [5 empty] | PEE | [8 empty] | 0.5 |  | 0.5
676 | 0000-0003-3931-9169 | https://doi.org/10.1021/ma020227+ | lamellar | disordered |  | 139 | 0 |  | {[][$]CC(C1CCCCC1)[$][$]}{[$][$]CCC(C)C[$],[$]CC(C(C)C)[$],[$]CC(C)(CC)[$][]} | 18100 |  | 18462 |  | 1.02 |  | 278 |  | PVCH | [8 empty] | 0.52 |  | 0.52 | [5 empty] | PEP | [8 empty] | 0.48 |  | 0.48
677 | 0000-0003-3931-9169 | https://doi.org/10.1021/ma020227+ | lamellar | disordered |  | 175 | 0 |  | {[][$]CC(C1CCCCC1)[$][$]}{[$][$]CCC(C)C[$],[$]CC(C(C)C)[$],[$]CC(C)(CC)[$][]} | 20100 |  | 20502 |  | 1.02 |  | 312 |  | PVCH | [8 empty] | 0.5 |  | 0.5 | [5 empty] | PEP | [8 empty] | 0.5 |  | 0.5
678 | 0000-0003-3931-9169 | https://doi.org/10.1021/ma020227+ | lamellar | disordered |  | 190 | 0 |  | {[][$]CC(C1CCCCC1)[$][$]}{[$][$]CCC(C)C[$],[$]CC(C(C)C)[$],[$]CC(C)(CC)[$][]} | 21400 |  | 21828 |  | 1.02 |  | 330 |  | PVCH | [8 empty] | 0.51 |  | 0.51 | [5 empty] | PEP | [8 empty] | 0.49 |  | 0.49
679 | 0000-0003-3931-9169 | https://doi.org/10.1021/ma020227+ | lamellar | disordered |  | 192 | 0 |  | {[][$]CC(C1CCCCC1)[$][$]}{[$][$]CCC(C)C[$],[$]CC(C(C)C)[$],[$]CC(C)(CC)[$][]} | 21400 |  | 21828 |  | 1.02 |  | 318 |  | PVCH | [8 empty] | 0.55 |  | 0.55 | [5 empty] | PEP | [8 empty] | 0.45 |  | 0.45
680 | 0000-0003-3931-9169 | https://doi.org/10.1021/ma020227+ | lamellar | disordered |  | 208 | 0 |  | {[][$]CC(C1CCCCC1)[$][$]}{[$][$]CCC(C)C[$],[$]CC(C(C)C)[$],[$]CC(C)(CC)[$][]} | 22000 |  | 22440 |  | 1.02 |  | 352 |  | PVCH | [8 empty] | 0.48 |  | 0.48 | [5 empty] | PEP | [8 empty] | 0.52 |  | 0.52
681 | 0000-0003-3931-9169 | https://doi.org/10.1021/ma020227+ | lamellar | disordered |  | 201 | 0 |  | {[][$]CC(C1CCCCC1)[$][$]}{[$][$]CCC(C)C[$],[$]CC(C(C)C)[$],[$]CC(C)(CC)[$][]} | 22000 |  | 22440 |  | 1.02 |  | 341 |  | PVCH | [8 empty] | 0.51 |  | 0.51 | [5 empty] | PEP | [8 empty] | 0.49 |  | 0.49
682 | 0000-0003-3931-9169 | https://doi.org/10.1021/ma020227+ | lamellar | disordered |  | 243 | 0 |  | {[][$]CC(C1CCCCC1)[$][$]}{[$][$]CCC(C)C[$],[$]CC(C(C)C)[$],[$]CC(C)(CC)[$][]} | 23400 |  | 23868 |  | 1.02 |  | 359 |  | PVCH | [8 empty] | 0.51 |  | 0.51 | [5 empty] | PEP | [8 empty] | 0.49 |  | 0.49
683 | 0000-0003-3931-9169 | https://doi.org/10.1021/ma020227+ | lamellar | disordered |  | 253 | 0 |  | {[][$]CC(C1CCCCC1)[$][$]}{[$][$]CCC(C)C[$],[$]CC(C(C)C)[$],[$]CC(C)(CC)[$][]} | 24600 |  | 25092 |  | 1.02 |  | 378 |  | PVCH | [8 empty] | 0.52 |  | 0.52 | [5 empty] | PEP | [8 empty] | 0.48 |  | 0.48
684 | 0000-0002-0929-7934 | https://doi.org/10.1021/ma8007338 | cylinder |  |  | 25 | 1 | "Small-angle X-ray scattering (SAXS; 4C1 beamline) was used to obtain the microdomain structures of block copolymers in the bulk state." | {[][$]CC(c1ccccc1)[$][$]}{[$][$]CC(C)(C(=O)OC)[$][]} | 88000 |  | 91520 |  | 1.04 |  |  |  | PS | [8 empty] | 0.72 |  | 0.72 | [5 empty] | PMMA | [8 empty] | 0.28 |  | 0.28
685 | 0000-0002-0929-7934 | https://doi.org/10.1021/ma8007338 | lamellar |  |  | 25 | 1 | "It should be noted in this study that the d-spacing by d ) 2π/qy max in bulk state measured by SAXS is identical to that seen in thin films for cylinder forming PS-b-PMMA, but d-spacing in bulk state for lamella-forming PS-b-PMMA is larger than that observed in the thin films" | {[][$]CC(c1ccccc1)[$][$]}{[$][$]CC(C)(C(=O)OC)[$][]} | 50000 |  | 53000 |  | 1.06 |  |  |  | PS | [8 empty] | 0.5 |  | 0.5 | [5 empty] | PMMA | [8 empty] | 0.5 |  | 0.5
686 | 0000-0002-0224-3511 | https://doi.org/10.1021/ma0702344 | cylinder |  |  | 25 | 1 | " The PS-b-PMMA block copolymer (Mn: 146.7 kg/mol for PS and 70.7 kg/mol for PMMA, PDI ) 1.11, purchased from Polymer Source Inc.) was selected because 70 vol % PS results in a cylindrical microphase-separated morphology, in which the PMMA block typically forms a hexagonal array of cylinders" "cylindrical domains oriented perpendicular to the surfaces formed a square array of ve25ical cylinders, instead of a hexagonal array typically formed in the bulk morphology of cylinder-forming block copolymers." | {[][$]CC(c1ccccc1)[$][$]}{[$][$]CC(C)(C(=O)OC)[$][]} | 217400 |  | 241314 |  | 1.11 |  |  |  | PS | [8 empty] | 0.7 |  | 0.7 | [5 empty] | PMMA | [8 empty] | 0.3 |  | 0.3
687 | 0000-0001-5856-3410 | https://doi.org/10.1021/ma00027a065 | lamellar |  |  | 25 | 1 | room temperature | {[][$]CC(c1ccccc1)[$][$]}{[$][$]C\C=C(C)/C[$],[$]C\C=C(C)\C[$],[$]CC(C(C)=C)[$],[$]CC(C)(C=C)[$][]} | 48363.64 | [7 empty] | PS | [8 empty] | 0.5143885 |  | 0.5143885 |  | 0.55 |  | 1.05 |  | PI | [8 empty] | 0.4856115 |  | 0.4856115 |  | 0.45 |  | 0.91
688 | 0000-0001-5856-3410 | https://doi.org/10.1021/ma00027a065 | cylinder |  |  | 25 | 1 |  | {[][$]CC(c1ccccc1)[$][$]}{[$][$]C\C=C(C)/C[$],[$]C\C=C(C)\C[$],[$]CC(C(C)=C)[$],[$]CC(C)(C=C)[$][]} | 46071.43 | [7 empty] | PS | [8 empty] | 0.2520776 |  | 0.2520776 |  | 0.28 |  | 1.05 |  | PI | [8 empty] | 0.7479224 |  | 0.7479224 |  | 0.72 |  | 0.91
689 | 0000-0001-5856-3410 | https://doi.org/10.1021/ma00027a065 | cylinder |  |  | 25 | 1 |  | {[][$]CC(c1ccccc1)[$][$]}{[$][$]C\C=C(C)/C[$],[$]C\C=C(C)\C[$],[$]CC(C(C)=C)[$],[$]CC(C)(C=C)[$][]} | 64000 | [7 empty] | PS | [8 empty] | 0.1780822 |  | 0.1780822 |  | 0.2 |  | 1.05 |  | PI | [8 empty] | 0.8219178 |  | 0.8219178 |  | 0.8 |  | 0.91
690 | 0000-0001-5856-3410 | https://doi.org/10.1021/ma00027a065 | cylinder |  |  | 25 | 1 |  | {[][$]CC(c1ccccc1)[$][$]}{[$][$]C\C=C(C)/C[$],[$]C\C=C(C)\C[$],[$]CC(C(C)=C)[$],[$]CC(C)(C=C)[$][]} | 57341.77 | [7 empty] | PS | [8 empty] | 0.7652757 |  | 0.7652757 |  | 0.79 |  | 1.05 |  | PI | [8 empty] | 0.2347243 |  | 0.2347243 |  | 0.21 |  | 0.91
691 | 0000-0001-5856-3410 | https://doi.org/10.1021/ma00027a065 | lamellar |  |  | 25 | 1 | "50% trans-1,4,40% cis-1,4, and 10% 1,2 addition for the polybutadiene (PB) block" | {[][$]CC(c1ccccc1)[$][$]}{[$][$]C\C=C/C[$],[$]C\C=C\C[$],[$]CC(C=C)[$][]} | 41000 | [7 empty] | PS | [8 empty] | 0.469697 |  | 0.469697 |  | 0.5 |  | 1.05 |  | 14PB | [8 empty] | 0.530303 |  | 0.530303 |  | 0.5 |  | 0.93
692 | 0000-0001-5856-3410 | https://doi.org/10.1021/ma00027a065 | cylinder |  |  | 25 | 1 |  | {[][$]CC(c1ccccc1)[$][$]}{[$][$]C\C=C/C[$],[$]C\C=C\C[$],[$]CC(C=C)[$][]} | 34000 | [7 empty] | PS | [8 empty] | 0.2751479 |  | 0.2751479 |  | 0.3 |  | 1.05 |  | 14PB | [8 empty] | 0.7248521 |  | 0.7248521 |  | 0.7 |  | 0.93
693 | 0000-0001-5856-3410 | https://doi.org/10.1021/ma00027a065 | cylinder |  |  | 25 | 1 |  | {[][$]CC(c1ccccc1)[$][$]}{[$][$]C\C=C/C[$],[$]C\C=C\C[$],[$]CC(C=C)[$][]} | 31267.61 | [7 empty] | PS | [8 empty] | 0.6843905 |  | 0.6843905 |  | 0.71 |  | 1.05 |  | 14PB | [8 empty] | 0.3156095 |  | 0.3156095 |  | 0.29 |  | 0.93
694 | https://www.scopus.com/authid/detail.uri?authorId=7402032844 | https://doi.org/10.1021/ma981302c | sphere |  |  | 180 | 0 | "Transmission electron microscopy confirms that the diblock copolymers form a spherical domain structure after annealing at 180 °C." | CCC(C){[$][$]CC(c1ncccc1)[$][$]}{[$][$]CC(c1ccccc1)[$][]} | 97000 | [7 empty] | P2VP | [8 empty] | 0.11 |  | 0.11 | [5 empty] | PS | [8 empty] | 0.89 |  | 0.89
695 | https://www.scopus.com/authid/detail.uri?authorId=7402032844 | https://doi.org/10.1021/ma981302c | sphere |  |  | 180 | 0 | "The period of the PVP volume fraction oscillation is reasonably close to the (110) spacing of the body centered cubic (bcc) spherical domain structure in the bulk observed by small-angle X-ray scattering (SAXS)." | CCC(C){[$][$]CC(c1ncccc1)[$][$]}{[$][$]CC(c1ccccc1)[$][]} | 114000 | [7 empty] | P2VP | [8 empty] | 0.12 |  | 0.12 | [5 empty] | PS | [8 empty] | 0.88 |  | 0.88
696 | 0000-0002-4292-5103 | https://doi.org/10.1021/ma021367m | sphere |  |  | 200 | 0 | "This sample was preannealed at 200 °C in high vacuum." "In the bulk, this material self-assembles into spherical PVP cores 9 nm in diameter surrounded by PS coronae to form bcc arrays with a (110) plane spacing of 27 nm." Mn: https://pubs.acs.org/doi/pdf/10.1021/ma9912047 | {[][$]CC(c1ncccc1)[$][$]}{[$][$]CC(c1ccccc1)[$][]} | 69800 | [5 empty] | 670 |  | P2VP | [8 empty] | 0.129 |  | 0.129 | [5 empty] | PS | [8 empty] | 0.871 |  | 0.871
697 | 0000-0002-6803-048X | https://doi.org/10.1002/masy.201350508 | cylinder |  |  | 25 | 0 | "The PS-b-P2VP BCP used in this study has a morphology of hexagonally packed P2VP cylindrical microdomains in the PS matrix in its equilibrium state in bulk." | {[][$]CC(c1ccccc1)[$][$]}{[$][$]CC(c1ncccc1)[$][]} | 115500 |  | 121275 |  | 1.05 |  |  |  | PS | [8 empty] | 0.7014838 |  | 0.7014838 |  | 0.6839827 |  | 1.05 |  | P2VP | [8 empty] | 0.2985162 |  | 0.2985162 |  | 0.3160173 |  | 1.14
698 | 0000-0001-9351-581X | https://doi.org/10.1021/cm0493445 | cylinder |  |  | 200 | 0 | "Figure 8 shows the small-angle X-ray scattering (SAXS) patterns of a bulk sample of the PRMS-bPtBuOS block copolymer cast from THF and annealed at 200 °C for 2 days, which indicates a hexagonal cylinder morphology". "Figure 8. SAXS pattern of a bulk sample of PRMS-b-PHOST (cast from THF). A hexagonal cylinder microstructure of the sample is obtained. The primary peak and the first cylinder form factor maximum were clearly observed. Intercylinder distance was identified to be 38 nm." | CCC(C){[$][$]CC(C)(c1ccccc1)[$][$]}{[$][$]CC(c1ccc(O)cc1)[$][$]}[H] | 45400 |  | 51756 |  | 1.14 |  |  |  | alphamethylstyrene | [8 empty] | 0.2985294 |  | 0.2985294 |  | 0.28 |  | 1.06 |  | 4-hydroxystyrene | [8 empty] | 0.7014706 |  | 0.7014706 |  | 0.72 |  | 1.16
699 | https://www.scopus.com/authid/detail.uri?authorId=57068527300 | https://doi.org/10.1021/ma991470k | cylinder |  |  | 99 | 0 | "Cylindrical microdomains on a hexagonal lattice were observed up to 114.7 °C and changed to bcc-spheres above 116.7 °C. " | {[][$]CC(c1ccccc1)[$][$]}{[$][$]C\C=C(C)/C[$],[$]C\C=C(C)\C[$],[$]CC(C(C)=C)[$],[$]CC(C)(C=C)[$][]} | 43900 |  | 44778 |  | 1.02 |  |  |  | PS | [8 empty] | 0.1817434 |  | 0.1817434 |  | 0.204 |  | 1.05 |  | PI | [8 empty] | 0.8182566 |  | 0.8182566 |  | 0.796 |  | 0.91
700 | https://www.scopus.com/authid/detail.uri?authorId=57068527300 | https://doi.org/10.1021/ma991470k | cylinder |  |  | 101 | 0 | "First in the heating process (left side of the figure) the measurement was sta25ed from 99.0 °C where the hex-cylinder was observed. Upon increasing temperature with abouta2K increment, the SAXS profiles at each temperature were measured for 30 min after waiting for 40 min since the preset temperature had been attained". | {[][$]CC(c1ccccc1)[$][$]}{[$][$]C\C=C(C)/C[$],[$]C\C=C(C)\C[$],[$]CC(C(C)=C)[$],[$]CC(C)(C=C)[$][]} | 43900 |  | 44778 |  | 1.02 |  |  |  | PS | [8 empty] | 0.1817434 |  | 0.1817434 |  | 0.204 |  | 1.05 |  | PI | [8 empty] | 0.8182566 |  | 0.8182566 |  | 0.796 |  | 0.91
701 | https://www.scopus.com/authid/detail.uri?authorId=57068527300 | https://doi.org/10.1021/ma991470k | cylinder |  |  | 103 | 0 |  | {[][$]CC(c1ccccc1)[$][$]}{[$][$]C\C=C(C)/C[$],[$]C\C=C(C)\C[$],[$]CC(C(C)=C)[$],[$]CC(C)(C=C)[$][]} | 43900 |  | 44778 |  | 1.02 |  |  |  | PS | [8 empty] | 0.1817434 |  | 0.1817434 |  | 0.204 |  | 1.05 |  | PI | [8 empty] | 0.8182566 |  | 0.8182566 |  | 0.796 |  | 0.91
702 | https://www.scopus.com/authid/detail.uri?authorId=57068527300 | https://doi.org/10.1021/ma991470k | cylinder |  |  | 105 | 0 |  | {[][$]CC(c1ccccc1)[$][$]}{[$][$]C\C=C(C)/C[$],[$]C\C=C(C)\C[$],[$]CC(C(C)=C)[$],[$]CC(C)(C=C)[$][]} | 43900 |  | 44778 |  | 1.02 |  |  |  | PS | [8 empty] | 0.1817434 |  | 0.1817434 |  | 0.204 |  | 1.05 |  | PI | [8 empty] | 0.8182566 |  | 0.8182566 |  | 0.796 |  | 0.91
703 | https://www.scopus.com/authid/detail.uri?authorId=57068527300 | https://doi.org/10.1021/ma991470k | cylinder |  |  | 107 | 0 |  | {[][$]CC(c1ccccc1)[$][$]}{[$][$]C\C=C(C)/C[$],[$]C\C=C(C)\C[$],[$]CC(C(C)=C)[$],[$]CC(C)(C=C)[$][]} | 43900 |  | 44778 |  | 1.02 |  |  |  | PS | [8 empty] | 0.1817434 |  | 0.1817434 |  | 0.204 |  | 1.05 |  | PI | [8 empty] | 0.8182566 |  | 0.8182566 |  | 0.796 |  | 0.91
704 | https://www.scopus.com/authid/detail.uri?authorId=57068527300 | https://doi.org/10.1021/ma991470k | cylinder |  |  | 108.8 | 0 |  | {[][$]CC(c1ccccc1)[$][$]}{[$][$]C\C=C(C)/C[$],[$]C\C=C(C)\C[$],[$]CC(C(C)=C)[$],[$]CC(C)(C=C)[$][]} | 43900 |  | 44778 |  | 1.02 |  |  |  | PS | [8 empty] | 0.1817434 |  | 0.1817434 |  | 0.204 |  | 1.05 |  | PI | [8 empty] | 0.8182566 |  | 0.8182566 |  | 0.796 |  | 0.91
705 | https://www.scopus.com/authid/detail.uri?authorId=57068527300 | https://doi.org/10.1021/ma991470k | cylinder |  |  | 110.8 | 0 |  | {[][$]CC(c1ccccc1)[$][$]}{[$][$]C\C=C(C)/C[$],[$]C\C=C(C)\C[$],[$]CC(C(C)=C)[$],[$]CC(C)(C=C)[$][]} | 43900 |  | 44778 |  | 1.02 |  |  |  | PS | [8 empty] | 0.1817434 |  | 0.1817434 |  | 0.204 |  | 1.05 |  | PI | [8 empty] | 0.8182566 |  | 0.8182566 |  | 0.796 |  | 0.91
706 | https://www.scopus.com/authid/detail.uri?authorId=57068527300 | https://doi.org/10.1021/ma991470k | cylinder |  |  | 112.7 | 0 |  | {[][$]CC(c1ccccc1)[$][$]}{[$][$]C\C=C(C)/C[$],[$]C\C=C(C)\C[$],[$]CC(C(C)=C)[$],[$]CC(C)(C=C)[$][]} | 43900 |  | 44778 |  | 1.02 |  |  |  | PS | [8 empty] | 0.1817434 |  | 0.1817434 |  | 0.204 |  | 1.05 |  | PI | [8 empty] | 0.8182566 |  | 0.8182566 |  | 0.796 |  | 0.91
707 | https://www.scopus.com/authid/detail.uri?authorId=57068527300 | https://doi.org/10.1021/ma991470k | cylinder |  |  | 114.7 | 0 |  | {[][$]CC(c1ccccc1)[$][$]}{[$][$]C\C=C(C)/C[$],[$]C\C=C(C)\C[$],[$]CC(C(C)=C)[$],[$]CC(C)(C=C)[$][]} | 43900 |  | 44778 |  | 1.02 |  |  |  | PS | [8 empty] | 0.1817434 |  | 0.1817434 |  | 0.204 |  | 1.05 |  | PI | [8 empty] | 0.8182566 |  | 0.8182566 |  | 0.796 |  | 0.91
708 | https://www.scopus.com/authid/detail.uri?authorId=57068527300 | https://doi.org/10.1021/ma991470k | cylinder | sphere |  | 116.7 | 0 |  | {[][$]CC(c1ccccc1)[$][$]}{[$][$]C\C=C(C)/C[$],[$]C\C=C(C)\C[$],[$]CC(C(C)=C)[$],[$]CC(C)(C=C)[$][]} | 43900 |  | 44778 |  | 1.02 |  |  |  | PS | [8 empty] | 0.1817434 |  | 0.1817434 |  | 0.204 |  | 1.05 |  | PI | [8 empty] | 0.8182566 |  | 0.8182566 |  | 0.796 |  | 0.91
709 | https://www.scopus.com/authid/detail.uri?authorId=57068527300 | https://doi.org/10.1021/ma991470k | sphere |  |  | 118.7 | 0 |  | {[][$]CC(c1ccccc1)[$][$]}{[$][$]C\C=C(C)/C[$],[$]C\C=C(C)\C[$],[$]CC(C(C)=C)[$],[$]CC(C)(C=C)[$][]} | 43900 |  | 44778 |  | 1.02 |  |  |  | PS | [8 empty] | 0.1817434 |  | 0.1817434 |  | 0.204 |  | 1.05 |  | PI | [8 empty] | 0.8182566 |  | 0.8182566 |  | 0.796 |  | 0.91
710 | 0000-0002-5223-4306 | https://doi.org/10.1021/ma0713310 | sphere | disordered |  | 121 | 0 | "Small-angle X-ray scattering (SAXS) on bulk samples confirmed the expected morphology of spheres packed on a body centered cubic (bcc) lattice with an order-disorder transition temperature20 (TODT) of 121 +/- 2 °C." | {[][$]CC(c1ccccc1)[$][$]}{[$][$]CCC(C)C[$],[$]CC(C(C)C)[$],[$]CC(C)(CC)[$][]} | 26400 | [7 empty] | PS | [8 empty] | 0.1090909 |  | 0.1090909 |  | 0.125 |  | 1.05 |  | PEP | [8 empty] | 0.8909091 |  | 0.8909091 |  | 0.875 |  | 0.9 |  | 2
711 | https://www.scopus.com/authid/detail.uri?authorId=7003962395&amp;eid=2-s2.0-4644232741 | https://doi.org/10.1021/ma9807217 | sphere |  |  | 120 | 0 | "Then the films were dried to constant weight in a vacuum oven at 120 °C for 3 days." | {[][$]CC(c1ccccc1)[$][$]}{[$][$]CC(C)(C(=O)OCCCC)[$][]} | 406800 |  | 427140 |  | 1.05 |  |  |  | PS | [8 empty] | 0.15 |  | 0.15 | [5 empty] | PBMA | [8 empty] | 0.85 |  | 0.85
712 | https://www.scopus.com/authid/detail.uri?authorId=7003962395&amp;eid=2-s2.0-4644232741 | https://doi.org/10.1021/ma9807217 | cylinder |  |  | 120 | 0 |  | {[][$]CC(c1ccccc1)[$][$]}{[$][$]CC(C)(C(=O)OCCCC)[$][]} | 277000 |  | 290850 |  | 1.05 |  |  |  | PS | [8 empty] | 0.23 |  | 0.23 | [5 empty] | PBMA | [8 empty] | 0.77 |  | 0.77
713 | https://www.scopus.com/authid/detail.uri?authorId=7003962395&amp;eid=2-s2.0-4644232741 | https://doi.org/10.1021/ma9807217 | cylinder |  |  | 120 | 0 |  | {[][$]CC(c1ccccc1)[$][$]}{[$][$]CC(C)(C(=O)OCCCC)[$][]} | 278000 |  | 294680 |  | 1.06 |  |  |  | PS | [8 empty] | 0.3 |  | 0.3 | [5 empty] | PBMA | [8 empty] | 0.7 |  | 0.7
714 | https://www.scopus.com/authid/detail.uri?authorId=7003962395&amp;eid=2-s2.0-4644232741 | https://doi.org/10.1021/ma9807217 | cylinder |  |  | 120 | 0 |  | {[][$]CC(c1ccccc1)[$][$]}{[$][$]CC(C)(C(=O)OCCCC)[$][]} | 270000 |  | 291600 |  | 1.08 |  |  |  | PS | [8 empty] | 0.35 |  | 0.35 | [5 empty] | PBMA | [8 empty] | 0.65 |  | 0.65
715 | https://www.scopus.com/authid/detail.uri?authorId=7003962395&amp;eid=2-s2.0-4644232741 | https://doi.org/10.1021/ma9807217 | gyroid |  |  | 120 | 0 | "The morphology shown in Figure 3 is complex, although reminiscent of a gyroid structure."…"Figure 3. TEM micrograph of SBM39 (ΦPS ) 0.39, Mn ) 254 kg/mol) with bicontinuous structure (stained with RuO4). | {[][$]CC(c1ccccc1)[$][$]}{[$][$]CC(C)(C(=O)OCCCC)[$][]} | 254000 |  | 266700 |  | 1.05 |  |  |  | PS | [8 empty] | 0.39 |  | 0.39 | [5 empty] | PBMA | [8 empty] | 0.61 |  | 0.61
716 | https://www.scopus.com/authid/detail.uri?authorId=7003962395&amp;eid=2-s2.0-4644232741 | https://doi.org/10.1021/ma9807217 | PL |  |  | 120 | 0 |  | {[][$]CC(c1ccccc1)[$][$]}{[$][$]CC(C)(C(=O)OCCCC)[$][]} | 212100 |  | 222705 |  | 1.05 |  |  |  | PS | [8 empty] | 0.4 |  | 0.4 | [5 empty] | PBMA | [8 empty] | 0.6 |  | 0.6
717 | https://www.scopus.com/authid/detail.uri?authorId=7003962395&amp;eid=2-s2.0-4644232741 | https://doi.org/10.1021/ma9807217 | lamellar |  |  | 120 | 0 |  | {[][$]CC(c1ccccc1)[$][$]}{[$][$]CC(C)(C(=O)OCCCC)[$][]} | 278000 |  | 297460 |  | 1.07 |  |  |  | PS | [8 empty] | 0.51 |  | 0.51 | [5 empty] | PBMA | [8 empty] | 0.49 |  | 0.49
718 | https://www.scopus.com/authid/detail.uri?authorId=7003962395&amp;eid=2-s2.0-4644232741 | https://doi.org/10.1021/ma9807217 | lamellar |  |  | 120 | 0 |  | {[][$]CC(c1ccccc1)[$][$]}{[$][$]CC(C)(C(=O)OCCCC)[$][]} | 286000 |  | 300300 |  | 1.05 |  |  |  | PS | [8 empty] | 0.7 |  | 0.7 | [5 empty] | PBMA | [8 empty] | 0.3 |  | 0.3
719 | https://www.scopus.com/authid/detail.uri?authorId=7003962395&amp;eid=2-s2.0-4644232741 | https://doi.org/10.1021/ma9807217 | lamellar | cylinder |  | 150 | 0 | "For diblock copolymers with 72% and 74% PS a coexistence of regions with lamellae and hexagonally packed cylinders (LAM/HEX) was observed." | {[][$]CC(c1ccccc1)[$][$]}{[$][$]CC(C)(C(=O)OCCCC)[$][]} | 426000 |  | 443040 |  | 1.04 |  |  |  | PS | [8 empty] | 0.72 |  | 0.72 | [5 empty] | PBMA | [8 empty] | 0.28 |  | 0.28
720 | https://www.scopus.com/authid/detail.uri?authorId=7003962395&amp;eid=2-s2.0-4644232741 | https://doi.org/10.1021/ma9807217 | lamellar | cylinder |  | 150 | 0 | "Very long annealing times (about 1 week at a temperature of 150 °C) also resulted in the structure as shown in Figure 1." | {[][$]CC(c1ccccc1)[$][$]}{[$][$]CC(C)(C(=O)OCCCC)[$][]} | 463000 |  | 476890 |  | 1.03 |  |  |  | PS | [8 empty] | 0.74 |  | 0.74 | [5 empty] | PBMA | [8 empty] | 0.26 |  | 0.26
721 | https://www.scopus.com/authid/detail.uri?authorId=7003962395&amp;eid=2-s2.0-4644232741 | https://doi.org/10.1021/ma9807217 | cylinder |  |  | 120 | 0 |  | {[][$]CC(c1ccccc1)[$][$]}{[$][$]CC(C)(C(=O)OCCCC)[$][]} | 459000 |  | 500310 |  | 1.09 |  |  |  | PS | [8 empty] | 0.76 |  | 0.76 | [5 empty] | PBMA | [8 empty] | 0.24 |  | 0.24
722 | https://www.scopus.com/authid/detail.uri?authorId=7003962395&amp;eid=2-s2.0-4644232741 | https://doi.org/10.1021/ma9807217 | sphere |  |  | 120 | 0 |  | {[][$]CC(c1ccccc1)[$][$]}{[$][$]CC(C)(C(=O)OCCCC)[$][]} | 383100 |  | 398424 |  | 1.04 |  |  |  | PS | [8 empty] | 0.83 |  | 0.83 | [5 empty] | PBMA | [8 empty] | 0.17 |  | 0.17
723 | 0000-0003-3280-6714 | https://doi.org/10.1021/ma702733f | disordered |  |  | 25 | 0 | PEP=PMB | {[][$]CC(c1ccccc1)[$][$]}{[$][$]CCC(C)C[$],[$]CC(C(C)C)[$],[$]CC(C)(CC)[$][]} | 2800 | [7 empty] | PS | [8 empty] | 0.459 |  | 0.459 | [5 empty] | PEP | [8 empty] | 0.541 |  | 0.541
724 | 0000-0003-3280-6714 | https://doi.org/10.1021/ma702733f | disordered |  |  | 25 | 0 |  | {[][$]CC(c1ccccc1)[$],[$]CC(c1ccc(S(=O)(=O)O)cc1)[$][$]}{[$][$]CCC(C)C[$],[$]CC(C(C)C)[$],[$]CC(C)(CC)[$][]} | 2900 | [7 empty] | PSS | [8 empty] | 0.472 |  | 0.472 | [5 empty] | PEP | [8 empty] | 0.528 |  | 0.528
725 | 0000-0003-3280-6714 | https://doi.org/10.1021/ma702733f | disordered |  |  | 25 | 0 |  | {[][$]CC(c1ccccc1)[$],[$]CC(c1ccc(S(=O)(=O)O)cc1)[$][$]}{[$][$]CCC(C)C[$],[$]CC(C(C)C)[$],[$]CC(C)(CC)[$][]} | 3100 | [7 empty] | PSS | [8 empty] | 0.48 |  | 0.48 | [5 empty] | PEP | [8 empty] | 0.52 |  | 0.52
726 | 0000-0003-3280-6714 | https://doi.org/10.1021/ma702733f | gyroid |  |  | 25 | 0 |  | {[][$]CC(c1ccccc1)[$],[$]CC(c1ccc(S(=O)(=O)O)cc1)[$][$]}{[$][$]CCC(C)C[$],[$]CC(C(C)C)[$],[$]CC(C)(CC)[$][]} | 3200 | [7 empty] | PSS | [8 empty] | 0.481 |  | 0.481 | [5 empty] | PEP | [8 empty] | 0.519 |  | 0.519
727 | 0000-0003-3280-6714 | https://doi.org/10.1021/ma702733f | gyroid |  |  | 30 | 0 | Sample P1(32), Figure 2 | {[][$]CC(c1ccccc1)[$],[$]CC(c1ccc(S(=O)(=O)O)cc1)[$][$]}{[$][$]CCC(C)C[$],[$]CC(C(C)C)[$],[$]CC(C)(CC)[$][]} | 3200 | [7 empty] | PSS | [8 empty] | 0.481 |  | 0.481 | [5 empty] | PEP | [8 empty] | 0.519 |  | 0.519
728 | 0000-0003-3280-6714 | https://doi.org/10.1021/ma702733f | gyroid |  |  | 40 | 0 |  | {[][$]CC(c1ccccc1)[$],[$]CC(c1ccc(S(=O)(=O)O)cc1)[$][$]}{[$][$]CCC(C)C[$],[$]CC(C(C)C)[$],[$]CC(C)(CC)[$][]} | 3200 | [7 empty] | PSS | [8 empty] | 0.481 |  | 0.481 | [5 empty] | PEP | [8 empty] | 0.519 |  | 0.519
729 | 0000-0003-3280-6714 | https://doi.org/10.1021/ma702733f | gyroid |  |  | 48 | 0 |  | {[][$]CC(c1ccccc1)[$],[$]CC(c1ccc(S(=O)(=O)O)cc1)[$][$]}{[$][$]CCC(C)C[$],[$]CC(C(C)C)[$],[$]CC(C)(CC)[$][]} | 3200 | [7 empty] | PSS | [8 empty] | 0.481 |  | 0.481 | [5 empty] | PEP | [8 empty] | 0.519 |  | 0.519
730 | 0000-0003-3280-6714 | https://doi.org/10.1021/ma702733f | gyroid | disordered |  | 53 | 0 |  | {[][$]CC(c1ccccc1)[$],[$]CC(c1ccc(S(=O)(=O)O)cc1)[$][$]}{[$][$]CCC(C)C[$],[$]CC(C(C)C)[$],[$]CC(C)(CC)[$][]} | 3200 | [7 empty] | PSS | [8 empty] | 0.481 |  | 0.481 | [5 empty] | PEP | [8 empty] | 0.519 |  | 0.519
731 | 0000-0003-3280-6714 | https://doi.org/10.1021/ma702733f | gyroid | disordered |  | 54 | 0 | Tabulated: 54 plus or minus 1 | {[][$]CC(c1ccccc1)[$],[$]CC(c1ccc(S(=O)(=O)O)cc1)[$][$]}{[$][$]CCC(C)C[$],[$]CC(C(C)C)[$],[$]CC(C)(CC)[$][]} | 3200 | [7 empty] | PSS | [8 empty] | 0.481 |  | 0.481 | [5 empty] | PEP | [8 empty] | 0.519 |  | 0.519
732 | 0000-0003-3280-6714 | https://doi.org/10.1021/ma702733f | gyroid | disordered |  | 55 | 0 |  | {[][$]CC(c1ccccc1)[$],[$]CC(c1ccc(S(=O)(=O)O)cc1)[$][$]}{[$][$]CCC(C)C[$],[$]CC(C(C)C)[$],[$]CC(C)(CC)[$][]} | 3200 | [7 empty] | PSS | [8 empty] | 0.481 |  | 0.481 | [5 empty] | PEP | [8 empty] | 0.519 |  | 0.519
733 | 0000-0003-3280-6714 | https://doi.org/10.1021/ma702733f | gyroid |  |  | 25 | 0 |  | {[][$]CC(c1ccccc1)[$],[$]CC(c1ccc(S(=O)(=O)O)cc1)[$][$]}{[$][$]CCC(C)C[$],[$]CC(C(C)C)[$],[$]CC(C)(CC)[$][]} | 3400 | [7 empty] | PSS | [8 empty] | 0.489 |  | 0.489 | [5 empty] | PEP | [8 empty] | 0.511 |  | 0.511
734 | 0000-0003-3280-6714 | https://doi.org/10.1021/ma702733f | disordered |  |  | 25 | 0 |  | {[][$]CC(c1ccccc1)[$][$]}{[$][$]CCC(C)C[$],[$]CC(C(C)C)[$],[$]CC(C)(CC)[$][]} | 5100 | [7 empty] | PS | [8 empty] | 0.455 |  | 0.455 | [5 empty] | PEP | [8 empty] | 0.545 |  | 0.545
735 | 0000-0003-3280-6714 | https://doi.org/10.1021/ma702733f | disordered |  |  | 25 | 0 |  | {[][$]CC(c1ccccc1)[$],[$]CC(c1ccc(S(=O)(=O)O)cc1)[$][$]}{[$][$]CCC(C)C[$],[$]CC(C(C)C)[$],[$]CC(C)(CC)[$][]} | 5400 | [7 empty] | PSS | [8 empty] | 0.458 |  | 0.458 | [5 empty] | PEP | [8 empty] | 0.542 |  | 0.542
736 | 0000-0003-3280-6714 | https://doi.org/10.1021/ma702733f | lamellar |  |  | 25 | 0 |  | {[][$]CC(c1ccccc1)[$],[$]CC(c1ccc(S(=O)(=O)O)cc1)[$][$]}{[$][$]CCC(C)C[$],[$]CC(C(C)C)[$],[$]CC(C)(CC)[$][]} | 5600 | [7 empty] | PSS | [8 empty] | 0.464 |  | 0.464 | [5 empty] | PEP | [8 empty] | 0.536 |  | 0.536
737 | 0000-0003-3280-6714 | https://doi.org/10.1021/ma702733f | lamellar |  |  | 30 | 0 | Sample P3(19), Figure 2 | {[][$]CC(c1ccccc1)[$],[$]CC(c1ccc(S(=O)(=O)O)cc1)[$][$]}{[$][$]CCC(C)C[$],[$]CC(C(C)C)[$],[$]CC(C)(CC)[$][]} | 5600 | [7 empty] | PSS | [8 empty] | 0.464 |  | 0.464 | [5 empty] | PEP | [8 empty] | 0.536 |  | 0.536
738 | 0000-0003-3280-6714 | https://doi.org/10.1021/ma702733f | lamellar |  |  | 60 | 0 |  | {[][$]CC(c1ccccc1)[$],[$]CC(c1ccc(S(=O)(=O)O)cc1)[$][$]}{[$][$]CCC(C)C[$],[$]CC(C(C)C)[$],[$]CC(C)(CC)[$][]} | 5600 | [7 empty] | PSS | [8 empty] | 0.464 |  | 0.464 | [5 empty] | PEP | [8 empty] | 0.536 |  | 0.536
739 | 0000-0003-3280-6714 | https://doi.org/10.1021/ma702733f | lamellar | disordered |  | 70 | 0 |  | {[][$]CC(c1ccccc1)[$],[$]CC(c1ccc(S(=O)(=O)O)cc1)[$][$]}{[$][$]CCC(C)C[$],[$]CC(C(C)C)[$],[$]CC(C)(CC)[$][]} | 5600 | [7 empty] | PSS | [8 empty] | 0.464 |  | 0.464 | [5 empty] | PEP | [8 empty] | 0.536 |  | 0.536
740 | 0000-0003-3280-6714 | https://doi.org/10.1021/ma702733f | lamellar | disordered |  | 71 | 0 | Tabulated: 73 plus or minus 1 | {[][$]CC(c1ccccc1)[$],[$]CC(c1ccc(S(=O)(=O)O)cc1)[$][$]}{[$][$]CCC(C)C[$],[$]CC(C(C)C)[$],[$]CC(C)(CC)[$][]} | 5600 | [7 empty] | PSS | [8 empty] | 0.464 |  | 0.464 | [5 empty] | PEP | [8 empty] | 0.536 |  | 0.536
741 | 0000-0003-3280-6714 | https://doi.org/10.1021/ma702733f | lamellar | disordered |  | 72 | 0 |  | {[][$]CC(c1ccccc1)[$],[$]CC(c1ccc(S(=O)(=O)O)cc1)[$][$]}{[$][$]CCC(C)C[$],[$]CC(C(C)C)[$],[$]CC(C)(CC)[$][]} | 5600 | [7 empty] | PSS | [8 empty] | 0.464 |  | 0.464 | [5 empty] | PEP | [8 empty] | 0.536 |  | 0.536
742 | 0000-0003-3280-6714 | https://doi.org/10.1021/ma702733f | lamellar |  |  | 25 | 0 |  | {[][$]CC(c1ccccc1)[$],[$]CC(c1ccc(S(=O)(=O)O)cc1)[$][$]}{[$][$]CCC(C)C[$],[$]CC(C(C)C)[$],[$]CC(C)(CC)[$][]} | 5700 | [7 empty] | PSS | [8 empty] | 0.465 |  | 0.465 | [5 empty] | PEP | [8 empty] | 0.535 |  | 0.535
743 | 0000-0003-3280-6714 | https://doi.org/10.1021/ma702733f | HPL |  |  | 25 | 0 |  | {[][$]CC(c1ccccc1)[$],[$]CC(c1ccc(S(=O)(=O)O)cc1)[$][$]}{[$][$]CCC(C)C[$],[$]CC(C(C)C)[$],[$]CC(C)(CC)[$][]} | 6100 | [7 empty] | PSS | [8 empty] | 0.473 |  | 0.473 | [5 empty] | PEP | [8 empty] | 0.527 |  | 0.527
744 | 0000-0003-3280-6714 | https://doi.org/10.1021/ma702733f | HPL |  |  | 25 | 0 |  | {[][$]CC(c1ccccc1)[$],[$]CC(c1ccc(S(=O)(=O)O)cc1)[$][$]}{[$][$]CCC(C)C[$],[$]CC(C(C)C)[$],[$]CC(C)(CC)[$][]} | 6200 | [7 empty] | PSS | [8 empty] | 0.48 |  | 0.48 | [5 empty] | PEP | [8 empty] | 0.52 |  | 0.52
745 | 0000-0003-3280-6714 | https://doi.org/10.1021/ma702733f | disordered |  |  | 25 | 0 |  | {[][$]CC(c1ccccc1)[$][$]}{[$][$]CCC(C)C[$],[$]CC(C(C)C)[$],[$]CC(C)(CC)[$][]} | 7200 | [7 empty] | PS | [8 empty] | 0.445 |  | 0.445 | [5 empty] | PEP | [8 empty] | 0.555 |  | 0.555
746 | 0000-0003-3280-6714 | https://doi.org/10.1021/ma702733f | gyroid |  |  | 25 | 0 |  | {[][$]CC(c1ccccc1)[$],[$]CC(c1ccc(S(=O)(=O)O)cc1)[$][$]}{[$][$]CCC(C)C[$],[$]CC(C(C)C)[$],[$]CC(C)(CC)[$][]} | 7700 | [7 empty] | PSS | [8 empty] | 0.457 |  | 0.457 | [5 empty] | PEP | [8 empty] | 0.543 |  | 0.543
747 | 0000-0003-3280-6714 | https://doi.org/10.1021/ma702733f | gyroid |  |  | 25 | 0 |  | {[][$]CC(c1ccccc1)[$],[$]CC(c1ccc(S(=O)(=O)O)cc1)[$][$]}{[$][$]CCC(C)C[$],[$]CC(C(C)C)[$],[$]CC(C)(CC)[$][]} | 7800 | [7 empty] | PSS | [8 empty] | 0.461 |  | 0.461 | [5 empty] | PEP | [8 empty] | 0.539 |  | 0.539
748 | 0000-0003-3280-6714 | https://doi.org/10.1021/ma702733f | lamellar |  |  | 25 | 0 |  | {[][$]CC(c1ccccc1)[$],[$]CC(c1ccc(S(=O)(=O)O)cc1)[$][$]}{[$][$]CCC(C)C[$],[$]CC(C(C)C)[$],[$]CC(C)(CC)[$][]} | 8000 | [7 empty] | PSS | [8 empty] | 0.462 |  | 0.462 | [5 empty] | PEP | [8 empty] | 0.538 |  | 0.538
749 | 0000-0003-3280-6714 | https://doi.org/10.1021/ma702733f | HPL |  |  | 25 | 0 |  | {[][$]CC(c1ccccc1)[$],[$]CC(c1ccc(S(=O)(=O)O)cc1)[$][$]}{[$][$]CCC(C)C[$],[$]CC(C(C)C)[$],[$]CC(C)(CC)[$][]} | 8300 | [7 empty] | PSS | [8 empty] | 0.471 |  | 0.471 | [5 empty] | PEP | [8 empty] | 0.529 |  | 0.529
750 | 0000-0003-3280-6714 | https://doi.org/10.1021/ma702733f | HPL |  |  | 25 | 0 |  | {[][$]CC(c1ccccc1)[$],[$]CC(c1ccc(S(=O)(=O)O)cc1)[$][$]}{[$][$]CCC(C)C[$],[$]CC(C(C)C)[$],[$]CC(C)(CC)[$][]} | 8500 | [7 empty] | PSS | [8 empty] | 0.476 |  | 0.476 | [5 empty] | PEP | [8 empty] | 0.524 |  | 0.524
751 | 0000-0003-3280-6714 | https://doi.org/10.1021/ma702733f | lamellar |  |  | 25 | 0 |  | {[][$]CC(c1ccccc1)[$][$]}{[$][$]CCC(C)C[$],[$]CC(C(C)C)[$],[$]CC(C)(CC)[$][]} | 9400 | [7 empty] | PS | [8 empty] | 0.472 |  | 0.472 | [5 empty] | PEP | [8 empty] | 0.528 |  | 0.528
752 | 0000-0003-3280-6714 | https://doi.org/10.1021/ma702733f | lamellar |  |  | 25 | 0 |  | {[][$]CC(c1ccccc1)[$],[$]CC(c1ccc(S(=O)(=O)O)cc1)[$][$]}{[$][$]CCC(C)C[$],[$]CC(C(C)C)[$],[$]CC(C)(CC)[$][]} | 9700 | [7 empty] | PSS | [8 empty] | 0.477 |  | 0.477 | [5 empty] | PEP | [8 empty] | 0.523 |  | 0.523
753 | 0000-0003-3280-6714 | https://doi.org/10.1021/ma702733f | lamellar | HPL |  | 25 | 0 |  | {[][$]CC(c1ccccc1)[$],[$]CC(c1ccc(S(=O)(=O)O)cc1)[$][$]}{[$][$]CCC(C)C[$],[$]CC(C(C)C)[$],[$]CC(C)(CC)[$][]} | 10200 | [7 empty] | PSS | [8 empty] | 0.485 |  | 0.485 | [5 empty] | PEP | [8 empty] | 0.515 |  | 0.515
754 | 0000-0003-3280-6714 | https://doi.org/10.1021/ma702733f | HPL |  |  | 25 | 0 |  | {[][$]CC(c1ccccc1)[$],[$]CC(c1ccc(S(=O)(=O)O)cc1)[$][$]}{[$][$]CCC(C)C[$],[$]CC(C(C)C)[$],[$]CC(C)(CC)[$][]} | 11000 | [7 empty] | PSS | [8 empty] | 0.498 |  | 0.498 | [5 empty] | PEP | [8 empty] | 0.502 |  | 0.502
755 | 0000-0003-3280-6714 | https://doi.org/10.1021/ma702733f | cylinder |  |  | 25 | 0 |  | {[][$]CC(c1ccccc1)[$],[$]CC(c1ccc(S(=O)(=O)O)cc1)[$][$]}{[$][$]CCC(C)C[$],[$]CC(C(C)C)[$],[$]CC(C)(CC)[$][]} | 11500 | [7 empty] | PSS | [8 empty] | 0.503 |  | 0.503 | [5 empty] | PEP | [8 empty] | 0.497 |  | 0.497
756 | 0000-0003-3280-6714 | https://doi.org/10.1021/ma702733f | cylinder |  |  | 25 | 0 |  | {[][$]CC(c1ccccc1)[$],[$]CC(c1ccc(S(=O)(=O)O)cc1)[$][$]}{[$][$]CCC(C)C[$],[$]CC(C(C)C)[$],[$]CC(C)(CC)[$][]} | 11700 | [7 empty] | PSS | [8 empty] | 0.507 |  | 0.507 | [5 empty] | PEP | [8 empty] | 0.493 |  | 0.493
757 | 0000-0003-3280-6714 | https://doi.org/10.1021/ma702733f | lamellar |  |  | 25 | 0 |  | {[][$]CC(c1ccccc1)[$][$]}{[$][$]CCC(C)C[$],[$]CC(C(C)C)[$],[$]CC(C)(CC)[$][]} | 17800 | [7 empty] | PS | [8 empty] | 0.473 |  | 0.473 | [5 empty] | PEP | [8 empty] | 0.527 |  | 0.527
758 | 0000-0003-3280-6714 | https://doi.org/10.1021/ma702733f | lamellar | HPL |  | 25 | 0 |  | {[][$]CC(c1ccccc1)[$],[$]CC(c1ccc(S(=O)(=O)O)cc1)[$][$]}{[$][$]CCC(C)C[$],[$]CC(C(C)C)[$],[$]CC(C)(CC)[$][]} | 19300 | [7 empty] | PSS | [8 empty] | 0.484 |  | 0.484 | [5 empty] | PEP | [8 empty] | 0.516 |  | 0.516
759 | 0000-0003-3280-6714 | https://doi.org/10.1021/ma702733f | cylinder |  |  | 25 | 0 |  | {[][$]CC(c1ccccc1)[$],[$]CC(c1ccc(S(=O)(=O)O)cc1)[$][$]}{[$][$]CCC(C)C[$],[$]CC(C(C)C)[$],[$]CC(C)(CC)[$][]} | 20000 | [7 empty] | PSS | [8 empty] | 0.491 |  | 0.491 | [5 empty] | PEP | [8 empty] | 0.509 |  | 0.509
760 | 0000-0003-3280-6714 | https://doi.org/10.1021/ma702733f | cylinder |  |  | 25 | 0 |  | {[][$]CC(c1ccccc1)[$],[$]CC(c1ccc(S(=O)(=O)O)cc1)[$][$]}{[$][$]CCC(C)C[$],[$]CC(C(C)C)[$],[$]CC(C)(CC)[$][]} | 20800 | [7 empty] | PSS | [8 empty] | 0.499 |  | 0.499 | [5 empty] | PEP | [8 empty] | 0.501 |  | 0.501
761 | 0000-0003-3280-6714 | https://doi.org/10.1021/ma702733f | cylinder |  |  | 25 | 0 |  | {[][$]CC(c1ccccc1)[$],[$]CC(c1ccc(S(=O)(=O)O)cc1)[$][$]}{[$][$]CCC(C)C[$],[$]CC(C(C)C)[$],[$]CC(C)(CC)[$][]} | 21500 | [7 empty] | PSS | [8 empty] | 0.506 |  | 0.506 | [5 empty] | PEP | [8 empty] | 0.494 |  | 0.494
762 | 0000-0003-3280-6714 | https://doi.org/10.1021/ma702733f | cylinder |  |  | 25 | 0 |  | {[][$]CC(c1ccccc1)[$],[$]CC(c1ccc(S(=O)(=O)O)cc1)[$][$]}{[$][$]CCC(C)C[$],[$]CC(C(C)C)[$],[$]CC(C)(CC)[$][]} | 21900 | [7 empty] | PSS | [8 empty] | 0.509 |  | 0.509 | [5 empty] | PEP | [8 empty] | 0.491 |  | 0.491
763 | 0000-0003-3280-6714 | https://doi.org/10.1021/ma702733f | lamellar |  |  | 25 | 0 |  | {[][$]CC(c1ccccc1)[$][$]}{[$][$]CCC(C)C[$],[$]CC(C(C)C)[$],[$]CC(C)(CC)[$][]} | 42000 | [7 empty] | PS | [8 empty] | 0.453 |  | 0.453 | [5 empty] | PEP | [8 empty] | 0.547 |  | 0.547
764 | 0000-0003-3280-6714 | https://doi.org/10.1021/ma702733f | lamellar |  |  | 25 | 0 |  | {[][$]CC(c1ccccc1)[$],[$]CC(c1ccc(S(=O)(=O)O)cc1)[$][$]}{[$][$]CCC(C)C[$],[$]CC(C(C)C)[$],[$]CC(C)(CC)[$][]} | 43600 | [7 empty] | PSS | [8 empty] | 0.458 |  | 0.458 | [5 empty] | PEP | [8 empty] | 0.542 |  | 0.542
765 | 0000-0003-3280-6714 | https://doi.org/10.1021/ma702733f | gyroid | disordered |  | 54 | 0 | "We conclude that the ODT temperature, TODT, of P1(32), is 54 +- 1 °C and TODT of P3(19) is 73 +- 1 °C." | {[][$]CC(c1ccccc1)[$],[$]CC(c1ccc(S(=O)(=O)O)cc1)[$][$]}{[$][$]CCC(C)C[$],[$]CC(C(C)C)[$],[$]CC(C)(CC)[$][]} | 3200 | [7 empty] | PSS | [8 empty] | 0.481 |  | 0.481 | [5 empty] | PEP | [8 empty] | 0.519 |  | 0.519
766 | 0000-0003-3280-6714 | https://doi.org/10.1021/ma702733f | lamellar | disordered |  | 39 | 0 |  | {[][$]CC(c1ccccc1)[$],[$]CC(c1ccc(S(=O)(=O)O)cc1)[$][$]}{[$][$]CCC(C)C[$],[$]CC(C(C)C)[$],[$]CC(C)(CC)[$][]} | 5600 | [7 empty] | PSS | [8 empty] | 0.464 |  | 0.464 | [5 empty] | PEP | [8 empty] | 0.536 |  | 0.536
767 | 0000-0002-8998-9390 | https://doi.org/10.1021/la9609635 | lamellar |  |  | 20 | 0 | SANS, Figure 3 | {[][$]CC(c1ccccc1)[$][$]}{[>][<]CCO[>][]} | 4000 | [7 empty] | PS | [8 empty] | 0.2427885 |  | 0.2427885 |  | 0.25 |  | 1.05 |  | PEO | [8 empty] | 0.7572115 |  | 0.7572115 |  | 0.75 |  | 1.01
768 | 0000-0002-8998-9390 | https://doi.org/10.1021/la9609635 | lamellar |  |  | 24.55591 | 0 | Figure 4 | {[][$]CC(c1ccccc1)[$][$]}{[>][<]CCO[>][]} | 4000 | [7 empty] | PS | [8 empty] | 0.2427885 |  | 0.2427885 |  | 0.25 |  | 1.05 |  | PEO | [8 empty] | 0.7572115 |  | 0.7572115 |  | 0.75 |  | 1.01
769 | 0000-0002-8998-9390 | https://doi.org/10.1021/la9609635 | lamellar |  |  | 26.16189 | 0 | "With the mass density 1.05 and 1.01 g/cm3 of respectively PS or PEO" | {[][$]CC(c1ccccc1)[$][$]}{[>][<]CCO[>][]} | 4000 | [7 empty] | PS | [8 empty] | 0.2427885 |  | 0.2427885 |  | 0.25 |  | 1.05 |  | PEO | [8 empty] | 0.7572115 |  | 0.7572115 |  | 0.75 |  | 1.01
770 | 0000-0002-8998-9390 | https://doi.org/10.1021/la9609635 | lamellar |  |  | 28.80301 | 0 | "Upon heating, the lamellar structure remains basically unaffected up toT) 50 °C, where the peak intensity sta25s to decrease and approaches zero at around T ) 70 °C, which is slightly higher than theTODT ) 64 °C determined from the rheological measurements." | {[][$]CC(c1ccccc1)[$][$]}{[>][<]CCO[>][]} | 4000 | [7 empty] | PS | [8 empty] | 0.2427885 |  | 0.2427885 |  | 0.25 |  | 1.05 |  | PEO | [8 empty] | 0.7572115 |  | 0.7572115 |  | 0.75 |  | 1.01
771 | 0000-0002-8998-9390 | https://doi.org/10.1021/la9609635 | lamellar |  |  | 31.06825 | 0 |  | {[][$]CC(c1ccccc1)[$][$]}{[>][<]CCO[>][]} | 4000 | [7 empty] | PS | [8 empty] | 0.2427885 |  | 0.2427885 |  | 0.25 |  | 1.05 |  | PEO | [8 empty] | 0.7572115 |  | 0.7572115 |  | 0.75 |  | 1.01
772 | 0000-0002-8998-9390 | https://doi.org/10.1021/la9609635 | lamellar |  |  | 33.52218 | 0 |  | {[][$]CC(c1ccccc1)[$][$]}{[>][<]CCO[>][]} | 4000 | [7 empty] | PS | [8 empty] | 0.2427885 |  | 0.2427885 |  | 0.25 |  | 1.05 |  | PEO | [8 empty] | 0.7572115 |  | 0.7572115 |  | 0.75 |  | 1.01
773 | 0000-0002-8998-9390 | https://doi.org/10.1021/la9609635 | lamellar |  |  | 36.15998 | 0 |  | {[][$]CC(c1ccccc1)[$][$]}{[>][<]CCO[>][]} | 4000 | [7 empty] | PS | [8 empty] | 0.2427885 |  | 0.2427885 |  | 0.25 |  | 1.05 |  | PEO | [8 empty] | 0.7572115 |  | 0.7572115 |  | 0.75 |  | 1.01
774 | 0000-0002-8998-9390 | https://doi.org/10.1021/la9609635 | lamellar |  |  | 38.89471 | 0 |  | {[][$]CC(c1ccccc1)[$][$]}{[>][<]CCO[>][]} | 4000 | [7 empty] | PS | [8 empty] | 0.2427885 |  | 0.2427885 |  | 0.25 |  | 1.05 |  | PEO | [8 empty] | 0.7572115 |  | 0.7572115 |  | 0.75 |  | 1.01
775 | 0000-0002-8998-9390 | https://doi.org/10.1021/la9609635 | lamellar |  |  | 41.63054 | 0 |  | {[][$]CC(c1ccccc1)[$][$]}{[>][<]CCO[>][]} | 4000 | [7 empty] | PS | [8 empty] | 0.2427885 |  | 0.2427885 |  | 0.25 |  | 1.05 |  | PEO | [8 empty] | 0.7572115 |  | 0.7572115 |  | 0.75 |  | 1.01
776 | 0000-0002-8998-9390 | https://doi.org/10.1021/la9609635 | lamellar |  |  | 44.27314 | 0 |  | {[][$]CC(c1ccccc1)[$][$]}{[>][<]CCO[>][]} | 4000 | [7 empty] | PS | [8 empty] | 0.2427885 |  | 0.2427885 |  | 0.25 |  | 1.05 |  | PEO | [8 empty] | 0.7572115 |  | 0.7572115 |  | 0.75 |  | 1.01
777 | 0000-0002-8998-9390 | https://doi.org/10.1021/la9609635 | lamellar |  |  | 46.81698 | 0 |  | {[][$]CC(c1ccccc1)[$][$]}{[>][<]CCO[>][]} | 4000 | [7 empty] | PS | [8 empty] | 0.2427885 |  | 0.2427885 |  | 0.25 |  | 1.05 |  | PEO | [8 empty] | 0.7572115 |  | 0.7572115 |  | 0.75 |  | 1.01
778 | 0000-0002-8998-9390 | https://doi.org/10.1021/la9609635 | lamellar |  |  | 49.46068 | 0 |  | {[][$]CC(c1ccccc1)[$][$]}{[>][<]CCO[>][]} | 4000 | [7 empty] | PS | [8 empty] | 0.2427885 |  | 0.2427885 |  | 0.25 |  | 1.05 |  | PEO | [8 empty] | 0.7572115 |  | 0.7572115 |  | 0.75 |  | 1.01
779 | 0000-0002-8998-9390 | https://doi.org/10.1021/la9609635 | lamellar | disordered |  | 51.81584 | 0 |  | {[][$]CC(c1ccccc1)[$][$]}{[>][<]CCO[>][]} | 4000 | [7 empty] | PS | [8 empty] | 0.2427885 |  | 0.2427885 |  | 0.25 |  | 1.05 |  | PEO | [8 empty] | 0.7572115 |  | 0.7572115 |  | 0.75 |  | 1.01
780 | 0000-0002-8998-9390 | https://doi.org/10.1021/la9609635 | lamellar | disordered |  | 54.07261 | 0 |  | {[][$]CC(c1ccccc1)[$][$]}{[>][<]CCO[>][]} | 4000 | [7 empty] | PS | [8 empty] | 0.2427885 |  | 0.2427885 |  | 0.25 |  | 1.05 |  | PEO | [8 empty] | 0.7572115 |  | 0.7572115 |  | 0.75 |  | 1.01
781 | 0000-0002-8998-9390 | https://doi.org/10.1021/la9609635 | lamellar | disordered |  | 56.42777 | 0 |  | {[][$]CC(c1ccccc1)[$][$]}{[>][<]CCO[>][]} | 4000 | [7 empty] | PS | [8 empty] | 0.2427885 |  | 0.2427885 |  | 0.25 |  | 1.05 |  | PEO | [8 empty] | 0.7572115 |  | 0.7572115 |  | 0.75 |  | 1.01
782 | 0000-0002-8998-9390 | https://doi.org/10.1021/la9609635 | lamellar | disordered |  | 58.87174 | 0 |  | {[][$]CC(c1ccccc1)[$][$]}{[>][<]CCO[>][]} | 4000 | [7 empty] | PS | [8 empty] | 0.2427885 |  | 0.2427885 |  | 0.25 |  | 1.05 |  | PEO | [8 empty] | 0.7572115 |  | 0.7572115 |  | 0.75 |  | 1.01
783 | 0000-0002-8998-9390 | https://doi.org/10.1021/la9609635 | lamellar | disordered |  | 61.21805 | 0 |  | {[][$]CC(c1ccccc1)[$][$]}{[>][<]CCO[>][]} | 4000 | [7 empty] | PS | [8 empty] | 0.2427885 |  | 0.2427885 |  | 0.25 |  | 1.05 |  | PEO | [8 empty] | 0.7572115 |  | 0.7572115 |  | 0.75 |  | 1.01
784 | 0000-0002-8998-9390 | https://doi.org/10.1021/la9609635 | lamellar | disordered |  | 62.89589 | 0 |  | {[][$]CC(c1ccccc1)[$][$]}{[>][<]CCO[>][]} | 4000 | [7 empty] | PS | [8 empty] | 0.2427885 |  | 0.2427885 |  | 0.25 |  | 1.05 |  | PEO | [8 empty] | 0.7572115 |  | 0.7572115 |  | 0.75 |  | 1.01
785 | 0000-0002-8998-9390 | https://doi.org/10.1021/la9609635 | lamellar | disordered |  | 65.33065 | 0 |  | {[][$]CC(c1ccccc1)[$][$]}{[>][<]CCO[>][]} | 4000 | [7 empty] | PS | [8 empty] | 0.2427885 |  | 0.2427885 |  | 0.25 |  | 1.05 |  | PEO | [8 empty] | 0.7572115 |  | 0.7572115 |  | 0.75 |  | 1.01
786 | 0000-0002-8998-9390 | https://doi.org/10.1021/la9609635 | disordered |  |  | 67.09508 | 0 |  | {[][$]CC(c1ccccc1)[$][$]}{[>][<]CCO[>][]} | 4000 | [7 empty] | PS | [8 empty] | 0.2427885 |  | 0.2427885 |  | 0.25 |  | 1.05 |  | PEO | [8 empty] | 0.7572115 |  | 0.7572115 |  | 0.75 |  | 1.01
787 | 0000-0002-8998-9390 | https://doi.org/10.1021/la9609635 | disordered |  |  | 69.17128 | 0 |  | {[][$]CC(c1ccccc1)[$][$]}{[>][<]CCO[>][]} | 4000 | [7 empty] | PS | [8 empty] | 0.2427885 |  | 0.2427885 |  | 0.25 |  | 1.05 |  | PEO | [8 empty] | 0.7572115 |  | 0.7572115 |  | 0.75 |  | 1.01
788 | 0000-0002-8998-9390 | https://doi.org/10.1021/la9609635 | disordered |  |  | 69.81286 | 0 |  | {[][$]CC(c1ccccc1)[$][$]}{[>][<]CCO[>][]} | 4000 | [7 empty] | PS | [8 empty] | 0.2427885 |  | 0.2427885 |  | 0.25 |  | 1.05 |  | PEO | [8 empty] | 0.7572115 |  | 0.7572115 |  | 0.75 |  | 1.01
789 | 0000-0003-3889-142X | https://doi.org/10.1021/ma0607564 | lamellar |  |  | 25 | 1 | "Thin films of a nearly symmetric lamellae-forming diblock copolymer of poly(styrene-b-methyl methacrylate) (PS-b PMMA) having a bulk repeat period, LO..." | {[][$]CC(c1ccccc1)[$][$]}{[$][$]CC(C)(C(=O)OC)[$][]} | 176000 |  | 197120 |  | 1.12 |  |  |  | PS | [8 empty] | 0.51 |  | 0.51 |  | 0.4829545 |  | 1.05 |  | PMMA | [8 empty] | 0.49 |  | 0.49 |  | 0.5170455 |  | 1.17
790 | 0000-0003-3889-142X | https://doi.org/10.1021/ma052335c | cylinder |  |  | 25 | 1 | "was commensurate with the bulk intercylinder period of the block copolymer (LO)" | {[][$]CC(c1ccccc1)[$][$]}{[$][$]CC(C)(C(=O)OC)[$][]} | 6700 |  | 7303 |  | 1.09 |  |  |  | PS | [8 empty] | 0.7093713 |  | 0.7093713 |  | 0.6865672 |  | 1.05 |  | PMMA | [8 empty] | 0.2906287 |  | 0.2906287 |  | 0.3134328 |  | 1.17
791 | 0000-0003-3889-142X | https://doi.org/10.1116/1.3501348 | lamellar |  |  | 25 | 1 | "PS-b-PMMA BCP was purchased from Polymer Source, Inc. and was used as received. The PS-b-PMMA used in this study had a Mn, PDI, and bulk lamellar spacing, Lo, of 18k-b-18k" | {[][$]CC(c1ccccc1)[$][$]}{[$][$]CC(C)(C(=O)OC)[$][]} | 36000 |  | 38520 |  | 1.07 |  |  |  | PS | [8 empty] | 0.527027 |  | 0.527027 |  | 0.5 |  | 1.05 |  | PMMA | [8 empty] | 0.472973 |  | 0.472973 |  | 0.5 |  | 1.17
792 | 0000-0003-3889-142X | https://doi.org/10.1021/ma011003e | lamellar |  |  | 25 | 1 | "Symmetric poly(styrene-b-methyl methacrylate) was purchased from Polymer Source, Inc. The numberaverage molecular mass (Mn) was 51 200 g/mol, the polydispersity was 1.06, the styrene volume fraction was 0.48, and Lo was 30 nm" | {[][$]CC(c1ccccc1)[$][$]}{[$][$]CC(C)(C(=O)OC)[$][]} | 51200 |  | 54272 |  | 1.06 |  |  |  | PS | [8 empty] | 0.48 |  | 0.48 | [5 empty] | PMMA | [8 empty] | 0.52 |  | 0.52
793 | 0000-0003-3889-142X | https://doi.org/10.1021/cm071208n | cylinder |  |  | 25 | 1 | "The bulk morphology period Lo (cylinder-to-cylinder spacing) of the PS-bPtBA was 53 nm. " | {[][$]CC(c1ccccc1)[$][$]}{[$][$]CC(C(=O)OC(C)(C)C)[$][]} | 98200 |  | 103110 |  | 1.05 |  |  |  | PS | [8 empty] | 0.6633267 |  | 0.6633267 |  | 0.6741344 |  | 1.05 |  | PtBA | [8 empty] | 0.3366733 |  | 0.3366733 |  | 0.3258656 |  | 1
794 | 0000-0003-3889-142X | https://doi.org/10.1116/1.3644341 | lamellar |  |  | 25 | 1 | "The PS-b-PMMA [Mn¼ 22 kg/mol-b-22 kg/mol, polydispersity index (PDI) ¼ 1.09, bulk morphological period (L0) ¼ 25 nm]" | {[][$]CC(c1ccccc1)[$][$]}{[$][$]CC(C)(C(=O)OC)[$][]} | 44000 |  | 47960 |  | 1.09 |  |  |  | PS | [8 empty] | 0.527027 |  | 0.527027 |  | 0.5 |  | 1.05 |  | PMMA | [8 empty] | 0.472973 |  | 0.472973 |  | 0.5 |  | 1.17
795 | 0000-0003-2872-5559 | https://doi.org/10.1021/ma501293n | gyroid |  |  | 240 | 0 | "Figure 1a is a synchrotron small-angle X-ray scattering (SAXS) profile of a bulk sample of SD75 measured at different temperatures...sequence of peaks corresponds to a double-gyroid (DG) structure with the cubic Ia3̅d space group..." | {[][<][Si](C)(C)O[>][<]}{[$][$]CC(c1ccccc1)[$][]} | 72596.15 |  | 75500 |  | 1.04 |  |  |  | PDMS | [8 empty] | 0.415 |  | 0.415 | [5 empty] | PS | [8 empty] | 0.585 |  | 0.585
796 | 0000-0003-1513-6042 | https://doi.org/10.1021/ma060087u | lamellar |  |  | 25 | 1 | "which was commensurate to the natural lamellar period of the block copolymer (Lo) of 48 nm" | {[][$]CC(c1ccccc1)[$][$]}{[$][$]CC(C)(C(=O)OC)[$][]} | 104000 | [7 empty] | PS | [8 empty] | 0.5078125 |  | 0.5078125 |  | 0.4807692 |  | 1.05 |  | PMMA | [8 empty] | 0.4921875 |  | 0.4921875 |  | 0.5192308 |  | 1.17
797 | 0000-0001-8935-964X | https://doi.org/10.1021/acs.nanolett.6b05059 | sphere |  |  | 25 | 1 | "Domain spacing and morphology were determined by SAXS analysis at room temperature" | [H]{[>][>]CC(C)OC(=O)O[<][<]}OCC{[$][$]CC(c1ccccc1)[$][$]}C(C)CC | 15500 |  | 15965 |  | 1.03 |  | 149 |  | PPC | [8 empty] | 0.19 |  | 0.19 | [5 empty] | PS | [8 empty] | 0.81 |  | 0.81
798 | 0000-0001-8935-964X | https://doi.org/10.1021/acs.nanolett.6b05059 | cylinder |  |  | 25 | 1 | "The bulk morphologies of a series of PS-bPPC samples were characterized by small-angle X-ray scattering" | [H]{[>][>]CC(C)OC(=O)O[<][<]}OCC{[$][$]CC(c1ccccc1)[$][$]}C(C)CC | 13300 |  | 13433 |  | 1.01 |  | 129 |  | PPC | [8 empty] | 0.32 |  | 0.32 | [5 empty] | PS | [8 empty] | 0.68 |  | 0.68
799 | 0000-0001-8935-964X | https://doi.org/10.1021/acs.nanolett.6b05059 | lamellar |  |  | 25 | 1 | "...according to which the order−disorder transition of symmetric diblock polymers is predicted to occur at χN =10.5" | [H]{[>][>]CC(C)OC(=O)O[<][<]}OCC{[$][$]CC(c1ccccc1)[$][$]}C(C)CC | 15600 |  | 15756 |  | 1.01 |  | 150 |  | PPC | [8 empty] | 0.47 |  | 0.47 | [5 empty] | PS | [8 empty] | 0.53 |  | 0.53
800 | 0000-0001-8935-964X | https://doi.org/10.1021/acs.nanolett.6b05059 | lamellar | disordered |  | 167.85 | 0 |  | [H]{[>][>]CC(C)OC(=O)O[<][<]}OCC{[$][$]CC(c1ccccc1)[$][$]}C(C)CC | 15600 |  | 15756 |  | 1.01 |  | 150 |  | PPC | [8 empty] | 0.47 |  | 0.47 | [5 empty] | PS | [8 empty] | 0.53 |  | 0.53
801 | 0000-0001-8935-964X | https://doi.org/10.1021/acs.nanolett.6b05059 | lamellar |  |  | 25 | 1 |  | [H]{[>][>]CC(C)OC(=O)O[<][<]}OCC{[$][$]CC(c1ccccc1)[$][$]}C(C)CC | 13700 |  | 14111 |  | 1.03 |  | 132 |  | PPC | [8 empty] | 0.46 |  | 0.46 | [5 empty] | PS | [8 empty] | 0.54 |  | 0.54
802 | 0000-0001-8935-964X | https://doi.org/10.1021/acs.nanolett.6b05059 | lamellar | disordered |  | 151.85 | 0 |  | [H]{[>][>]CC(C)OC(=O)O[<][<]}OCC{[$][$]CC(c1ccccc1)[$][$]}C(C)CC | 13700 |  | 14111 |  | 1.03 |  | 132 |  | PPC | [8 empty] | 0.46 |  | 0.46 | [5 empty] | PS | [8 empty] | 0.54 |  | 0.54
803 | 0000-0001-8935-964X | https://doi.org/10.1021/acs.nanolett.6b05059 | lamellar |  |  | 25 | 1 |  | [H]{[>][>]CC(C)OC(=O)O[<][<]}OCC{[$][$]CC(c1ccccc1)[$][$]}C(C)CC | 12200 |  | 12688 |  | 1.04 |  | 119 |  | PPC | [8 empty] | 0.48 |  | 0.48 | [5 empty] | PS | [8 empty] | 0.52 |  | 0.52
804 | 0000-0001-8935-964X | https://doi.org/10.1021/acs.nanolett.6b05059 | lamellar | disordered |  | 141.85 | 0 |  | [H]{[>][>]CC(C)OC(=O)O[<][<]}OCC{[$][$]CC(c1ccccc1)[$][$]}C(C)CC | 12200 |  | 12688 |  | 1.04 |  | 119 |  | PPC | [8 empty] | 0.48 |  | 0.48 | [5 empty] | PS | [8 empty] | 0.52 |  | 0.52
805 | 0000-0003-0336-0530 | https://doi.org/10.1002/adma.201101813 | sphere |  |  | 190 | 0 | "that naturally forms a BCC morphology in bulk"…"To achieve the bulk BCC structure in thin fi lms, we control the boundary conditions by 1) performing the assembly at 190 °C" | {[][$]CC(c1ccccc1)[$][$]}{[$][$]CC(C)(C(=O)OC)[$][]} | 89000 | [7 empty] | PS | [8 empty] | 0.8460862 |  | 0.8460862 |  | 0.8314607 |  | 1.05 |  | PMMA | [8 empty] | 0.1539138 |  | 0.1539138 |  | 0.1685393 |  | 1.17
806 | 0000-0003-3889-142X | https://doi.org/10.1103/PhysRevLett.108.065502 | lamellar |  |  | 25 | 1 | "The period of the chemical patterns (Ls ¼ 76 nm) was commensurate with that of PS-b-PMMA (molecular weight, Mn ¼ 85–91 kg mol1, bulk lamellae period, L0 ¼ 75:8 nm)." | {[][$]CC(c1ccccc1)[$][$]}{[$][$]CC(C)(C(=O)OC)[$][]} | 176000 | [7 empty] | PS | [8 empty] | 0.51 |  | 0.51 |  | 0.4829545 |  | 1.05 |  | PMMA | [8 empty] | 0.49 |  | 0.49 |  | 0.5170455 |  | 1.17
807 | 0000-0002-0224-3511 | https://doi.org/10.1021/ma8009917 | cylinder |  |  | 25 | 1 | "Films of cylinder-forming polystyrene-block-poly(methyl methacrylate) (bulk intercylinder spacing ao)" | {[][$]CC(c1ccccc1)[$][$]}{[$][$]CC(C)(C(=O)OC)[$][]} | 71400 | [7 empty] | PS | [8 empty] | 0.7291744 |  | 0.7291744 |  | 0.7072829 |  | 1.05 |  | PMMA | [8 empty] | 0.2708256 |  | 0.2708256 |  | 0.2927171 |  | 1.17
808 | 0000-0003-3889-142X | https://doi.org/10.1021/ma802773h | lamellar |  |  | 190 | 0 | "SAXS of ∼1 mm thick samples of P(S-b-MMA), after 3 days of annealing at 190 °C, were performed on a Rigaku System at Materials Science Center of University of WisconsinsMadison." | {[][$]CC(c1ccccc1)[$][$]}{[$][$]CC(C)(C(=O)OC)[$][]} | 104000 | [5 empty] | 1020 |  | PS | [8 empty] | 0.49 |  | 0.49 | [5 empty] | PMMA | [8 empty] | 0.51 |  | 0.51
809 | 0000-0003-3889-142X | https://doi.org/10.1021/ma802773h | lamellar |  |  | 190 | 0 | "Determined from samples in the bulk with SAXS." | {[][$]CC(c1ccccc1)[$][$]}{[$][$]CC(C)(C(=O)OC)[$][]} | 74000 | [5 empty] | 726 |  | PS | [8 empty] | 0.49 |  | 0.49 | [5 empty] | PMMA | [8 empty] | 0.51 |  | 0.51
810 | 0000-0003-3889-142X | https://doi.org/10.1021/ma802773h | lamellar |  |  | 190 | 0 |  | {[][$]CC(c1ccccc1)[$][$]}{[$][$]CC(C)(C(=O)OC)[$][]} | 51000 | [5 empty] | 500 |  | PS | [8 empty] | 0.49 |  | 0.49 | [5 empty] | PMMA | [8 empty] | 0.51 |  | 0.51
811 | 0000-0003-3889-142X | https://doi.org/10.1021/ma802773h | lamellar |  |  | 190 | 0 |  | {[][$]CC(c1ccccc1)[$][$]}{[$][$]CC(C)(C(=O)OC)[$][]} | 36000 | [5 empty] | 353 |  | PS | [8 empty] | 0.49 |  | 0.49 | [5 empty] | PMMA | [8 empty] | 0.51 |  | 0.51
812 | 0000-0002-0224-3511 | https://doi.org/10.1021/ma801039v | sphere |  |  | 25 | 1 | "resulting in a bulk morphology that consisted of PMMA spheres in a PS matrix" | {[][$]CC(c1ccccc1)[$][$]}{[$][$]CC(C)(C(=O)OC)[$][]} | 158000 |  | 172220 |  | 1.09 |  |  |  | PS | [8 empty] | 0.8 |  | 0.8 | [5 empty] | PMMA | [8 empty] | 0.2 |  | 0.2
813 | 0000-0002-7272-7140 | https://doi.org/10.1002/polb.24369 | disordered |  |  | 120 | 0 | "All the bulk samples used in this work were prepared by controlled evaporation of solvent from concentrated solution samples at room temperature, followed by thermal annealing at an elevated temperature on the SAXS line to induce selfassembly. Casting solutions were prepared by dissolving polymers in ethanol and then adding the appropriate amount of 1 N acidic water to protonate the desired number of 2VP groups from 0 to 100% stoichiometric protonation. " | {[][$]CC(c1ncccc1)[$][$]}{[$][$]CC(C)(C(=O)OCCOC)[$][]} | 57200 | [7 empty] | P2VP | [8 empty] | 0.698 |  | 0.698 | [5 empty] | POEGMA | [8 empty] | 0.302 |  | 0.302
814 | 0000-0002-7272-7140 | https://doi.org/10.1002/polb.24369 | disordered |  |  | 100 | 0 | "At 0% protonation, the polymers are miscible for all temperatures and compositions studied." | {[][$]CC(c1ncccc1)[$][$]}{[$][$]CC(C)(C(=O)OCCOC)[$][]} | 57200 | [7 empty] | P2VP | [8 empty] | 0.698 |  | 0.698 | [5 empty] | POEGMA | [8 empty] | 0.302 |  | 0.302
815 | 0000-0002-7272-7140 | https://doi.org/10.1002/polb.24369 | disordered |  |  | 80 | 0 |  | {[][$]CC(c1ncccc1)[$][$]}{[$][$]CC(C)(C(=O)OCCOC)[$][]} | 57200 | [7 empty] | P2VP | [8 empty] | 0.698 |  | 0.698 | [5 empty] | POEGMA | [8 empty] | 0.302 |  | 0.302
816 | 0000-0002-7272-7140 | https://doi.org/10.1002/polb.24369 | disordered |  |  | 60 | 0 |  | {[][$]CC(c1ncccc1)[$][$]}{[$][$]CC(C)(C(=O)OCCOC)[$][]} | 57200 | [7 empty] | P2VP | [8 empty] | 0.698 |  | 0.698 | [5 empty] | POEGMA | [8 empty] | 0.302 |  | 0.302
817 | 0000-0002-7272-7140 | https://doi.org/10.1002/polb.24369 | disordered |  |  | 40 | 0 |  | {[][$]CC(c1ncccc1)[$][$]}{[$][$]CC(C)(C(=O)OCCOC)[$][]} | 57200 | [7 empty] | P2VP | [8 empty] | 0.698 |  | 0.698 | [5 empty] | POEGMA | [8 empty] | 0.302 |  | 0.302
818 | 0000-0002-7272-7140 | https://doi.org/10.1002/polb.24369 | disordered |  |  | 120 | 0 |  | {[][$]CC(c1ncccc1)[$][$]}{[$][$]CC(C)(C(=O)OCCOC)[$][]} | 53100 | [7 empty] | P2VP | [8 empty] | 0.604 |  | 0.604 | [5 empty] | POEGMA | [8 empty] | 0.396 |  | 0.396
819 | 0000-0002-7272-7140 | https://doi.org/10.1002/polb.24369 | disordered |  |  | 100 | 0 |  | {[][$]CC(c1ncccc1)[$][$]}{[$][$]CC(C)(C(=O)OCCOC)[$][]} | 53100 | [7 empty] | P2VP | [8 empty] | 0.604 |  | 0.604 | [5 empty] | POEGMA | [8 empty] | 0.396 |  | 0.396
820 | 0000-0002-7272-7140 | https://doi.org/10.1002/polb.24369 | disordered |  |  | 80 | 0 |  | {[][$]CC(c1ncccc1)[$][$]}{[$][$]CC(C)(C(=O)OCCOC)[$][]} | 53100 | [7 empty] | P2VP | [8 empty] | 0.604 |  | 0.604 | [5 empty] | POEGMA | [8 empty] | 0.396 |  | 0.396
821 | 0000-0002-7272-7140 | https://doi.org/10.1002/polb.24369 | disordered |  |  | 60 | 0 |  | {[][$]CC(c1ncccc1)[$][$]}{[$][$]CC(C)(C(=O)OCCOC)[$][]} | 53100 | [7 empty] | P2VP | [8 empty] | 0.604 |  | 0.604 | [5 empty] | POEGMA | [8 empty] | 0.396 |  | 0.396
822 | 0000-0002-7272-7140 | https://doi.org/10.1002/polb.24369 | disordered |  |  | 40 | 0 |  | {[][$]CC(c1ncccc1)[$][$]}{[$][$]CC(C)(C(=O)OCCOC)[$][]} | 53100 | [7 empty] | P2VP | [8 empty] | 0.604 |  | 0.604 | [5 empty] | POEGMA | [8 empty] | 0.396 |  | 0.396
823 | 0000-0002-7272-7140 | https://doi.org/10.1002/polb.24369 | disordered |  |  | 120 | 0 |  | {[][$]CC(c1ncccc1)[$][$]}{[$][$]CC(C)(C(=O)OCCOC)[$][]} | 59100 | [7 empty] | P2VP | [8 empty] | 0.42 |  | 0.42 | [5 empty] | POEGMA | [8 empty] | 0.58 |  | 0.58
824 | 0000-0002-7272-7140 | https://doi.org/10.1002/polb.24369 | disordered |  |  | 100 | 0 |  | {[][$]CC(c1ncccc1)[$][$]}{[$][$]CC(C)(C(=O)OCCOC)[$][]} | 59100 | [7 empty] | P2VP | [8 empty] | 0.42 |  | 0.42 | [5 empty] | POEGMA | [8 empty] | 0.58 |  | 0.58
825 | 0000-0002-7272-7140 | https://doi.org/10.1002/polb.24369 | disordered |  |  | 80 | 0 |  | {[][$]CC(c1ncccc1)[$][$]}{[$][$]CC(C)(C(=O)OCCOC)[$][]} | 59100 | [7 empty] | P2VP | [8 empty] | 0.42 |  | 0.42 | [5 empty] | POEGMA | [8 empty] | 0.58 |  | 0.58
826 | 0000-0002-7272-7140 | https://doi.org/10.1002/polb.24369 | disordered |  |  | 60 | 0 |  | {[][$]CC(c1ncccc1)[$][$]}{[$][$]CC(C)(C(=O)OCCOC)[$][]} | 59100 | [7 empty] | P2VP | [8 empty] | 0.42 |  | 0.42 | [5 empty] | POEGMA | [8 empty] | 0.58 |  | 0.58
827 | 0000-0002-7272-7140 | https://doi.org/10.1002/polb.24369 | disordered |  |  | 40 | 0 |  | {[][$]CC(c1ncccc1)[$][$]}{[$][$]CC(C)(C(=O)OCCOC)[$][]} | 59100 | [7 empty] | P2VP | [8 empty] | 0.42 |  | 0.42 | [5 empty] | POEGMA | [8 empty] | 0.58 |  | 0.58
828 | 0000-0002-7272-7140 | https://doi.org/10.1002/polb.24369 | disordered |  |  | 120 | 0 |  | {[][$]CC(c1ncccc1)[$][$]}{[$][$]CC(C)(C(=O)OCCOC)[$][]} | 59600 | [7 empty] | P2VP | [8 empty] | 0.336 |  | 0.336 | [5 empty] | POEGMA | [8 empty] | 0.664 |  | 0.664
829 | 0000-0002-7272-7140 | https://doi.org/10.1002/polb.24369 | disordered |  |  | 100 | 0 |  | {[][$]CC(c1ncccc1)[$][$]}{[$][$]CC(C)(C(=O)OCCOC)[$][]} | 59600 | [7 empty] | P2VP | [8 empty] | 0.336 |  | 0.336 | [5 empty] | POEGMA | [8 empty] | 0.664 |  | 0.664
830 | 0000-0002-7272-7140 | https://doi.org/10.1002/polb.24369 | disordered |  |  | 80 | 0 |  | {[][$]CC(c1ncccc1)[$][$]}{[$][$]CC(C)(C(=O)OCCOC)[$][]} | 59600 | [7 empty] | P2VP | [8 empty] | 0.336 |  | 0.336 | [5 empty] | POEGMA | [8 empty] | 0.664 |  | 0.664
831 | 0000-0002-7272-7140 | https://doi.org/10.1002/polb.24369 | disordered |  |  | 60 | 0 |  | {[][$]CC(c1ncccc1)[$][$]}{[$][$]CC(C)(C(=O)OCCOC)[$][]} | 59600 | [7 empty] | P2VP | [8 empty] | 0.336 |  | 0.336 | [5 empty] | POEGMA | [8 empty] | 0.664 |  | 0.664
832 | 0000-0002-7272-7140 | https://doi.org/10.1002/polb.24369 | disordered |  |  | 40 | 0 |  | {[][$]CC(c1ncccc1)[$][$]}{[$][$]CC(C)(C(=O)OCCOC)[$][]} | 59600 | [7 empty] | P2VP | [8 empty] | 0.336 |  | 0.336 | [5 empty] | POEGMA | [8 empty] | 0.664 |  | 0.664
833 | 0000-0002-7272-7140 | https://doi.org/10.1002/polb.24369 | disordered |  |  | 120 | 0 |  | {[][$]CC(c1ncccc1)[$][$]}{[$][$]CC(C)(C(=O)OCCOC)[$][]} | 60800 | [7 empty] | P2VP | [8 empty] | 0.242 |  | 0.242 | [5 empty] | POEGMA | [8 empty] | 0.758 |  | 0.758
834 | 0000-0002-7272-7140 | https://doi.org/10.1002/polb.24369 | disordered |  |  | 100 | 0 |  | {[][$]CC(c1ncccc1)[$][$]}{[$][$]CC(C)(C(=O)OCCOC)[$][]} | 60800 | [7 empty] | P2VP | [8 empty] | 0.242 |  | 0.242 | [5 empty] | POEGMA | [8 empty] | 0.758 |  | 0.758
835 | 0000-0002-7272-7140 | https://doi.org/10.1002/polb.24369 | disordered |  |  | 80 | 0 |  | {[][$]CC(c1ncccc1)[$][$]}{[$][$]CC(C)(C(=O)OCCOC)[$][]} | 60800 | [7 empty] | P2VP | [8 empty] | 0.242 |  | 0.242 | [5 empty] | POEGMA | [8 empty] | 0.758 |  | 0.758
836 | 0000-0002-7272-7140 | https://doi.org/10.1002/polb.24369 | disordered |  |  | 60 | 0 |  | {[][$]CC(c1ncccc1)[$][$]}{[$][$]CC(C)(C(=O)OCCOC)[$][]} | 60800 | [7 empty] | P2VP | [8 empty] | 0.242 |  | 0.242 | [5 empty] | POEGMA | [8 empty] | 0.758 |  | 0.758
837 | 0000-0002-7272-7140 | https://doi.org/10.1002/polb.24369 | disordered |  |  | 40 | 0 |  | {[][$]CC(c1ncccc1)[$][$]}{[$][$]CC(C)(C(=O)OCCOC)[$][]} | 60800 | [7 empty] | P2VP | [8 empty] | 0.242 |  | 0.242 | [5 empty] | POEGMA | [8 empty] | 0.758 |  | 0.758
838 | 0000-0002-7272-7140 | https://doi.org/10.1002/polb.24369 | disordered |  |  | 120 | 0 |  | {[][$]CC(c1ncccc1)[$][$]}{[$][$]CC(C)(C(=O)OCCOC)[$][]} | 67300 | [7 empty] | P2VP | [8 empty] | 0.18 |  | 0.18 | [5 empty] | POEGMA | [8 empty] | 0.82 |  | 0.82
839 | 0000-0002-7272-7140 | https://doi.org/10.1002/polb.24369 | disordered |  |  | 100 | 0 |  | {[][$]CC(c1ncccc1)[$][$]}{[$][$]CC(C)(C(=O)OCCOC)[$][]} | 67300 | [7 empty] | P2VP | [8 empty] | 0.18 |  | 0.18 | [5 empty] | POEGMA | [8 empty] | 0.82 |  | 0.82
840 | 0000-0002-7272-7140 | https://doi.org/10.1002/polb.24369 | disordered |  |  | 80 | 0 |  | {[][$]CC(c1ncccc1)[$][$]}{[$][$]CC(C)(C(=O)OCCOC)[$][]} | 67300 | [7 empty] | P2VP | [8 empty] | 0.18 |  | 0.18 | [5 empty] | POEGMA | [8 empty] | 0.82 |  | 0.82
841 | 0000-0002-7272-7140 | https://doi.org/10.1002/polb.24369 | disordered |  |  | 60 | 0 |  | {[][$]CC(c1ncccc1)[$][$]}{[$][$]CC(C)(C(=O)OCCOC)[$][]} | 67300 | [7 empty] | P2VP | [8 empty] | 0.18 |  | 0.18 | [5 empty] | POEGMA | [8 empty] | 0.82 |  | 0.82
842 | 0000-0002-7272-7140 | https://doi.org/10.1002/polb.24369 | disordered |  |  | 40 | 0 |  | {[][$]CC(c1ncccc1)[$][$]}{[$][$]CC(C)(C(=O)OCCOC)[$][]} | 67300 | [7 empty] | P2VP | [8 empty] | 0.18 |  | 0.18 | [5 empty] | POEGMA | [8 empty] | 0.82 |  | 0.82
843 | 0000-0002-7272-7140 | https://doi.org/10.1002/polb.24369 | disordered |  |  | 120 | 0 |  | {[][$]CC(c1ncccc1)[$][$]}{[$][$]CC(C)(C(=O)OCCOC)[$][]} | 61700 | [7 empty] | P2VP | [8 empty] | 0.069 |  | 0.069 | [5 empty] | POEGMA | [8 empty] | 0.931 |  | 0.931
844 | 0000-0002-7272-7140 | https://doi.org/10.1002/polb.24369 | disordered |  |  | 100 | 0 |  | {[][$]CC(c1ncccc1)[$][$]}{[$][$]CC(C)(C(=O)OCCOC)[$][]} | 61700 | [7 empty] | P2VP | [8 empty] | 0.069 |  | 0.069 | [5 empty] | POEGMA | [8 empty] | 0.931 |  | 0.931
845 | 0000-0002-7272-7140 | https://doi.org/10.1002/polb.24369 | disordered |  |  | 80 | 0 |  | {[][$]CC(c1ncccc1)[$][$]}{[$][$]CC(C)(C(=O)OCCOC)[$][]} | 61700 | [7 empty] | P2VP | [8 empty] | 0.069 |  | 0.069 | [5 empty] | POEGMA | [8 empty] | 0.931 |  | 0.931
846 | 0000-0002-7272-7140 | https://doi.org/10.1002/polb.24369 | disordered |  |  | 60 | 0 |  | {[][$]CC(c1ncccc1)[$][$]}{[$][$]CC(C)(C(=O)OCCOC)[$][]} | 61700 | [7 empty] | P2VP | [8 empty] | 0.069 |  | 0.069 | [5 empty] | POEGMA | [8 empty] | 0.931 |  | 0.931
847 | 0000-0002-7272-7140 | https://doi.org/10.1002/polb.24369 | disordered |  |  | 40 | 0 |  | {[][$]CC(c1ncccc1)[$][$]}{[$][$]CC(C)(C(=O)OCCOC)[$][]} | 61700 | [7 empty] | P2VP | [8 empty] | 0.069 |  | 0.069 | [5 empty] | POEGMA | [8 empty] | 0.931 |  | 0.931
848 | 0000-0002-0106-5565 | https://doi.org/10.1021/ma0629541 | HPL |  |  | 25 | 1 | "Table 1 lists the characteristics of the different SEO copolymers used in this study." | {[][<]CCO[>][<]}{[$][$]CC(c1ccccc1)[$][]} | 61200 | [7 empty] | PEO | [8 empty] | 0.38 |  | 0.38 | [5 empty] | PS | [8 empty] | 0.62 |  | 0.62
849 | 0000-0002-0106-5565 | https://doi.org/10.1021/ma0629541 | lamellar |  |  | 25 | 1 |  | {[][<]CCO[>][<]}{[$][$]CC(c1ccccc1)[$][]} | 172100 | [7 empty] | PEO | [8 empty] | 0.55 |  | 0.55 | [5 empty] | PS | [8 empty] | 0.45 |  | 0.45
850 | 0000-0002-0106-5565 | https://doi.org/10.1021/ma0629541 | lamellar |  |  | 25 | 1 |  | {[][<]CCO[>][<]}{[$][$]CC(c1ccccc1)[$][]} | 93400 | [7 empty] | PEO | [8 empty] | 0.55 |  | 0.55 | [5 empty] | PS | [8 empty] | 0.45 |  | 0.45
851 | 0000-0002-0106-5565 | https://doi.org/10.1021/ma0629541 | HPL |  |  | 25 | 1 |  | {[][<]CCO[>][<]}{[$][$]CC(c1ccccc1)[$][]} | 71000 | [7 empty] | PEO | [8 empty] | 0.42 |  | 0.42 | [5 empty] | PS | [8 empty] | 0.58 |  | 0.58
852 | 0000-0002-0106-5565 | https://doi.org/10.1021/ma0629541 | lamellar |  |  | 25 | 1 |  | {[][<]CCO[>][<]}{[$][$]CC(c1ccccc1)[$][]} | 32500 | [7 empty] | PEO | [8 empty] | 0.48 |  | 0.48 | [5 empty] | PS | [8 empty] | 0.52 |  | 0.52
853 | 0000-0002-0106-5565 | https://doi.org/10.1021/ma900451e | lamellar |  |  | 120 | 0 | "In Figure 1a, we show the dependence of d on salt concentration, r = [Li]/[EO], at 120 C for each of the SEO samples" | {[][<]CCO[>][<]}{[$][$]CC(c1ccccc1)[$][]} | 13000 | [7 empty] | PEO | [8 empty] | 0.52 |  | 0.52 | [5 empty] | PS | [8 empty] | 0.48 |  | 0.48
854 | 0000-0002-0106-5565 | https://doi.org/10.1021/ma900451e | lamellar |  |  | 120 | 0 |  | {[][<]CCO[>][<]}{[$][$]CC(c1ccccc1)[$][]} | 32000 | [7 empty] | PEO | [8 empty] | 0.48 |  | 0.48 | [5 empty] | PS | [8 empty] | 0.52 |  | 0.52
855 | 0000-0002-0106-5565 | https://doi.org/10.1021/ma900451e | HPL |  |  | 120 | 0 |  | {[][<]CCO[>][<]}{[$][$]CC(c1ccccc1)[$][]} | 60000 | [7 empty] | PEO | [8 empty] | 0.38 |  | 0.38 | [5 empty] | PS | [8 empty] | 0.62 |  | 0.62
856 | 0000-0002-0106-5565 | https://doi.org/10.1021/ma900451e | lamellar |  |  | 120 | 0 |  | {[][<]CCO[>][<]}{[$][$]CC(c1ccccc1)[$][]} | 62000 | [7 empty] | PEO | [8 empty] | 0.39 |  | 0.39 | [5 empty] | PS | [8 empty] | 0.61 |  | 0.61
857 | 0000-0002-0106-5565 | https://doi.org/10.1021/ma900451e | HPL |  |  | 120 | 0 |  | {[][<]CCO[>][<]}{[$][$]CC(c1ccccc1)[$][]} | 71000 | [7 empty] | PEO | [8 empty] | 0.42 |  | 0.42 | [5 empty] | PS | [8 empty] | 0.58 |  | 0.58
858 | 0000-0002-0106-5565 | https://doi.org/10.1021/ma900451e | lamellar |  |  | 120 | 0 |  | {[][<]CCO[>][<]}{[$][$]CC(c1ccccc1)[$][]} | 94000 | [7 empty] | PEO | [8 empty] | 0.55 |  | 0.55 | [5 empty] | PS | [8 empty] | 0.45 |  | 0.45
859 | 0000-0002-0106-5565 | https://doi.org/10.1021/ma900451e | lamellar |  |  | 120 | 0 |  | {[][<]CCO[>][<]}{[$][$]CC(c1ccccc1)[$][]} | 121000 | [7 empty] | PEO | [8 empty] | 0.54 |  | 0.54 | [5 empty] | PS | [8 empty] | 0.46 |  | 0.46
860 | 0000-0002-0106-5565 | https://doi.org/10.1021/ma900451e | lamellar |  |  | 120 | 0 |  | {[][<]CCO[>][<]}{[$][$]CC(c1ccccc1)[$][]} | 172000 | [7 empty] | PEO | [8 empty] | 0.55 |  | 0.55 | [5 empty] | PS | [8 empty] | 0.45 |  | 0.45
861 | 0000-0002-0106-5565 | https://doi.org/10.1021/ma900401a | disordered |  |  | 69 | 0 | "The featureless scattering profile of the pure SEO(2.3-4.6) copolymer (r = 0) indicates that the sample is disordered (DIS)" | {[][<]CCO[>][<]}{[$][$]CC(c1ccccc1)[$][]} | 6900 |  | 7038 |  | 1.02 |  |  |  | PEO | [8 empty] | 0.65 |  | 0.65 | [5 empty] | PS | [8 empty] | 0.35 |  | 0.35
862 | 0000-0002-0106-5565 | https://doi.org/10.1021/ma900401a | lamellar | disordered |  | 103 | 0 | "Pure SEO(6.4-7.2) has a LAM morphology and exhibits a classic LAM-to-DIS transition at 103 +- 5 C." | {[][<]CCO[>][<]}{[$][$]CC(c1ccccc1)[$][]} | 13600 |  | 13872 |  | 1.02 |  |  |  | PEO | [8 empty] | 0.52 |  | 0.52 | [5 empty] | PS | [8 empty] | 0.48 |  | 0.48
863 | 0000-0002-4292-5103 | https://doi.org/10.1021/ma900483n | lamellar |  |  | 145 | 0 | "All of the scattering profiles were recorded at 145 C, well above the glass transition temperature of the neat copolymer. The neat copolymer exhibits a lamellar morphology"…"densities of PS and P2VP were taken to be 1.15 and 1.05 g/cm3, respectively" | {[][$]CC(c1ccccc1)[$][$]}{[$][$]CC(c1ncccc1)[$][]} | 28000 | [7 empty] | PS | [8 empty] | 0.4869707 |  | 0.4869707 |  | 0.4642857 |  | 1.05 |  | P2VP | [8 empty] | 0.5130293 |  | 0.5130293 |  | 0.5357143 |  | 1.15
864 | 0000-0003-0270-0257 | https://doi.org/10.1021/acs.macromol.5b02620 | lamellar |  |  | 120 | 0 | "At all salt concentrations, SEO(16−16) exhibits lamellar morphology." "At r = 0.03 and 0.00, the even order peaks are suppressed, indicating a nearly symmetric lamellar structure. " | {[][<]CCO[>][<]}{[$][$]CC(c1ccccc1)[$][]} | 32000 |  | 34880 |  | 1.09 |  |  |  | PEO | [8 empty] | 0.49 |  | 0.49 | [5 empty] | PS | [8 empty] | 0.51 |  | 0.51
865 | 0000-0003-0270-0257 | https://doi.org/10.1021/acs.macromol.5b02620 | disordered |  |  | 120 | 0 | "The neat SEO(4.9−5.5) (r = 0) is disordered" | {[][<]CCO[>][<]}{[$][$]CC(c1ccccc1)[$][]} | 10400 |  | 10816 |  | 1.04 |  |  |  | PEO | [8 empty] | 0.52 |  | 0.52 | [5 empty] | PS | [8 empty] | 0.48 |  | 0.48
866 | 0000-0003-3301-1040 | 10.1126/science.1159352 | sphere |  |  | 25 | 1 | "The BCP used in our experiments was sphericalmorphology polystyrene-b-polydimethylsiloxane (PS-b-PDMS) with molecular weight = 51.5 kg/mol, minority block volume fraction fPDMS = 16.5%, and polydispersity (PDI) = 1.04." | {[][<][Si](C)(C)O[>][<]}{[$][$]CC(c1ccccc1)[$][]} | 51500 |  | 53560 |  | 1.04 |  |  |  | PDMS | [8 empty] | 0.165 |  | 0.165 | [5 empty] | PS | [8 empty] | 0.835 |  | 0.835
867 | 0000-0003-3473-446X | https://doi.org/10.1021/nn302641z | lamellar | disordered |  | 200 | 0 | "Polystyrene-block-poly- (methyl methacrylate) (PS-PMMA) is an exemplary BCP for nanolithography with an ODT of 200 C for a molecular weight of 29 kg/mol and volume fraction 0.5" | {[][$]CC(c1ccccc1)[$][$]}{[$][$]CC(C)(C(=O)OC)[$][]} | 29000 | [7 empty] | PS | [8 empty] | 0.5 |  | 0.5 | [5 empty] | PMMA | [8 empty] | 0.5 |  | 0.5
868 | 0000-0003-3473-446X | https://doi.org/10.1021/mz300475g | cylinder |  |  | 25 | 1 | "Self-assembly of PS-b-PDMS films: PS-b-PDMS diblock copolymers with molecular weights of cylindrical 45.5 kg mol−1 (polydispersity index (PDI) ∼ 1.15, f PS ∼ 0.68), 16 kg mol−1 (PDI ∼ 1.08, f PS ∼ 0.69), and lamellar 43 kg mol−1 (PDI ∼ 1.08, f PS ∼ 0.50)" | {[][$]CC(c1ccccc1)[$][$]}{[>][<][Si](C)(C)O[>][]} | 45500 |  | 52325 |  | 1.15 |  |  |  | PS | [8 empty] | 0.68 |  | 0.68 | [5 empty] | PDMS | [8 empty] | 0.32 |  | 0.32
869 | 0000-0003-3473-446X | https://doi.org/10.1021/mz300475g | cylinder |  |  | 25 | 1 |  | {[][$]CC(c1ccccc1)[$][$]}{[>][<][Si](C)(C)O[>][]} | 16000 |  | 17280 |  | 1.08 |  |  |  | PS | [8 empty] | 0.69 |  | 0.69 | [5 empty] | PDMS | [8 empty] | 0.31 |  | 0.31
870 | 0000-0003-3473-446X | https://doi.org/10.1021/mz300475g | lamellar |  |  | 25 | 1 |  | {[][$]CC(c1ccccc1)[$][$]}{[>][<][Si](C)(C)O[>][]} | 43000 |  | 46440 |  | 1.08 |  |  |  | PS | [8 empty] | 0.5 |  | 0.5 | [5 empty] | PDMS | [8 empty] | 0.5 |  | 0.5
871 | 0000-0002-3872-2004 | https://doi.org/10.1021/acs.macromol.7b00945 | disordered |  |  | 170 | 0 | "Structural factor profiles of disordered DHS6-S7.8 at various temperatures: 170 °C (□), 200 °C (△), 220 °C (◇), 230 °C (tilted △), and 240 °C (○) where the solid lines are obtained from the fitting by the Leibler theory" | {[][$]CC(c1ccccc1)[$][$]}{[$][$]CC(c1ccc(O)c(O)c1)[$][]} | 1500 |  | 1590 |  | 1.06 |  |  |  | PS | [8 empty] | 0.52 |  | 0.52 | [5 empty] | PDHS | [8 empty] | 0.48 |  | 0.48
872 | 0000-0002-3872-2004 | https://doi.org/10.1021/acs.macromol.7b00945 | disordered |  |  | 200 | 0 |  | {[][$]CC(c1ccccc1)[$][$]}{[$][$]CC(c1ccc(O)c(O)c1)[$][]} | 1500 |  | 1590 |  | 1.06 |  |  |  | PS | [8 empty] | 0.52 |  | 0.52 | [5 empty] | PDHS | [8 empty] | 0.48 |  | 0.48
873 | 0000-0002-3872-2004 | https://doi.org/10.1021/acs.macromol.7b00945 | disordered |  |  | 220 | 0 |  | {[][$]CC(c1ccccc1)[$][$]}{[$][$]CC(c1ccc(O)c(O)c1)[$][]} | 1500 |  | 1590 |  | 1.06 |  |  |  | PS | [8 empty] | 0.52 |  | 0.52 | [5 empty] | PDHS | [8 empty] | 0.48 |  | 0.48
874 | 0000-0002-3872-2004 | https://doi.org/10.1021/acs.macromol.7b00945 | disordered |  |  | 230 | 0 |  | {[][$]CC(c1ccccc1)[$][$]}{[$][$]CC(c1ccc(O)c(O)c1)[$][]} | 1500 |  | 1590 |  | 1.06 |  |  |  | PS | [8 empty] | 0.52 |  | 0.52 | [5 empty] | PDHS | [8 empty] | 0.48 |  | 0.48
875 | 0000-0002-3872-2004 | https://doi.org/10.1021/acs.macromol.7b00945 | disordered |  |  | 240 | 0 |  | {[][$]CC(c1ccccc1)[$][$]}{[$][$]CC(c1ccc(O)c(O)c1)[$][]} | 1500 |  | 1590 |  | 1.06 |  |  |  | PS | [8 empty] | 0.52 |  | 0.52 | [5 empty] | PDHS | [8 empty] | 0.48 |  | 0.48
876 | 0000-0002-3872-2004 | https://doi.org/10.1021/acs.macromol.7b00945 | lamellar |  |  | 170 | 0 | "The SAXS profile of DHS8.4-S10 (total numberaverage molecular weight (Mn) = 2.1 kg mol−1 and f PS = 0.5) shows scattering peaks at the position of 1:2:3 relative to q* (1.059 nm−1), indicating that DHS8.4-S10 has lamellar microdomains (Figure 1a)." | {[][$]CC(c1ccccc1)[$][$]}{[$][$]CC(c1ccc(O)c(O)c1)[$][]} | 2150 |  | 2257.5 |  | 1.05 |  |  |  | PS | [8 empty] | 0.5 |  | 0.5 | [5 empty] | PDHS | [8 empty] | 0.5 |  | 0.5
877 | 0000-0002-3872-2004 | https://doi.org/10.1021/acs.macromol.7b00945 | lamellar | disordered |  | 230 | 0 |  | {[][$]CC(c1ccccc1)[$][$]}{[$][$]CC(c1ccc(O)c(O)c1)[$][]} | 2150 |  | 2257.5 |  | 1.05 |  |  |  | PS | [8 empty] | 0.5 |  | 0.5 | [5 empty] | PDHS | [8 empty] | 0.5 |  | 0.5
878 | 0000-0002-3872-2004 | https://doi.org/10.1021/acs.macromol.7b00945 | cylinder |  |  | 170 | 0 | "In Figures 1b, 1c, and 1d, other PDHS-bPSs have SAXS profiles of scattering peaks at the position of 1:√3:√7 relative to q* (0.824, 0.768, and 0.644 nm−1, respectively) exhibiting hexagonal cylindrical microdomains. Each domain spacing (d) is 7.6, 8.1, and 9.7 nm, respectively, which has ∼4 nm of cylinder diameter, when considering the volume fraction of PDHS block."..."Self-Assembly in Bulk. All PDHS-b-PSs were annealed at 170 °C, a temperature above the glass transition temperature (Tg)..." | {[][$]CC(c1ccccc1)[$][$]}{[$][$]CC(c1ccc(O)c(O)c1)[$][]} | 4200 |  | 4578 |  | 1.09 |  |  |  | PS | [8 empty] | 0.79 |  | 0.79 | [5 empty] | PDHS | [8 empty] | 0.21 |  | 0.21
879 | 0000-0002-3872-2004 | https://doi.org/10.1021/acs.macromol.7b00945 | cylinder | disordered |  | 280 | 0 |  | {[][$]CC(c1ccccc1)[$][$]}{[$][$]CC(c1ccc(O)c(O)c1)[$][]} | 4200 |  | 4578 |  | 1.09 |  |  |  | PS | [8 empty] | 0.79 |  | 0.79 | [5 empty] | PDHS | [8 empty] | 0.21 |  | 0.21
880 | 0000-0002-3872-2004 | https://doi.org/10.1021/acs.macromol.7b00945 | cylinder |  |  | 170 | 0 | Figure 1 | {[][$]CC(c1ccccc1)[$][$]}{[$][$]CC(c1ccc(O)c(O)c1)[$][]} | 4900 |  | 5292 |  | 1.08 |  |  |  | PS | [8 empty] | 0.8 |  | 0.8 | [5 empty] | PDHS | [8 empty] | 0.2 |  | 0.2
881 | 0000-0002-3872-2004 | https://doi.org/10.1021/acs.macromol.7b00945 | cylinder | disordered |  | 300 | 0 |  | {[][$]CC(c1ccccc1)[$][$]}{[$][$]CC(c1ccc(O)c(O)c1)[$][]} | 4900 |  | 5292 |  | 1.08 |  |  |  | PS | [8 empty] | 0.8 |  | 0.8 | [5 empty] | PDHS | [8 empty] | 0.2 |  | 0.2
882 | 0000-0002-3872-2004 | https://doi.org/10.1021/acs.macromol.7b00945 | cylinder |  |  | 170 | 0 | Figure 1 | {[][$]CC(c1ccccc1)[$][$]}{[$][$]CC(c1ccc(O)c(O)c1)[$][]} | 6750 |  | 7357.5 |  | 1.09 |  |  |  | PS | [8 empty] | 0.84 |  | 0.84 | [5 empty] | PDHS | [8 empty] | 0.16 |  | 0.16
883 | 0000-0002-3872-2004 | https://doi.org/10.1021/acs.macromol.7b00945 | cylinder |  |  | 310 | 0 | "(TODT > 310 °C)" | {[][$]CC(c1ccccc1)[$][$]}{[$][$]CC(c1ccc(O)c(O)c1)[$][]} | 6750 |  | 7357.5 |  | 1.09 |  |  |  | PS | [8 empty] | 0.84 |  | 0.84 | [5 empty] | PDHS | [8 empty] | 0.16 |  | 0.16
884 | 0000-0003-3899-5843 | https://doi.org/10.1021/acs.macromol.7b00133 | lamellar |  |  | 25 | 1 | "A lamella-forming PS-b-PMMA was synthesized with styrene and methyl methacrylate monomers by living anionic polymerization. The number-averaged molecular weight (Mn), as characterized by sizeexclusion chromatography (SEC) combined with the multiangle laser light scattering (MALLS), was 93.5 kg/mol with a narrow dispersity (Đ = Mw/Mn) less than 1.04. The volume fraction of PS (ϕps) was determined to be 0.503 (corresponding to the mole fraction of 0.463), which was verified by 1 H NMR (Avance II, Bruker Biospin) based on the mass densities of the two components (1.050 and 1.184 g/cm3 for PS and PMMA, respectively). The equilibrium period of PS-b-PMMA was evaluated to be D = 43.0 nm by small-angle X-ray scattering" | {[][$]CC(c1ccccc1)[$][$]}{[$][$]CC(C)(C(=O)OC)[$][]} | 93500 | [7 empty] | PS | [8 empty] | 0.503 |  | 0.503 | [5 empty] | PMMA | [8 empty] | 0.497 |  | 0.497
885 | 0000-0003-3977-1278 | https://doi.org/10.1063/1.458350 | lamellar |  |  | 25 | 1 | "At room temperature PEP-PEE-5 is characterized by a lamellar morphology as indicated by the nearly perfect onedimensional scattering patterns shown in Fig. 13. " | {[][$]CCC(C)C[$],[$]CC(C(C)C)[$],[$]CC(C)(CC)[$][$]}{[$][$]CCCC[$],[$]CC(CC)[$][]} | 54800 |  | 57540 |  | 1.05 |  |  |  | PEP | [8 empty] | 0.55 |  | 0.55 | [5 empty] | PEE | [8 empty] | 0.45 |  | 0.45
886 | 0000-0001-8264-6507 | https://doi.org/10.1016/S0032-3861(99)00147-0 | lamellar |  |  | 92 | 0 | "Transmission electron microscopy (TEM) showed thatsamples are phase-separated into lamellar (D51 and T50)and cylindrical (D63) microstructures. Differential scanningcalorimetry (DSC) measurements showed that these phase-separated samples are strongly segregated, without a signif-icant mixed interphase, at least up to the glass transitiontemperature of PS domains, near 92 C" | {[][$]CC(c1ccccc1)[$][$]}{[>][<][Si](C)(C)O[>][]} | 13600 |  | 16320 |  | 1.2 |  |  |  | PS | [8 empty] | 0.56 |  | 0.56 | [5 empty] | PDMS | [8 empty] | 0.44 |  | 0.44
887 | 0000-0001-8264-6507 | https://doi.org/10.1016/S0032-3861(99)00147-0 | cylinder |  |  | 92 | 0 |  | {[][$]CC(c1ccccc1)[$][$]}{[>][<][Si](C)(C)O[>][]} | 11700 |  | 13455 |  | 1.15 |  |  |  | PS | [8 empty] | 0.67 |  | 0.67 | [5 empty] | PDMS | [8 empty] | 0.33 |  | 0.33
888 | 0000-0003-2872-5559 | https://doi.org/10.1021/acs.chemmater.5b03354 | cylinder |  |  | 25 | 1 | "The block copolymer that was synthesized by anionic polymerization has cylindrical morphology in the bulk and a period of L0 = 35 nm" | {[][<][Si](C)(C)O[>][<]}{[$][$]CC(c1ccccc1)[$][]} | 53000 | [7 empty] | PDMS | [8 empty] | 0.3 |  | 0.3 | [5 empty] | PS | [8 empty] | 0.7 |  | 0.7
889 | 0000-0001-9318-1477 | https://doi.org/10.1021/ma201169z | lamellar |  |  | 50 | 0 | "This observation indicates that the polyether and polyester blocks in these samples are phase-separated (likely into lamellar phases) so that the PEG is able to crystallize.36 One example (entry 7 in Table 3) is shown in Figure 3A" | CO{[<][>]CCO[>][<]}{[>][<]C(=O)C(C)O[>],[<]C(=O)CO[>][<]}C(=O)CO | 9900 | [7 empty] | PEO | [8 empty] | 0.5299501 |  | 0.5299501 |  | 0.4949495 |  | 1.13 |  | PLGA | [8 empty] | 0.4700499 |  | 0.4700499 |  | 0.5050505 |  | 1.3
890 | 0000-0003-3977-1278 | https://doi.org/10.1002/polb.21923 | lamellar |  |  | 189.2141 | 0 | Sample 14.3 kg/mol, Figure 1 | CCC(C){[$][$]CC(C1CCCCC1)[$][$]}{[$][$]CCCC[$],[$]CC(CC)[$][$]}[H] | 14300 |  | 15158 |  | 1.06 |  |  |  | PVCH | [8 empty] | 0.52 |  | 0.52 | [5 empty] | PEE/PE | [8 empty] | 0.48 |  | 0.48
891 | 0000-0003-3977-1278 | https://doi.org/10.1002/polb.21923 | lamellar |  |  | 188.5778 | 0 | "Small angle X-ray scattering (SAXS)measurements confirmed that the morphology of all thesamples was lamellar, consistent with the composition; these results are omitted for brevity" | CCC(C){[$][$]CC(C1CCCCC1)[$][$]}{[$][$]CCCC[$],[$]CC(CC)[$][$]}[H] | 14300 |  | 15158 |  | 1.06 |  |  |  | PVCH | [8 empty] | 0.52 |  | 0.52 | [5 empty] | PEE/PE | [8 empty] | 0.48 |  | 0.48
892 | 0000-0003-3977-1278 | https://doi.org/10.1002/polb.21923 | lamellar |  | rheology | 191.9589 | 0 | "initiated using sec‐butyl lithium" | CCC(C){[$][$]CC(C1CCCCC1)[$][$]}{[$][$]CCCC[$],[$]CC(CC)[$][$]}[H] | 14300 |  | 15158 |  | 1.06 |  |  |  | PVCH | [8 empty] | 0.52 |  | 0.52 | [5 empty] | PEE/PE | [8 empty] | 0.48 |  | 0.48
893 | 0000-0003-3977-1278 | https://doi.org/10.1002/polb.21923 | lamellar |  | rheology | 189.2228 | 0 | "terminated with degassed methanol" | CCC(C){[$][$]CC(C1CCCCC1)[$][$]}{[$][$]CCCC[$],[$]CC(CC)[$][$]}[H] | 14300 |  | 15158 |  | 1.06 |  |  |  | PVCH | [8 empty] | 0.52 |  | 0.52 | [5 empty] | PEE/PE | [8 empty] | 0.48 |  | 0.48
894 | 0000-0003-3977-1278 | https://doi.org/10.1002/polb.21923 | lamellar |  | rheology | 190.068 | 0 |  | CCC(C){[$][$]CC(C1CCCCC1)[$][$]}{[$][$]CCCC[$],[$]CC(CC)[$][$]}[H] | 14300 |  | 15158 |  | 1.06 |  |  |  | PVCH | [8 empty] | 0.52 |  | 0.52 | [5 empty] | PEE/PE | [8 empty] | 0.48 |  | 0.48
895 | 0000-0003-3977-1278 | https://doi.org/10.1002/polb.21923 | lamellar |  | rheology | 191.1254 | 0 |  | CCC(C){[$][$]CC(C1CCCCC1)[$][$]}{[$][$]CCCC[$],[$]CC(CC)[$][$]}[H] | 14300 |  | 15158 |  | 1.06 |  |  |  | PVCH | [8 empty] | 0.52 |  | 0.52 | [5 empty] | PEE/PE | [8 empty] | 0.48 |  | 0.48
896 | 0000-0003-3977-1278 | https://doi.org/10.1002/polb.21923 | lamellar |  | rheology | 192.1804 | 0 |  | CCC(C){[$][$]CC(C1CCCCC1)[$][$]}{[$][$]CCCC[$],[$]CC(CC)[$][$]}[H] | 14300 |  | 15158 |  | 1.06 |  |  |  | PVCH | [8 empty] | 0.52 |  | 0.52 | [5 empty] | PEE/PE | [8 empty] | 0.48 |  | 0.48
897 | 0000-0003-3977-1278 | https://doi.org/10.1002/polb.21923 | lamellar |  | rheology | 194.2897 | 0 |  | CCC(C){[$][$]CC(C1CCCCC1)[$][$]}{[$][$]CCCC[$],[$]CC(CC)[$][$]}[H] | 14300 |  | 15158 |  | 1.06 |  |  |  | PVCH | [8 empty] | 0.52 |  | 0.52 | [5 empty] | PEE/PE | [8 empty] | 0.48 |  | 0.48
898 | 0000-0003-3977-1278 | https://doi.org/10.1002/polb.21923 | lamellar |  | rheology | 192.6118 | 0 |  | CCC(C){[$][$]CC(C1CCCCC1)[$][$]}{[$][$]CCCC[$],[$]CC(CC)[$][$]}[H] | 14300 |  | 15158 |  | 1.06 |  |  |  | PVCH | [8 empty] | 0.52 |  | 0.52 | [5 empty] | PEE/PE | [8 empty] | 0.48 |  | 0.48
899 | 0000-0003-3977-1278 | https://doi.org/10.1002/polb.21923 | lamellar |  | rheology | 193.457 | 0 |  | CCC(C){[$][$]CC(C1CCCCC1)[$][$]}{[$][$]CCCC[$],[$]CC(CC)[$][$]}[H] | 14300 |  | 15158 |  | 1.06 |  |  |  | PVCH | [8 empty] | 0.52 |  | 0.52 | [5 empty] | PEE/PE | [8 empty] | 0.48 |  | 0.48
900 | 0000-0003-3977-1278 | https://doi.org/10.1002/polb.21923 | lamellar |  | rheology | 195.9865 | 0 |  | CCC(C){[$][$]CC(C1CCCCC1)[$][$]}{[$][$]CCCC[$],[$]CC(CC)[$][$]}[H] | 14300 |  | 15158 |  | 1.06 |  |  |  | PVCH | [8 empty] | 0.52 |  | 0.52 | [5 empty] | PEE/PE | [8 empty] | 0.48 |  | 0.48
901 | 0000-0003-3977-1278 | https://doi.org/10.1002/polb.21923 | lamellar |  | rheology | 194.937 | 0 |  | CCC(C){[$][$]CC(C1CCCCC1)[$][$]}{[$][$]CCCC[$],[$]CC(CC)[$][$]}[H] | 14300 |  | 15158 |  | 1.06 |  |  |  | PVCH | [8 empty] | 0.52 |  | 0.52 | [5 empty] | PEE/PE | [8 empty] | 0.48 |  | 0.48
902 | 0000-0003-3977-1278 | https://doi.org/10.1002/polb.21923 | lamellar |  | rheology | 198.531 | 0 |  | CCC(C){[$][$]CC(C1CCCCC1)[$][$]}{[$][$]CCCC[$],[$]CC(CC)[$][$]}[H] | 14300 |  | 15158 |  | 1.06 |  |  |  | PVCH | [8 empty] | 0.52 |  | 0.52 | [5 empty] | PEE/PE | [8 empty] | 0.48 |  | 0.48
903 | 0000-0003-3977-1278 | https://doi.org/10.1002/polb.21923 | lamellar |  | rheology | 198.106 | 0 |  | CCC(C){[$][$]CC(C1CCCCC1)[$][$]}{[$][$]CCCC[$],[$]CC(CC)[$][$]}[H] | 14300 |  | 15158 |  | 1.06 |  |  |  | PVCH | [8 empty] | 0.52 |  | 0.52 | [5 empty] | PEE/PE | [8 empty] | 0.48 |  | 0.48
904 | 0000-0003-3977-1278 | https://doi.org/10.1002/polb.21923 | lamellar |  | rheology | 196.8397 | 0 |  | CCC(C){[$][$]CC(C1CCCCC1)[$][$]}{[$][$]CCCC[$],[$]CC(CC)[$][$]}[H] | 14300 |  | 15158 |  | 1.06 |  |  |  | PVCH | [8 empty] | 0.52 |  | 0.52 | [5 empty] | PEE/PE | [8 empty] | 0.48 |  | 0.48
905 | 0000-0003-3977-1278 | https://doi.org/10.1002/polb.21923 | lamellar |  | rheology | 196.2097 | 0 |  | CCC(C){[$][$]CC(C1CCCCC1)[$][$]}{[$][$]CCCC[$],[$]CC(CC)[$][$]}[H] | 14300 |  | 15158 |  | 1.06 |  |  |  | PVCH | [8 empty] | 0.52 |  | 0.52 | [5 empty] | PEE/PE | [8 empty] | 0.48 |  | 0.48
906 | 0000-0003-3977-1278 | https://doi.org/10.1002/polb.21923 | lamellar |  | rheology | 200.8595 | 0 |  | CCC(C){[$][$]CC(C1CCCCC1)[$][$]}{[$][$]CCCC[$],[$]CC(CC)[$][$]}[H] | 14300 |  | 15158 |  | 1.06 |  |  |  | PVCH | [8 empty] | 0.52 |  | 0.52 | [5 empty] | PEE/PE | [8 empty] | 0.48 |  | 0.48
907 | 0000-0003-3977-1278 | https://doi.org/10.1002/polb.21923 | lamellar |  | rheology | 200.4329 | 0 |  | CCC(C){[$][$]CC(C1CCCCC1)[$][$]}{[$][$]CCCC[$],[$]CC(CC)[$][$]}[H] | 14300 |  | 15158 |  | 1.06 |  |  |  | PVCH | [8 empty] | 0.52 |  | 0.52 | [5 empty] | PEE/PE | [8 empty] | 0.48 |  | 0.48
908 | 0000-0003-3977-1278 | https://doi.org/10.1002/polb.21923 | lamellar |  | rheology | 199.1737 | 0 |  | CCC(C){[$][$]CC(C1CCCCC1)[$][$]}{[$][$]CCCC[$],[$]CC(CC)[$][$]}[H] | 14300 |  | 15158 |  | 1.06 |  |  |  | PVCH | [8 empty] | 0.52 |  | 0.52 | [5 empty] | PEE/PE | [8 empty] | 0.48 |  | 0.48
909 | 0000-0003-3977-1278 | https://doi.org/10.1002/polb.21923 | lamellar |  | rheology | 202.5571 | 0 |  | CCC(C){[$][$]CC(C1CCCCC1)[$][$]}{[$][$]CCCC[$],[$]CC(CC)[$][$]}[H] | 14300 |  | 15158 |  | 1.06 |  |  |  | PVCH | [8 empty] | 0.52 |  | 0.52 | [5 empty] | PEE/PE | [8 empty] | 0.48 |  | 0.48
910 | 0000-0003-3977-1278 | https://doi.org/10.1002/polb.21923 | lamellar |  | rheology | 201.5021 | 0 |  | CCC(C){[$][$]CC(C1CCCCC1)[$][$]}{[$][$]CCCC[$],[$]CC(CC)[$][$]}[H] | 14300 |  | 15158 |  | 1.06 |  |  |  | PVCH | [8 empty] | 0.52 |  | 0.52 | [5 empty] | PEE/PE | [8 empty] | 0.48 |  | 0.48
911 | 0000-0003-3977-1278 | https://doi.org/10.1002/polb.21923 | lamellar | disordered | rheology | 203.2084 | 0 |  | CCC(C){[$][$]CC(C1CCCCC1)[$][$]}{[$][$]CCCC[$],[$]CC(CC)[$][$]}[H] | 14300 |  | 15158 |  | 1.06 |  |  |  | PVCH | [8 empty] | 0.52 |  | 0.52 | [5 empty] | PEE/PE | [8 empty] | 0.48 |  | 0.48
912 | 0000-0003-3977-1278 | https://doi.org/10.1002/polb.21923 | lamellar | disordered | rheology | 204.4771 | 0 |  | CCC(C){[$][$]CC(C1CCCCC1)[$][$]}{[$][$]CCCC[$],[$]CC(CC)[$][$]}[H] | 14300 |  | 15158 |  | 1.06 |  |  |  | PVCH | [8 empty] | 0.52 |  | 0.52 | [5 empty] | PEE/PE | [8 empty] | 0.48 |  | 0.48
913 | 0000-0003-3977-1278 | https://doi.org/10.1002/polb.21923 | lamellar | disordered | rheology | 205.1237 | 0 |  | CCC(C){[$][$]CC(C1CCCCC1)[$][$]}{[$][$]CCCC[$],[$]CC(CC)[$][$]}[H] | 14300 |  | 15158 |  | 1.06 |  |  |  | PVCH | [8 empty] | 0.52 |  | 0.52 | [5 empty] | PEE/PE | [8 empty] | 0.48 |  | 0.48
914 | 0000-0003-3977-1278 | https://doi.org/10.1002/polb.21923 | lamellar | disordered | rheology | 205.145 | 0 |  | CCC(C){[$][$]CC(C1CCCCC1)[$][$]}{[$][$]CCCC[$],[$]CC(CC)[$][$]}[H] | 14300 |  | 15158 |  | 1.06 |  |  |  | PVCH | [8 empty] | 0.52 |  | 0.52 | [5 empty] | PEE/PE | [8 empty] | 0.48 |  | 0.48
915 | 0000-0003-3977-1278 | https://doi.org/10.1002/polb.21923 | lamellar | disordered | rheology | 206.4326 | 0 | Tabulated: 206C | CCC(C){[$][$]CC(C1CCCCC1)[$][$]}{[$][$]CCCC[$],[$]CC(CC)[$][$]}[H] | 14300 |  | 15158 |  | 1.06 |  |  |  | PVCH | [8 empty] | 0.52 |  | 0.52 | [5 empty] | PEE/PE | [8 empty] | 0.48 |  | 0.48
916 | 0000-0003-3977-1278 | https://doi.org/10.1002/polb.21923 | lamellar | disordered | rheology | 206.7054 | 0 |  | CCC(C){[$][$]CC(C1CCCCC1)[$][$]}{[$][$]CCCC[$],[$]CC(CC)[$][$]}[H] | 14300 |  | 15158 |  | 1.06 |  |  |  | PVCH | [8 empty] | 0.52 |  | 0.52 | [5 empty] | PEE/PE | [8 empty] | 0.48 |  | 0.48
917 | 0000-0003-3977-1278 | https://doi.org/10.1002/polb.21923 | disordered |  | rheology | 207.0665 | 0 |  | CCC(C){[$][$]CC(C1CCCCC1)[$][$]}{[$][$]CCCC[$],[$]CC(CC)[$][$]}[H] | 14300 |  | 15158 |  | 1.06 |  |  |  | PVCH | [8 empty] | 0.52 |  | 0.52 | [5 empty] | PEE/PE | [8 empty] | 0.48 |  | 0.48
918 | 0000-0003-3977-1278 | https://doi.org/10.1002/polb.21923 | lamellar |  | rheology | 203.9646 | 0 | Sample 15.3 kg/mol, Figure 1 | CCC(C){[$][$]CC(C1CCCCC1)[$][$]}{[$][$]CCCC[$],[$]CC(CC)[$][$]}[H] | 15300 |  | 16371 |  | 1.07 |  |  |  | PVCH | [8 empty] | 0.52 |  | 0.52 | [5 empty] | PEE/PE | [8 empty] | 0.48 |  | 0.48
919 | 0000-0003-3977-1278 | https://doi.org/10.1002/polb.21923 | lamellar |  | rheology | 202.9198 | 0 |  | CCC(C){[$][$]CC(C1CCCCC1)[$][$]}{[$][$]CCCC[$],[$]CC(CC)[$][$]}[H] | 15300 |  | 16371 |  | 1.07 |  |  |  | PVCH | [8 empty] | 0.52 |  | 0.52 | [5 empty] | PEE/PE | [8 empty] | 0.48 |  | 0.48
920 | 0000-0003-3977-1278 | https://doi.org/10.1002/polb.21923 | lamellar |  | rheology | 204.3998 | 0 |  | CCC(C){[$][$]CC(C1CCCCC1)[$][$]}{[$][$]CCCC[$],[$]CC(CC)[$][$]}[H] | 15300 |  | 16371 |  | 1.07 |  |  |  | PVCH | [8 empty] | 0.52 |  | 0.52 | [5 empty] | PEE/PE | [8 empty] | 0.48 |  | 0.48
921 | 0000-0003-3977-1278 | https://doi.org/10.1002/polb.21923 | lamellar |  | rheology | 206.707 | 0 |  | CCC(C){[$][$]CC(C1CCCCC1)[$][$]}{[$][$]CCCC[$],[$]CC(CC)[$][$]}[H] | 15300 |  | 16371 |  | 1.07 |  |  |  | PVCH | [8 empty] | 0.52 |  | 0.52 | [5 empty] | PEE/PE | [8 empty] | 0.48 |  | 0.48
922 | 0000-0003-3977-1278 | https://doi.org/10.1002/polb.21923 | lamellar |  | rheology | 207.3472 | 0 |  | CCC(C){[$][$]CC(C1CCCCC1)[$][$]}{[$][$]CCCC[$],[$]CC(CC)[$][$]}[H] | 15300 |  | 16371 |  | 1.07 |  |  |  | PVCH | [8 empty] | 0.52 |  | 0.52 | [5 empty] | PEE/PE | [8 empty] | 0.48 |  | 0.48
923 | 0000-0003-3977-1278 | https://doi.org/10.1002/polb.21923 | lamellar |  | rheology | 209.0331 | 0 |  | CCC(C){[$][$]CC(C1CCCCC1)[$][$]}{[$][$]CCCC[$],[$]CC(CC)[$][$]}[H] | 15300 |  | 16371 |  | 1.07 |  |  |  | PVCH | [8 empty] | 0.52 |  | 0.52 | [5 empty] | PEE/PE | [8 empty] | 0.48 |  | 0.48
924 | 0000-0003-3977-1278 | https://doi.org/10.1002/polb.21923 | lamellar |  | rheology | 211.5681 | 0 |  | CCC(C){[$][$]CC(C1CCCCC1)[$][$]}{[$][$]CCCC[$],[$]CC(CC)[$][$]}[H] | 15300 |  | 16371 |  | 1.07 |  |  |  | PVCH | [8 empty] | 0.52 |  | 0.52 | [5 empty] | PEE/PE | [8 empty] | 0.48 |  | 0.48
925 | 0000-0003-3977-1278 | https://doi.org/10.1002/polb.21923 | lamellar |  | rheology | 209.4667 | 0 |  | CCC(C){[$][$]CC(C1CCCCC1)[$][$]}{[$][$]CCCC[$],[$]CC(CC)[$][$]}[H] | 15300 |  | 16371 |  | 1.07 |  |  |  | PVCH | [8 empty] | 0.52 |  | 0.52 | [5 empty] | PEE/PE | [8 empty] | 0.48 |  | 0.48
926 | 0000-0003-3977-1278 | https://doi.org/10.1002/polb.21923 | lamellar |  | rheology | 208.2036 | 0 |  | CCC(C){[$][$]CC(C1CCCCC1)[$][$]}{[$][$]CCCC[$],[$]CC(CC)[$][$]}[H] | 15300 |  | 16371 |  | 1.07 |  |  |  | PVCH | [8 empty] | 0.52 |  | 0.52 | [5 empty] | PEE/PE | [8 empty] | 0.48 |  | 0.48
927 | 0000-0003-3977-1278 | https://doi.org/10.1002/polb.21923 | lamellar |  | rheology | 215.7929 | 0 |  | CCC(C){[$][$]CC(C1CCCCC1)[$][$]}{[$][$]CCCC[$],[$]CC(CC)[$][$]}[H] | 15300 |  | 16371 |  | 1.07 |  |  |  | PVCH | [8 empty] | 0.52 |  | 0.52 | [5 empty] | PEE/PE | [8 empty] | 0.48 |  | 0.48
928 | 0000-0003-3977-1278 | https://doi.org/10.1002/polb.21923 | lamellar |  | rheology | 214.3231 | 0 |  | CCC(C){[$][$]CC(C1CCCCC1)[$][$]}{[$][$]CCCC[$],[$]CC(CC)[$][$]}[H] | 15300 |  | 16371 |  | 1.07 |  |  |  | PVCH | [8 empty] | 0.52 |  | 0.52 | [5 empty] | PEE/PE | [8 empty] | 0.48 |  | 0.48
929 | 0000-0003-3977-1278 | https://doi.org/10.1002/polb.21923 | lamellar |  | rheology | 213.6852 | 0 |  | CCC(C){[$][$]CC(C1CCCCC1)[$][$]}{[$][$]CCCC[$],[$]CC(CC)[$][$]}[H] | 15300 |  | 16371 |  | 1.07 |  |  |  | PVCH | [8 empty] | 0.52 |  | 0.52 | [5 empty] | PEE/PE | [8 empty] | 0.48 |  | 0.48
930 | 0000-0003-3977-1278 | https://doi.org/10.1002/polb.21923 | lamellar |  | rheology | 212.2131 | 0 |  | CCC(C){[$][$]CC(C1CCCCC1)[$][$]}{[$][$]CCCC[$],[$]CC(CC)[$][$]}[H] | 15300 |  | 16371 |  | 1.07 |  |  |  | PVCH | [8 empty] | 0.52 |  | 0.52 | [5 empty] | PEE/PE | [8 empty] | 0.48 |  | 0.48
931 | 0000-0003-3977-1278 | https://doi.org/10.1002/polb.21923 | lamellar |  | rheology | 217.276 | 0 |  | CCC(C){[$][$]CC(C1CCCCC1)[$][$]}{[$][$]CCCC[$],[$]CC(CC)[$][$]}[H] | 15300 |  | 16371 |  | 1.07 |  |  |  | PVCH | [8 empty] | 0.52 |  | 0.52 | [5 empty] | PEE/PE | [8 empty] | 0.48 |  | 0.48
932 | 0000-0003-3977-1278 | https://doi.org/10.1002/polb.21923 | lamellar |  | rheology | 218.1237 | 0 |  | CCC(C){[$][$]CC(C1CCCCC1)[$][$]}{[$][$]CCCC[$],[$]CC(CC)[$][$]}[H] | 15300 |  | 16371 |  | 1.07 |  |  |  | PVCH | [8 empty] | 0.52 |  | 0.52 | [5 empty] | PEE/PE | [8 empty] | 0.48 |  | 0.48
933 | 0000-0003-3977-1278 | https://doi.org/10.1002/polb.21923 | lamellar |  | rheology | 219.3932 | 0 |  | CCC(C){[$][$]CC(C1CCCCC1)[$][$]}{[$][$]CCCC[$],[$]CC(CC)[$][$]}[H] | 15300 |  | 16371 |  | 1.07 |  |  |  | PVCH | [8 empty] | 0.52 |  | 0.52 | [5 empty] | PEE/PE | [8 empty] | 0.48 |  | 0.48
934 | 0000-0003-3977-1278 | https://doi.org/10.1002/polb.21923 | lamellar |  | rheology | 221.5032 | 0 |  | CCC(C){[$][$]CC(C1CCCCC1)[$][$]}{[$][$]CCCC[$],[$]CC(CC)[$][$]}[H] | 15300 |  | 16371 |  | 1.07 |  |  |  | PVCH | [8 empty] | 0.52 |  | 0.52 | [5 empty] | PEE/PE | [8 empty] | 0.48 |  | 0.48
935 | 0000-0003-3977-1278 | https://doi.org/10.1002/polb.21923 | lamellar |  | rheology | 223.6164 | 0 |  | CCC(C){[$][$]CC(C1CCCCC1)[$][$]}{[$][$]CCCC[$],[$]CC(CC)[$][$]}[H] | 15300 |  | 16371 |  | 1.07 |  |  |  | PVCH | [8 empty] | 0.52 |  | 0.52 | [5 empty] | PEE/PE | [8 empty] | 0.48 |  | 0.48
936 | 0000-0003-3977-1278 | https://doi.org/10.1002/polb.21923 | lamellar |  | rheology | 225.3117 | 0 |  | CCC(C){[$][$]CC(C1CCCCC1)[$][$]}{[$][$]CCCC[$],[$]CC(CC)[$][$]}[H] | 15300 |  | 16371 |  | 1.07 |  |  |  | PVCH | [8 empty] | 0.52 |  | 0.52 | [5 empty] | PEE/PE | [8 empty] | 0.48 |  | 0.48
937 | 0000-0003-3977-1278 | https://doi.org/10.1002/polb.21923 | lamellar |  | rheology | 228.2701 | 0 |  | CCC(C){[$][$]CC(C1CCCCC1)[$][$]}{[$][$]CCCC[$],[$]CC(CC)[$][$]}[H] | 15300 |  | 16371 |  | 1.07 |  |  |  | PVCH | [8 empty] | 0.52 |  | 0.52 | [5 empty] | PEE/PE | [8 empty] | 0.48 |  | 0.48
938 | 0000-0003-3977-1278 | https://doi.org/10.1002/polb.21923 | lamellar |  | rheology | 227.4288 | 0 |  | CCC(C){[$][$]CC(C1CCCCC1)[$][$]}{[$][$]CCCC[$],[$]CC(CC)[$][$]}[H] | 15300 |  | 16371 |  | 1.07 |  |  |  | PVCH | [8 empty] | 0.52 |  | 0.52 | [5 empty] | PEE/PE | [8 empty] | 0.48 |  | 0.48
939 | 0000-0003-3977-1278 | https://doi.org/10.1002/polb.21923 | lamellar |  | rheology | 226.7972 | 0 |  | CCC(C){[$][$]CC(C1CCCCC1)[$][$]}{[$][$]CCCC[$],[$]CC(CC)[$][$]}[H] | 15300 |  | 16371 |  | 1.07 |  |  |  | PVCH | [8 empty] | 0.52 |  | 0.52 | [5 empty] | PEE/PE | [8 empty] | 0.48 |  | 0.48
940 | 0000-0003-3977-1278 | https://doi.org/10.1002/polb.21923 | lamellar |  | rheology | 223.4169 | 0 |  | CCC(C){[$][$]CC(C1CCCCC1)[$][$]}{[$][$]CCCC[$],[$]CC(CC)[$][$]}[H] | 15300 |  | 16371 |  | 1.07 |  |  |  | PVCH | [8 empty] | 0.52 |  | 0.52 | [5 empty] | PEE/PE | [8 empty] | 0.48 |  | 0.48
941 | 0000-0003-3977-1278 | https://doi.org/10.1002/polb.21923 | lamellar |  | rheology | 222.3524 | 0 |  | CCC(C){[$][$]CC(C1CCCCC1)[$][$]}{[$][$]CCCC[$],[$]CC(CC)[$][$]}[H] | 15300 |  | 16371 |  | 1.07 |  |  |  | PVCH | [8 empty] | 0.52 |  | 0.52 | [5 empty] | PEE/PE | [8 empty] | 0.48 |  | 0.48
942 | 0000-0003-3977-1278 | https://doi.org/10.1002/polb.21923 | lamellar |  | rheology | 216.0208 | 0 |  | CCC(C){[$][$]CC(C1CCCCC1)[$][$]}{[$][$]CCCC[$],[$]CC(CC)[$][$]}[H] | 15300 |  | 16371 |  | 1.07 |  |  |  | PVCH | [8 empty] | 0.52 |  | 0.52 | [5 empty] | PEE/PE | [8 empty] | 0.48 |  | 0.48
943 | 0000-0003-3977-1278 | https://doi.org/10.1002/polb.21923 | lamellar |  | rheology | 229.7604 | 0 |  | CCC(C){[$][$]CC(C1CCCCC1)[$][$]}{[$][$]CCCC[$],[$]CC(CC)[$][$]}[H] | 15300 |  | 16371 |  | 1.07 |  |  |  | PVCH | [8 empty] | 0.52 |  | 0.52 | [5 empty] | PEE/PE | [8 empty] | 0.48 |  | 0.48
944 | 0000-0003-3977-1278 | https://doi.org/10.1002/polb.21923 | lamellar |  | rheology | 228.7038 | 0 |  | CCC(C){[$][$]CC(C1CCCCC1)[$][$]}{[$][$]CCCC[$],[$]CC(CC)[$][$]}[H] | 15300 |  | 16371 |  | 1.07 |  |  |  | PVCH | [8 empty] | 0.52 |  | 0.52 | [5 empty] | PEE/PE | [8 empty] | 0.48 |  | 0.48
945 | 0000-0003-3977-1278 | https://doi.org/10.1002/polb.21923 | lamellar |  | rheology | 230.4133 | 0 |  | CCC(C){[$][$]CC(C1CCCCC1)[$][$]}{[$][$]CCCC[$],[$]CC(CC)[$][$]}[H] | 15300 |  | 16371 |  | 1.07 |  |  |  | PVCH | [8 empty] | 0.52 |  | 0.52 | [5 empty] | PEE/PE | [8 empty] | 0.48 |  | 0.48
946 | 0000-0003-3977-1278 | https://doi.org/10.1002/polb.21923 | lamellar | disordered | rheology | 231.0496 | 0 |  | CCC(C){[$][$]CC(C1CCCCC1)[$][$]}{[$][$]CCCC[$],[$]CC(CC)[$][$]}[H] | 15300 |  | 16371 |  | 1.07 |  |  |  | PVCH | [8 empty] | 0.52 |  | 0.52 | [5 empty] | PEE/PE | [8 empty] | 0.48 |  | 0.48
947 | 0000-0003-3977-1278 | https://doi.org/10.1002/polb.21923 | lamellar | disordered | rheology | 231.8988 | 0 |  | CCC(C){[$][$]CC(C1CCCCC1)[$][$]}{[$][$]CCCC[$],[$]CC(CC)[$][$]}[H] | 15300 |  | 16371 |  | 1.07 |  |  |  | PVCH | [8 empty] | 0.52 |  | 0.52 | [5 empty] | PEE/PE | [8 empty] | 0.48 |  | 0.48
948 | 0000-0003-3977-1278 | https://doi.org/10.1002/polb.21923 | lamellar | disordered | rheology | 232.3269 | 0 |  | CCC(C){[$][$]CC(C1CCCCC1)[$][$]}{[$][$]CCCC[$],[$]CC(CC)[$][$]}[H] | 15300 |  | 16371 |  | 1.07 |  |  |  | PVCH | [8 empty] | 0.52 |  | 0.52 | [5 empty] | PEE/PE | [8 empty] | 0.48 |  | 0.48
949 | 0000-0003-3977-1278 | https://doi.org/10.1002/polb.21923 | lamellar | disordered | rheology | 232.3403 | 0 |  | CCC(C){[$][$]CC(C1CCCCC1)[$][$]}{[$][$]CCCC[$],[$]CC(CC)[$][$]}[H] | 15300 |  | 16371 |  | 1.07 |  |  |  | PVCH | [8 empty] | 0.52 |  | 0.52 | [5 empty] | PEE/PE | [8 empty] | 0.48 |  | 0.48
950 | 0000-0003-3977-1278 | https://doi.org/10.1002/polb.21923 | lamellar | disordered | rheology | 232.8111 | 0 |  | CCC(C){[$][$]CC(C1CCCCC1)[$][$]}{[$][$]CCCC[$],[$]CC(CC)[$][$]}[H] | 15300 |  | 16371 |  | 1.07 |  |  |  | PVCH | [8 empty] | 0.52 |  | 0.52 | [5 empty] | PEE/PE | [8 empty] | 0.48 |  | 0.48
951 | 0000-0003-3977-1278 | https://doi.org/10.1002/polb.21923 | disordered |  | rheology | 233.5302 | 0 | Tabulated: 233C | CCC(C){[$][$]CC(C1CCCCC1)[$][$]}{[$][$]CCCC[$],[$]CC(CC)[$][$]}[H] | 15300 |  | 16371 |  | 1.07 |  |  |  | PVCH | [8 empty] | 0.52 |  | 0.52 | [5 empty] | PEE/PE | [8 empty] | 0.48 |  | 0.48
952 | 0000-0003-3977-1278 | https://doi.org/10.1002/polb.21923 | lamellar |  | rheology | 257.8701 | 0 | Sample 16 kg/mol, Figure 1 | CCC(C){[$][$]CC(C1CCCCC1)[$][$]}{[$][$]CCCC[$],[$]CC(CC)[$][$]}[H] | 16000 |  | 17280 |  | 1.08 |  |  |  | PVCH | [8 empty] | 0.53 |  | 0.53 | [5 empty] | PEE/PE | [8 empty] | 0.47 |  | 0.47
953 | 0000-0003-3977-1278 | https://doi.org/10.1002/polb.21923 | lamellar |  | rheology | 257.8731 | 0 |  | CCC(C){[$][$]CC(C1CCCCC1)[$][$]}{[$][$]CCCC[$],[$]CC(CC)[$][$]}[H] | 16000 |  | 17280 |  | 1.08 |  |  |  | PVCH | [8 empty] | 0.53 |  | 0.53 | [5 empty] | PEE/PE | [8 empty] | 0.47 |  | 0.47
954 | 0000-0003-3977-1278 | https://doi.org/10.1002/polb.21923 | lamellar |  | rheology | 258.6914 | 0 |  | CCC(C){[$][$]CC(C1CCCCC1)[$][$]}{[$][$]CCCC[$],[$]CC(CC)[$][$]}[H] | 16000 |  | 17280 |  | 1.08 |  |  |  | PVCH | [8 empty] | 0.53 |  | 0.53 | [5 empty] | PEE/PE | [8 empty] | 0.47 |  | 0.47
955 | 0000-0003-3977-1278 | https://doi.org/10.1002/polb.21923 | lamellar |  | rheology | 260.3141 | 0 |  | CCC(C){[$][$]CC(C1CCCCC1)[$][$]}{[$][$]CCCC[$],[$]CC(CC)[$][$]}[H] | 16000 |  | 17280 |  | 1.08 |  |  |  | PVCH | [8 empty] | 0.53 |  | 0.53 | [5 empty] | PEE/PE | [8 empty] | 0.47 |  | 0.47
956 | 0000-0003-3977-1278 | https://doi.org/10.1002/polb.21923 | lamellar |  | rheology | 259.9156 | 0 |  | CCC(C){[$][$]CC(C1CCCCC1)[$][$]}{[$][$]CCCC[$],[$]CC(CC)[$][$]}[H] | 16000 |  | 17280 |  | 1.08 |  |  |  | PVCH | [8 empty] | 0.53 |  | 0.53 | [5 empty] | PEE/PE | [8 empty] | 0.47 |  | 0.47
957 | 0000-0003-3977-1278 | https://doi.org/10.1002/polb.21923 | lamellar |  | rheology | 261.5429 | 0 |  | CCC(C){[$][$]CC(C1CCCCC1)[$][$]}{[$][$]CCCC[$],[$]CC(CC)[$][$]}[H] | 16000 |  | 17280 |  | 1.08 |  |  |  | PVCH | [8 empty] | 0.53 |  | 0.53 | [5 empty] | PEE/PE | [8 empty] | 0.47 |  | 0.47
958 | 0000-0003-3977-1278 | https://doi.org/10.1002/polb.21923 | lamellar |  | rheology | 261.949 | 0 |  | CCC(C){[$][$]CC(C1CCCCC1)[$][$]}{[$][$]CCCC[$],[$]CC(CC)[$][$]}[H] | 16000 |  | 17280 |  | 1.08 |  |  |  | PVCH | [8 empty] | 0.53 |  | 0.53 | [5 empty] | PEE/PE | [8 empty] | 0.47 |  | 0.47
959 | 0000-0003-3977-1278 | https://doi.org/10.1002/polb.21923 | lamellar |  | rheology | 263.1717 | 0 |  | CCC(C){[$][$]CC(C1CCCCC1)[$][$]}{[$][$]CCCC[$],[$]CC(CC)[$][$]}[H] | 16000 |  | 17280 |  | 1.08 |  |  |  | PVCH | [8 empty] | 0.53 |  | 0.53 | [5 empty] | PEE/PE | [8 empty] | 0.47 |  | 0.47
960 | 0000-0003-3977-1278 | https://doi.org/10.1002/polb.21923 | lamellar |  | rheology | 263.9899 | 0 |  | CCC(C){[$][$]CC(C1CCCCC1)[$][$]}{[$][$]CCCC[$],[$]CC(CC)[$][$]}[H] | 16000 |  | 17280 |  | 1.08 |  |  |  | PVCH | [8 empty] | 0.53 |  | 0.53 | [5 empty] | PEE/PE | [8 empty] | 0.47 |  | 0.47
961 | 0000-0003-3977-1278 | https://doi.org/10.1002/polb.21923 | lamellar |  | rheology | 263.5839 | 0 |  | CCC(C){[$][$]CC(C1CCCCC1)[$][$]}{[$][$]CCCC[$],[$]CC(CC)[$][$]}[H] | 16000 |  | 17280 |  | 1.08 |  |  |  | PVCH | [8 empty] | 0.53 |  | 0.53 | [5 empty] | PEE/PE | [8 empty] | 0.47 |  | 0.47
962 | 0000-0003-3977-1278 | https://doi.org/10.1002/polb.21923 | lamellar |  | rheology | 265.6142 | 0 |  | CCC(C){[$][$]CC(C1CCCCC1)[$][$]}{[$][$]CCCC[$],[$]CC(CC)[$][$]}[H] | 16000 |  | 17280 |  | 1.08 |  |  |  | PVCH | [8 empty] | 0.53 |  | 0.53 | [5 empty] | PEE/PE | [8 empty] | 0.47 |  | 0.47
963 | 0000-0003-3977-1278 | https://doi.org/10.1002/polb.21923 | lamellar |  | rheology | 263.9945 | 0 |  | CCC(C){[$][$]CC(C1CCCCC1)[$][$]}{[$][$]CCCC[$],[$]CC(CC)[$][$]}[H] | 16000 |  | 17280 |  | 1.08 |  |  |  | PVCH | [8 empty] | 0.53 |  | 0.53 | [5 empty] | PEE/PE | [8 empty] | 0.47 |  | 0.47
964 | 0000-0003-3977-1278 | https://doi.org/10.1002/polb.21923 | lamellar |  | rheology | 264.8066 | 0 |  | CCC(C){[$][$]CC(C1CCCCC1)[$][$]}{[$][$]CCCC[$],[$]CC(CC)[$][$]}[H] | 16000 |  | 17280 |  | 1.08 |  |  |  | PVCH | [8 empty] | 0.53 |  | 0.53 | [5 empty] | PEE/PE | [8 empty] | 0.47 |  | 0.47
965 | 0000-0003-3977-1278 | https://doi.org/10.1002/polb.21923 | lamellar |  | rheology | 266.4339 | 0 |  | CCC(C){[$][$]CC(C1CCCCC1)[$][$]}{[$][$]CCCC[$],[$]CC(CC)[$][$]}[H] | 16000 |  | 17280 |  | 1.08 |  |  |  | PVCH | [8 empty] | 0.53 |  | 0.53 | [5 empty] | PEE/PE | [8 empty] | 0.47 |  | 0.47
966 | 0000-0003-3977-1278 | https://doi.org/10.1002/polb.21923 | lamellar |  | rheology | 267.24 | 0 |  | CCC(C){[$][$]CC(C1CCCCC1)[$][$]}{[$][$]CCCC[$],[$]CC(CC)[$][$]}[H] | 16000 |  | 17280 |  | 1.08 |  |  |  | PVCH | [8 empty] | 0.53 |  | 0.53 | [5 empty] | PEE/PE | [8 empty] | 0.47 |  | 0.47
967 | 0000-0003-3977-1278 | https://doi.org/10.1002/polb.21923 | lamellar |  | rheology | 268.4673 | 0 |  | CCC(C){[$][$]CC(C1CCCCC1)[$][$]}{[$][$]CCCC[$],[$]CC(CC)[$][$]}[H] | 16000 |  | 17280 |  | 1.08 |  |  |  | PVCH | [8 empty] | 0.53 |  | 0.53 | [5 empty] | PEE/PE | [8 empty] | 0.47 |  | 0.47
968 | 0000-0003-3977-1278 | https://doi.org/10.1002/polb.21923 | lamellar |  | rheology | 267.2537 | 0 |  | CCC(C){[$][$]CC(C1CCCCC1)[$][$]}{[$][$]CCCC[$],[$]CC(CC)[$][$]}[H] | 16000 |  | 17280 |  | 1.08 |  |  |  | PVCH | [8 empty] | 0.53 |  | 0.53 | [5 empty] | PEE/PE | [8 empty] | 0.47 |  | 0.47
969 | 0000-0003-3977-1278 | https://doi.org/10.1002/polb.21923 | lamellar |  | rheology | 269.6931 | 0 |  | CCC(C){[$][$]CC(C1CCCCC1)[$][$]}{[$][$]CCCC[$],[$]CC(CC)[$][$]}[H] | 16000 |  | 17280 |  | 1.08 |  |  |  | PVCH | [8 empty] | 0.53 |  | 0.53 | [5 empty] | PEE/PE | [8 empty] | 0.47 |  | 0.47
970 | 0000-0003-3977-1278 | https://doi.org/10.1002/polb.21923 | lamellar |  | rheology | 270.5174 | 0 |  | CCC(C){[$][$]CC(C1CCCCC1)[$][$]}{[$][$]CCCC[$],[$]CC(CC)[$][$]}[H] | 16000 |  | 17280 |  | 1.08 |  |  |  | PVCH | [8 empty] | 0.53 |  | 0.53 | [5 empty] | PEE/PE | [8 empty] | 0.47 |  | 0.47
971 | 0000-0003-3977-1278 | https://doi.org/10.1002/polb.21923 | lamellar |  | rheology | 271.7371 | 0 |  | CCC(C){[$][$]CC(C1CCCCC1)[$][$]}{[$][$]CCCC[$],[$]CC(CC)[$][$]}[H] | 16000 |  | 17280 |  | 1.08 |  |  |  | PVCH | [8 empty] | 0.53 |  | 0.53 | [5 empty] | PEE/PE | [8 empty] | 0.47 |  | 0.47
972 | 0000-0003-3977-1278 | https://doi.org/10.1002/polb.21923 | lamellar |  | rheology | 272.5614 | 0 |  | CCC(C){[$][$]CC(C1CCCCC1)[$][$]}{[$][$]CCCC[$],[$]CC(CC)[$][$]}[H] | 16000 |  | 17280 |  | 1.08 |  |  |  | PVCH | [8 empty] | 0.53 |  | 0.53 | [5 empty] | PEE/PE | [8 empty] | 0.47 |  | 0.47
973 | 0000-0003-3977-1278 | https://doi.org/10.1002/polb.21923 | lamellar | disordered | rheology | 273.7811 | 0 |  | CCC(C){[$][$]CC(C1CCCCC1)[$][$]}{[$][$]CCCC[$],[$]CC(CC)[$][$]}[H] | 16000 |  | 17280 |  | 1.08 |  |  |  | PVCH | [8 empty] | 0.53 |  | 0.53 | [5 empty] | PEE/PE | [8 empty] | 0.47 |  | 0.47
974 | 0000-0003-3977-1278 | https://doi.org/10.1002/polb.21923 | lamellar |  | rheology | 271.3523 | 0 |  | CCC(C){[$][$]CC(C1CCCCC1)[$][$]}{[$][$]CCCC[$],[$]CC(CC)[$][$]}[H] | 16000 |  | 17280 |  | 1.08 |  |  |  | PVCH | [8 empty] | 0.53 |  | 0.53 | [5 empty] | PEE/PE | [8 empty] | 0.47 |  | 0.47
975 | 0000-0003-3977-1278 | https://doi.org/10.1002/polb.21923 | lamellar | disordered | rheology | 273.7948 | 0 |  | CCC(C){[$][$]CC(C1CCCCC1)[$][$]}{[$][$]CCCC[$],[$]CC(CC)[$][$]}[H] | 16000 |  | 17280 |  | 1.08 |  |  |  | PVCH | [8 empty] | 0.53 |  | 0.53 | [5 empty] | PEE/PE | [8 empty] | 0.47 |  | 0.47
976 | 0000-0003-3977-1278 | https://doi.org/10.1002/polb.21923 | lamellar | disordered | rheology | 275.0251 | 0 | Tabulated: 274C | CCC(C){[$][$]CC(C1CCCCC1)[$][$]}{[$][$]CCCC[$],[$]CC(CC)[$][$]}[H] | 16000 |  | 17280 |  | 1.08 |  |  |  | PVCH | [8 empty] | 0.53 |  | 0.53 | [5 empty] | PEE/PE | [8 empty] | 0.47 |  | 0.47
977 | 0000-0003-3977-1278 | https://doi.org/10.1002/polb.21923 | lamellar | disordered | rheology | 275.0449 | 0 |  | CCC(C){[$][$]CC(C1CCCCC1)[$][$]}{[$][$]CCCC[$],[$]CC(CC)[$][$]}[H] | 16000 |  | 17280 |  | 1.08 |  |  |  | PVCH | [8 empty] | 0.53 |  | 0.53 | [5 empty] | PEE/PE | [8 empty] | 0.47 |  | 0.47
978 | 0000-0003-3977-1278 | https://doi.org/10.1002/polb.21923 | disordered |  | rheology | 276.3163 | 0 |  | CCC(C){[$][$]CC(C1CCCCC1)[$][$]}{[$][$]CCCC[$],[$]CC(CC)[$][$]}[H] | 16000 |  | 17280 |  | 1.08 |  |  |  | PVCH | [8 empty] | 0.53 |  | 0.53 | [5 empty] | PEE/PE | [8 empty] | 0.47 |  | 0.47
979 | 0000-0003-3977-1278 | https://doi.org/10.1002/polb.21923 | lamellar |  | rheology | 279.6796 | 0 | Sample 18.9 kg/mol, Figure 1 | CCC(C){[$][$]CC(C1CCCCC1)[$][$]}{[$][$]CCCC[$],[$]CC(CC)[$][$]}[H] | 18900 |  | 20979 |  | 1.11 |  |  |  | PVCH | [8 empty] | 0.52 |  | 0.52 | [5 empty] | PEE/PE | [8 empty] | 0.48 |  | 0.48
980 | 0000-0003-3977-1278 | https://doi.org/10.1002/polb.21923 | lamellar |  | rheology | 282.1917 | 0 |  | CCC(C){[$][$]CC(C1CCCCC1)[$][$]}{[$][$]CCCC[$],[$]CC(CC)[$][$]}[H] | 18900 |  | 20979 |  | 1.11 |  |  |  | PVCH | [8 empty] | 0.52 |  | 0.52 | [5 empty] | PEE/PE | [8 empty] | 0.48 |  | 0.48
981 | 0000-0003-3977-1278 | https://doi.org/10.1002/polb.21923 | lamellar |  | rheology | 281.5617 | 0 |  | CCC(C){[$][$]CC(C1CCCCC1)[$][$]}{[$][$]CCCC[$],[$]CC(CC)[$][$]}[H] | 18900 |  | 20979 |  | 1.11 |  |  |  | PVCH | [8 empty] | 0.52 |  | 0.52 | [5 empty] | PEE/PE | [8 empty] | 0.48 |  | 0.48
982 | 0000-0003-3977-1278 | https://doi.org/10.1002/polb.21923 | lamellar |  | rheology | 285.3615 | 0 |  | CCC(C){[$][$]CC(C1CCCCC1)[$][$]}{[$][$]CCCC[$],[$]CC(CC)[$][$]}[H] | 18900 |  | 20979 |  | 1.11 |  |  |  | PVCH | [8 empty] | 0.52 |  | 0.52 | [5 empty] | PEE/PE | [8 empty] | 0.48 |  | 0.48
983 | 0000-0003-3977-1278 | https://doi.org/10.1002/polb.21923 | lamellar |  | rheology | 284.7275 | 0 |  | CCC(C){[$][$]CC(C1CCCCC1)[$][$]}{[$][$]CCCC[$],[$]CC(CC)[$][$]}[H] | 18900 |  | 20979 |  | 1.11 |  |  |  | PVCH | [8 empty] | 0.52 |  | 0.52 | [5 empty] | PEE/PE | [8 empty] | 0.48 |  | 0.48
984 | 0000-0003-3977-1278 | https://doi.org/10.1002/polb.21923 | lamellar |  | rheology | 283.4754 | 0 |  | CCC(C){[$][$]CC(C1CCCCC1)[$][$]}{[$][$]CCCC[$],[$]CC(CC)[$][$]}[H] | 18900 |  | 20979 |  | 1.11 |  |  |  | PVCH | [8 empty] | 0.52 |  | 0.52 | [5 empty] | PEE/PE | [8 empty] | 0.48 |  | 0.48
985 | 0000-0003-3977-1278 | https://doi.org/10.1002/polb.21923 | lamellar |  | rheology | 284.3262 | 0 |  | CCC(C){[$][$]CC(C1CCCCC1)[$][$]}{[$][$]CCCC[$],[$]CC(CC)[$][$]}[H] | 18900 |  | 20979 |  | 1.11 |  |  |  | PVCH | [8 empty] | 0.52 |  | 0.52 | [5 empty] | PEE/PE | [8 empty] | 0.48 |  | 0.48
986 | 0000-0003-3977-1278 | https://doi.org/10.1002/polb.21923 | lamellar |  | rheology | 288.3105 | 0 |  | CCC(C){[$][$]CC(C1CCCCC1)[$][$]}{[$][$]CCCC[$],[$]CC(CC)[$][$]}[H] | 18900 |  | 20979 |  | 1.11 |  |  |  | PVCH | [8 empty] | 0.52 |  | 0.52 | [5 empty] | PEE/PE | [8 empty] | 0.48 |  | 0.48
987 | 0000-0003-3977-1278 | https://doi.org/10.1002/polb.21923 | lamellar |  | rheology | 292.1134 | 0 |  | CCC(C){[$][$]CC(C1CCCCC1)[$][$]}{[$][$]CCCC[$],[$]CC(CC)[$][$]}[H] | 18900 |  | 20979 |  | 1.11 |  |  |  | PVCH | [8 empty] | 0.52 |  | 0.52 | [5 empty] | PEE/PE | [8 empty] | 0.48 |  | 0.48
988 | 0000-0003-3977-1278 | https://doi.org/10.1002/polb.21923 | lamellar |  | rheology | 290.6389 | 0 |  | CCC(C){[$][$]CC(C1CCCCC1)[$][$]}{[$][$]CCCC[$],[$]CC(CC)[$][$]}[H] | 18900 |  | 20979 |  | 1.11 |  |  |  | PVCH | [8 empty] | 0.52 |  | 0.52 | [5 empty] | PEE/PE | [8 empty] | 0.48 |  | 0.48
989 | 0000-0003-3977-1278 | https://doi.org/10.1002/polb.21923 | lamellar |  | rheology | 289.3757 | 0 |  | CCC(C){[$][$]CC(C1CCCCC1)[$][$]}{[$][$]CCCC[$],[$]CC(CC)[$][$]}[H] | 18900 |  | 20979 |  | 1.11 |  |  |  | PVCH | [8 empty] | 0.52 |  | 0.52 | [5 empty] | PEE/PE | [8 empty] | 0.48 |  | 0.48
990 | 0000-0003-3977-1278 | https://doi.org/10.1002/polb.21923 | lamellar |  | rheology | 294.4458 | 0 |  | CCC(C){[$][$]CC(C1CCCCC1)[$][$]}{[$][$]CCCC[$],[$]CC(CC)[$][$]}[H] | 18900 |  | 20979 |  | 1.11 |  |  |  | PVCH | [8 empty] | 0.52 |  | 0.52 | [5 empty] | PEE/PE | [8 empty] | 0.48 |  | 0.48
991 | 0000-0003-3977-1278 | https://doi.org/10.1002/polb.21923 | lamellar |  | rheology | 294.2329 | 0 |  | CCC(C){[$][$]CC(C1CCCCC1)[$][$]}{[$][$]CCCC[$],[$]CC(CC)[$][$]}[H] | 18900 |  | 20979 |  | 1.11 |  |  |  | PVCH | [8 empty] | 0.52 |  | 0.52 | [5 empty] | PEE/PE | [8 empty] | 0.48 |  | 0.48
992 | 0000-0003-3977-1278 | https://doi.org/10.1002/polb.21923 | lamellar |  | rheology | 293.3876 | 0 |  | CCC(C){[$][$]CC(C1CCCCC1)[$][$]}{[$][$]CCCC[$],[$]CC(CC)[$][$]}[H] | 18900 |  | 20979 |  | 1.11 |  |  |  | PVCH | [8 empty] | 0.52 |  | 0.52 | [5 empty] | PEE/PE | [8 empty] | 0.48 |  | 0.48
993 | 0000-0003-3977-1278 | https://doi.org/10.1002/polb.21923 | lamellar |  | rheology | 291.0702 | 0 |  | CCC(C){[$][$]CC(C1CCCCC1)[$][$]}{[$][$]CCCC[$],[$]CC(CC)[$][$]}[H] | 18900 |  | 20979 |  | 1.11 |  |  |  | PVCH | [8 empty] | 0.52 |  | 0.52 | [5 empty] | PEE/PE | [8 empty] | 0.48 |  | 0.48
994 | 0000-0003-3977-1278 | https://doi.org/10.1002/polb.21923 | lamellar |  | rheology | 300.3572 | 0 |  | CCC(C){[$][$]CC(C1CCCCC1)[$][$]}{[$][$]CCCC[$],[$]CC(CC)[$][$]}[H] | 18900 |  | 20979 |  | 1.11 |  |  |  | PVCH | [8 empty] | 0.52 |  | 0.52 | [5 empty] | PEE/PE | [8 empty] | 0.48 |  | 0.48
995 | 0000-0003-3977-1278 | https://doi.org/10.1002/polb.21923 | lamellar |  | rheology | 299.3006 | 0 |  | CCC(C){[$][$]CC(C1CCCCC1)[$][$]}{[$][$]CCCC[$],[$]CC(CC)[$][$]}[H] | 18900 |  | 20979 |  | 1.11 |  |  |  | PVCH | [8 empty] | 0.52 |  | 0.52 | [5 empty] | PEE/PE | [8 empty] | 0.48 |  | 0.48
996 | 0000-0003-3977-1278 | https://doi.org/10.1002/polb.21923 | lamellar |  | rheology | 298.2448 | 0 |  | CCC(C){[$][$]CC(C1CCCCC1)[$][$]}{[$][$]CCCC[$],[$]CC(CC)[$][$]}[H] | 18900 |  | 20979 |  | 1.11 |  |  |  | PVCH | [8 empty] | 0.52 |  | 0.52 | [5 empty] | PEE/PE | [8 empty] | 0.48 |  | 0.48
997 | 0000-0003-3977-1278 | https://doi.org/10.1002/polb.21923 | lamellar |  | rheology | 296.9753 | 0 |  | CCC(C){[$][$]CC(C1CCCCC1)[$][$]}{[$][$]CCCC[$],[$]CC(CC)[$][$]}[H] | 18900 |  | 20979 |  | 1.11 |  |  |  | PVCH | [8 empty] | 0.52 |  | 0.52 | [5 empty] | PEE/PE | [8 empty] | 0.48 |  | 0.48
998 | 0000-0003-3977-1278 | https://doi.org/10.1002/polb.21923 | lamellar |  | rheology | 295.9258 | 0 |  | CCC(C){[$][$]CC(C1CCCCC1)[$][$]}{[$][$]CCCC[$],[$]CC(CC)[$][$]}[H] | 18900 |  | 20979 |  | 1.11 |  |  |  | PVCH | [8 empty] | 0.52 |  | 0.52 | [5 empty] | PEE/PE | [8 empty] | 0.48 |  | 0.48
999 | 0000-0003-3977-1278 | https://doi.org/10.1002/polb.21923 | lamellar |  | rheology | 294.4608 | 0 |  | CCC(C){[$][$]CC(C1CCCCC1)[$][$]}{[$][$]CCCC[$],[$]CC(CC)[$][$]}[H] | 18900 |  | 20979 |  | 1.11 |  |  |  | PVCH | [8 empty] | 0.52 |  | 0.52 | [5 empty] | PEE/PE | [8 empty] | 0.48 |  | 0.48
1000 | 0000-0003-3977-1278 | https://doi.org/10.1002/polb.21923 | lamellar |  | rheology | 300.5756 | 0 |  | CCC(C){[$][$]CC(C1CCCCC1)[$][$]}{[$][$]CCCC[$],[$]CC(CC)[$][$]}[H] | 18900 |  | 20979 |  | 1.11 |  |  |  | PVCH | [8 empty] | 0.52 |  | 0.52 | [5 empty] | PEE/PE | [8 empty] | 0.48 |  | 0.48
1001 | 0000-0003-3977-1278 | https://doi.org/10.1002/polb.21923 | lamellar |  | rheology | 304.1578 | 0 |  | CCC(C){[$][$]CC(C1CCCCC1)[$][$]}{[$][$]CCCC[$],[$]CC(CC)[$][$]}[H] | 18900 |  | 20979 |  | 1.11 |  |  |  | PVCH | [8 empty] | 0.52 |  | 0.52 | [5 empty] | PEE/PE | [8 empty] | 0.48 |  | 0.48
1002 | 0000-0003-3977-1278 | https://doi.org/10.1002/polb.21923 | lamellar |  | rheology | 304.7972 | 0 |  | CCC(C){[$][$]CC(C1CCCCC1)[$][$]}{[$][$]CCCC[$],[$]CC(CC)[$][$]}[H] | 18900 |  | 20979 |  | 1.11 |  |  |  | PVCH | [8 empty] | 0.52 |  | 0.52 | [5 empty] | PEE/PE | [8 empty] | 0.48 |  | 0.48
1003 | 0000-0003-3977-1278 | https://doi.org/10.1002/polb.21923 | lamellar |  | rheology | 302.4814 | 0 |  | CCC(C){[$][$]CC(C1CCCCC1)[$][$]}{[$][$]CCCC[$],[$]CC(CC)[$][$]}[H] | 18900 |  | 20979 |  | 1.11 |  |  |  | PVCH | [8 empty] | 0.52 |  | 0.52 | [5 empty] | PEE/PE | [8 empty] | 0.48 |  | 0.48
1004 | 0000-0003-3977-1278 | https://doi.org/10.1002/polb.21923 | lamellar |  | rheology | 301.2222 | 0 |  | CCC(C){[$][$]CC(C1CCCCC1)[$][$]}{[$][$]CCCC[$],[$]CC(CC)[$][$]}[H] | 18900 |  | 20979 |  | 1.11 |  |  |  | PVCH | [8 empty] | 0.52 |  | 0.52 | [5 empty] | PEE/PE | [8 empty] | 0.48 |  | 0.48
1005 | 0000-0003-3977-1278 | https://doi.org/10.1002/polb.21923 | lamellar | disordered | rheology | 305.4367 | 0 |  | CCC(C){[$][$]CC(C1CCCCC1)[$][$]}{[$][$]CCCC[$],[$]CC(CC)[$][$]}[H] | 18900 |  | 20979 |  | 1.11 |  |  |  | PVCH | [8 empty] | 0.52 |  | 0.52 | [5 empty] | PEE/PE | [8 empty] | 0.48 |  | 0.48
1006 | 0000-0003-3977-1278 | https://doi.org/10.1002/polb.21923 | lamellar | disordered | rheology | 305.4462 | 0 |  | CCC(C){[$][$]CC(C1CCCCC1)[$][$]}{[$][$]CCCC[$],[$]CC(CC)[$][$]}[H] | 18900 |  | 20979 |  | 1.11 |  |  |  | PVCH | [8 empty] | 0.52 |  | 0.52 | [5 empty] | PEE/PE | [8 empty] | 0.48 |  | 0.48
1007 | 0000-0003-3977-1278 | https://doi.org/10.1002/polb.21923 | lamellar | disordered | rheology | 306.2962 | 0 |  | CCC(C){[$][$]CC(C1CCCCC1)[$][$]}{[$][$]CCCC[$],[$]CC(CC)[$][$]}[H] | 18900 |  | 20979 |  | 1.11 |  |  |  | PVCH | [8 empty] | 0.52 |  | 0.52 | [5 empty] | PEE/PE | [8 empty] | 0.48 |  | 0.48
1008 | 0000-0003-3977-1278 | https://doi.org/10.1002/polb.21923 | lamellar | disordered | rheology | 306.308 | 0 |  | CCC(C){[$][$]CC(C1CCCCC1)[$][$]}{[$][$]CCCC[$],[$]CC(CC)[$][$]}[H] | 18900 |  | 20979 |  | 1.11 |  |  |  | PVCH | [8 empty] | 0.52 |  | 0.52 | [5 empty] | PEE/PE | [8 empty] | 0.48 |  | 0.48
1009 | 0000-0003-3977-1278 | https://doi.org/10.1002/polb.21923 | lamellar | disordered | rheology | 306.5375 | 0 |  | CCC(C){[$][$]CC(C1CCCCC1)[$][$]}{[$][$]CCCC[$],[$]CC(CC)[$][$]}[H] | 18900 |  | 20979 |  | 1.11 |  |  |  | PVCH | [8 empty] | 0.52 |  | 0.52 | [5 empty] | PEE/PE | [8 empty] | 0.48 |  | 0.48
1010 | 0000-0003-3977-1278 | https://doi.org/10.1002/polb.21923 | lamellar | disordered | rheology | 307.4237 | 0 | Tabulated: 307C | CCC(C){[$][$]CC(C1CCCCC1)[$][$]}{[$][$]CCCC[$],[$]CC(CC)[$][$]}[H] | 18900 |  | 20979 |  | 1.11 |  |  |  | PVCH | [8 empty] | 0.52 |  | 0.52 | [5 empty] | PEE/PE | [8 empty] | 0.48 |  | 0.48
1011 | 0000-0003-3977-1278 | https://doi.org/10.1002/polb.21923 | disordered |  | rheology | 308.1476 | 0 |  | CCC(C){[$][$]CC(C1CCCCC1)[$][$]}{[$][$]CCCC[$],[$]CC(CC)[$][$]}[H] | 18900 |  | 20979 |  | 1.11 |  |  |  | PVCH | [8 empty] | 0.52 |  | 0.52 | [5 empty] | PEE/PE | [8 empty] | 0.48 |  | 0.48
1012 | 0000-0003-3977-1278 | https://doi.org/10.1021/ma020148y | lamellar |  | rheology | 21.72706 | 0 | Sample PEP-PDMS-6, Figure 2 | {[][$]CCC(C)C[$],[$]CC(C(C)C)[$],[$]CC(C)(CC)[$][$]}{[>][<][Si](C)(C)O[>][]} | 6300 |  | 6741 |  | 1.07 |  |  |  | PEP | [8 empty] | 0.48 |  | 0.48 | [5 empty] | PDMS | [8 empty] | 0.52 |  | 0.52
1013 | 0000-0003-3977-1278 | https://doi.org/10.1021/ma020148y | lamellar |  | rheology | 25.6091 | 0 |  | {[][$]CCC(C)C[$],[$]CC(C(C)C)[$],[$]CC(C)(CC)[$][$]}{[>][<][Si](C)(C)O[>][]} | 6300 |  | 6741 |  | 1.07 |  |  |  | PEP | [8 empty] | 0.48 |  | 0.48 | [5 empty] | PDMS | [8 empty] | 0.52 |  | 0.52
1014 | 0000-0003-3977-1278 | https://doi.org/10.1021/ma020148y | lamellar |  | rheology | 30.01825 | 0 |  | {[][$]CCC(C)C[$],[$]CC(C(C)C)[$],[$]CC(C)(CC)[$][$]}{[>][<][Si](C)(C)O[>][]} | 6300 |  | 6741 |  | 1.07 |  |  |  | PEP | [8 empty] | 0.48 |  | 0.48 | [5 empty] | PDMS | [8 empty] | 0.52 |  | 0.52
1015 | 0000-0003-3977-1278 | https://doi.org/10.1021/ma020148y | lamellar |  | rheology | 34.44247 | 0 |  | {[][$]CCC(C)C[$],[$]CC(C(C)C)[$],[$]CC(C)(CC)[$][$]}{[>][<][Si](C)(C)O[>][]} | 6300 |  | 6741 |  | 1.07 |  |  |  | PEP | [8 empty] | 0.48 |  | 0.48 | [5 empty] | PDMS | [8 empty] | 0.52 |  | 0.52
1016 | 0000-0003-3977-1278 | https://doi.org/10.1021/ma020148y | lamellar |  | rheology | 37.76347 | 0 |  | {[][$]CCC(C)C[$],[$]CC(C(C)C)[$],[$]CC(C)(CC)[$][$]}{[>][<][Si](C)(C)O[>][]} | 6300 |  | 6741 |  | 1.07 |  |  |  | PEP | [8 empty] | 0.48 |  | 0.48 | [5 empty] | PDMS | [8 empty] | 0.52 |  | 0.52
1017 | 0000-0003-3977-1278 | https://doi.org/10.1021/ma020148y | lamellar |  | rheology | 39.4202 | 0 |  | {[][$]CCC(C)C[$],[$]CC(C(C)C)[$],[$]CC(C)(CC)[$][$]}{[>][<][Si](C)(C)O[>][]} | 6300 |  | 6741 |  | 1.07 |  |  |  | PEP | [8 empty] | 0.48 |  | 0.48 | [5 empty] | PDMS | [8 empty] | 0.52 |  | 0.52
1018 | 0000-0003-3977-1278 | https://doi.org/10.1021/ma020148y | lamellar |  | rheology | 43.28339 | 0 |  | {[][$]CCC(C)C[$],[$]CC(C(C)C)[$],[$]CC(C)(CC)[$][$]}{[>][<][Si](C)(C)O[>][]} | 6300 |  | 6741 |  | 1.07 |  |  |  | PEP | [8 empty] | 0.48 |  | 0.48 | [5 empty] | PDMS | [8 empty] | 0.52 |  | 0.52
1019 | 0000-0003-3977-1278 | https://doi.org/10.1021/ma020148y | lamellar |  | rheology | 45.50116 | 0 |  | {[][$]CCC(C)C[$],[$]CC(C(C)C)[$],[$]CC(C)(CC)[$][$]}{[>][<][Si](C)(C)O[>][]} | 6300 |  | 6741 |  | 1.07 |  |  |  | PEP | [8 empty] | 0.48 |  | 0.48 | [5 empty] | PDMS | [8 empty] | 0.52 |  | 0.52
1020 | 0000-0003-3977-1278 | https://doi.org/10.1021/ma020148y | lamellar |  | rheology | 48.81085 | 0 |  | {[][$]CCC(C)C[$],[$]CC(C(C)C)[$],[$]CC(C)(CC)[$][$]}{[>][<][Si](C)(C)O[>][]} | 6300 |  | 6741 |  | 1.07 |  |  |  | PEP | [8 empty] | 0.48 |  | 0.48 | [5 empty] | PDMS | [8 empty] | 0.52 |  | 0.52
1021 | 0000-0003-3977-1278 | https://doi.org/10.1021/ma020148y | lamellar |  | rheology | 52.1243 | 0 |  | {[][$]CCC(C)C[$],[$]CC(C(C)C)[$],[$]CC(C)(CC)[$][$]}{[>][<][Si](C)(C)O[>][]} | 6300 |  | 6741 |  | 1.07 |  |  |  | PEP | [8 empty] | 0.48 |  | 0.48 | [5 empty] | PDMS | [8 empty] | 0.52 |  | 0.52
1022 | 0000-0003-3977-1278 | https://doi.org/10.1021/ma020148y | lamellar |  | rheology | 54.3383 | 0 |  | {[][$]CCC(C)C[$],[$]CC(C(C)C)[$],[$]CC(C)(CC)[$][$]}{[>][<][Si](C)(C)O[>][]} | 6300 |  | 6741 |  | 1.07 |  |  |  | PEP | [8 empty] | 0.48 |  | 0.48 | [5 empty] | PDMS | [8 empty] | 0.52 |  | 0.52
1023 | 0000-0003-3977-1278 | https://doi.org/10.1021/ma020148y | lamellar |  | rheology | 57.10958 | 0 |  | {[][$]CCC(C)C[$],[$]CC(C(C)C)[$],[$]CC(C)(CC)[$][$]}{[>][<][Si](C)(C)O[>][]} | 6300 |  | 6741 |  | 1.07 |  |  |  | PEP | [8 empty] | 0.48 |  | 0.48 | [5 empty] | PDMS | [8 empty] | 0.52 |  | 0.52
1024 | 0000-0003-3977-1278 | https://doi.org/10.1021/ma020148y | lamellar |  | rheology | 59.88085 | 0 |  | {[][$]CCC(C)C[$],[$]CC(C(C)C)[$],[$]CC(C)(CC)[$][$]}{[>][<][Si](C)(C)O[>][]} | 6300 |  | 6741 |  | 1.07 |  |  |  | PEP | [8 empty] | 0.48 |  | 0.48 | [5 empty] | PDMS | [8 empty] | 0.52 |  | 0.52
1025 | 0000-0003-3977-1278 | https://doi.org/10.1021/ma020148y | lamellar |  | rheology | 59.38392 | 0 |  | {[][$]CCC(C)C[$],[$]CC(C(C)C)[$],[$]CC(C)(CC)[$][$]}{[>][<][Si](C)(C)O[>][]} | 6300 |  | 6741 |  | 1.07 |  |  |  | PEP | [8 empty] | 0.48 |  | 0.48 | [5 empty] | PDMS | [8 empty] | 0.52 |  | 0.52
1026 | 0000-0003-3977-1278 | https://doi.org/10.1021/ma020148y | lamellar |  | rheology | 58.26938 | 0 |  | {[][$]CCC(C)C[$],[$]CC(C(C)C)[$],[$]CC(C)(CC)[$][$]}{[>][<][Si](C)(C)O[>][]} | 6300 |  | 6741 |  | 1.07 |  |  |  | PEP | [8 empty] | 0.48 |  | 0.48 | [5 empty] | PDMS | [8 empty] | 0.52 |  | 0.52
1027 | 0000-0003-3977-1278 | https://doi.org/10.1021/ma020148y | lamellar |  | rheology | 54.94838 | 0 |  | {[][$]CCC(C)C[$],[$]CC(C(C)C)[$],[$]CC(C)(CC)[$][$]}{[>][<][Si](C)(C)O[>][]} | 6300 |  | 6741 |  | 1.07 |  |  |  | PEP | [8 empty] | 0.48 |  | 0.48 | [5 empty] | PDMS | [8 empty] | 0.52 |  | 0.52
1028 | 0000-0003-3977-1278 | https://doi.org/10.1021/ma020148y | lamellar |  | rheology | 52.17711 | 0 |  | {[][$]CCC(C)C[$],[$]CC(C(C)C)[$],[$]CC(C)(CC)[$][$]}{[>][<][Si](C)(C)O[>][]} | 6300 |  | 6741 |  | 1.07 |  |  |  | PEP | [8 empty] | 0.48 |  | 0.48 | [5 empty] | PDMS | [8 empty] | 0.52 |  | 0.52
1029 | 0000-0003-3977-1278 | https://doi.org/10.1021/ma020148y | lamellar |  | rheology | 47.74911 | 0 |  | {[][$]CCC(C)C[$],[$]CC(C(C)C)[$],[$]CC(C)(CC)[$][$]}{[>][<][Si](C)(C)O[>][]} | 6300 |  | 6741 |  | 1.07 |  |  |  | PEP | [8 empty] | 0.48 |  | 0.48 | [5 empty] | PDMS | [8 empty] | 0.52 |  | 0.52
1030 | 0000-0003-3977-1278 | https://doi.org/10.1021/ma020148y | lamellar |  | rheology | 42.77138 | 0 |  | {[][$]CCC(C)C[$],[$]CC(C(C)C)[$],[$]CC(C)(CC)[$][$]}{[>][<][Si](C)(C)O[>][]} | 6300 |  | 6741 |  | 1.07 |  |  |  | PEP | [8 empty] | 0.48 |  | 0.48 | [5 empty] | PDMS | [8 empty] | 0.52 |  | 0.52
1031 | 0000-0003-3977-1278 | https://doi.org/10.1021/ma020148y | lamellar | disordered | rheology | 62.65589 | 0 |  | {[][$]CCC(C)C[$],[$]CC(C(C)C)[$],[$]CC(C)(CC)[$][$]}{[>][<][Si](C)(C)O[>][]} | 6300 |  | 6741 |  | 1.07 |  |  |  | PEP | [8 empty] | 0.48 |  | 0.48 | [5 empty] | PDMS | [8 empty] | 0.52 |  | 0.52
1032 | 0000-0003-3977-1278 | https://doi.org/10.1021/ma020148y | lamellar | disordered | rheology | 62.16651 | 0 |  | {[][$]CCC(C)C[$],[$]CC(C(C)C)[$],[$]CC(C)(CC)[$][$]}{[>][<][Si](C)(C)O[>][]} | 6300 |  | 6741 |  | 1.07 |  |  |  | PEP | [8 empty] | 0.48 |  | 0.48 | [5 empty] | PDMS | [8 empty] | 0.52 |  | 0.52
1033 | 0000-0003-3977-1278 | https://doi.org/10.1021/ma020148y | lamellar | disordered | rheology | 62.19291 | 0 |  | {[][$]CCC(C)C[$],[$]CC(C(C)C)[$],[$]CC(C)(CC)[$][$]}{[>][<][Si](C)(C)O[>][]} | 6300 |  | 6741 |  | 1.07 |  |  |  | PEP | [8 empty] | 0.48 |  | 0.48 | [5 empty] | PDMS | [8 empty] | 0.52 |  | 0.52
1034 | 0000-0003-3977-1278 | https://doi.org/10.1021/ma020148y | lamellar | disordered | rheology | 62.24572 | 0 |  | {[][$]CCC(C)C[$],[$]CC(C(C)C)[$],[$]CC(C)(CC)[$][$]}{[>][<][Si](C)(C)O[>][]} | 6300 |  | 6741 |  | 1.07 |  |  |  | PEP | [8 empty] | 0.48 |  | 0.48 | [5 empty] | PDMS | [8 empty] | 0.52 |  | 0.52
1035 | 0000-0003-3977-1278 | https://doi.org/10.1021/ma020148y | lamellar | disordered | rheology | 63.37158 | 0 | Tabulated: 337K | {[][$]CCC(C)C[$],[$]CC(C(C)C)[$],[$]CC(C)(CC)[$][$]}{[>][<][Si](C)(C)O[>][]} | 6300 |  | 6741 |  | 1.07 |  |  |  | PEP | [8 empty] | 0.48 |  | 0.48 | [5 empty] | PDMS | [8 empty] | 0.52 |  | 0.52
1036 | 0000-0003-3977-1278 | https://doi.org/10.1021/ma020148y | lamellar |  | rheology | 100.3458 | 0 | Sample PEP-PDMS-17, Figure 2 | {[][$]CCC(C)C[$],[$]CC(C(C)C)[$],[$]CC(C)(CC)[$][$]}{[>][<][Si](C)(C)O[>][]} | 7700 |  | 8701 |  | 1.13 |  |  |  | PEP | [8 empty] | 0.5 |  | 0.5 | [5 empty] | PDMS | [8 empty] | 0.5 |  | 0.5
1037 | 0000-0003-3977-1278 | https://doi.org/10.1021/ma020148y | lamellar |  | rheology | 102.01 | 0 |  | {[][$]CCC(C)C[$],[$]CC(C(C)C)[$],[$]CC(C)(CC)[$][$]}{[>][<][Si](C)(C)O[>][]} | 7700 |  | 8701 |  | 1.13 |  |  |  | PEP | [8 empty] | 0.5 |  | 0.5 | [5 empty] | PDMS | [8 empty] | 0.5 |  | 0.5
1038 | 0000-0003-3977-1278 | https://doi.org/10.1021/ma020148y | lamellar |  | rheology | 105.3235 | 0 |  | {[][$]CCC(C)C[$],[$]CC(C(C)C)[$],[$]CC(C)(CC)[$][$]}{[>][<][Si](C)(C)O[>][]} | 7700 |  | 8701 |  | 1.13 |  |  |  | PEP | [8 empty] | 0.5 |  | 0.5 | [5 empty] | PDMS | [8 empty] | 0.5 |  | 0.5
1039 | 0000-0003-3977-1278 | https://doi.org/10.1021/ma020148y | lamellar |  | rheology | 109.2131 | 0 |  | {[][$]CCC(C)C[$],[$]CC(C(C)C)[$],[$]CC(C)(CC)[$][$]}{[>][<][Si](C)(C)O[>][]} | 7700 |  | 8701 |  | 1.13 |  |  |  | PEP | [8 empty] | 0.5 |  | 0.5 | [5 empty] | PDMS | [8 empty] | 0.5 |  | 0.5
1040 | 0000-0003-3977-1278 | https://doi.org/10.1021/ma020148y | lamellar |  | rheology | 108.6407 | 0 |  | {[][$]CCC(C)C[$],[$]CC(C(C)C)[$],[$]CC(C)(CC)[$][$]}{[>][<][Si](C)(C)O[>][]} | 7700 |  | 8701 |  | 1.13 |  |  |  | PEP | [8 empty] | 0.5 |  | 0.5 | [5 empty] | PDMS | [8 empty] | 0.5 |  | 0.5
1041 | 0000-0003-3977-1278 | https://doi.org/10.1021/ma020148y | lamellar |  | rheology | 113.0687 | 0 |  | {[][$]CCC(C)C[$],[$]CC(C(C)C)[$],[$]CC(C)(CC)[$][$]}{[>][<][Si](C)(C)O[>][]} | 7700 |  | 8701 |  | 1.13 |  |  |  | PEP | [8 empty] | 0.5 |  | 0.5 | [5 empty] | PDMS | [8 empty] | 0.5 |  | 0.5
1042 | 0000-0003-3977-1278 | https://doi.org/10.1021/ma020148y | lamellar |  | rheology | 117.4741 | 0 |  | {[][$]CCC(C)C[$],[$]CC(C(C)C)[$],[$]CC(C)(CC)[$][$]}{[>][<][Si](C)(C)O[>][]} | 7700 |  | 8701 |  | 1.13 |  |  |  | PEP | [8 empty] | 0.5 |  | 0.5 | [5 empty] | PDMS | [8 empty] | 0.5 |  | 0.5
1043 | 0000-0003-3977-1278 | https://doi.org/10.1021/ma020148y | lamellar |  | rheology | 120.2378 | 0 |  | {[][$]CCC(C)C[$],[$]CC(C(C)C)[$],[$]CC(C)(CC)[$][$]}{[>][<][Si](C)(C)O[>][]} | 7700 |  | 8701 |  | 1.13 |  |  |  | PEP | [8 empty] | 0.5 |  | 0.5 | [5 empty] | PDMS | [8 empty] | 0.5 |  | 0.5
1044 | 0000-0003-3977-1278 | https://doi.org/10.1021/ma020148y | lamellar |  | rheology | 122.9978 | 0 |  | {[][$]CCC(C)C[$],[$]CC(C(C)C)[$],[$]CC(C)(CC)[$][$]}{[>][<][Si](C)(C)O[>][]} | 7700 |  | 8701 |  | 1.13 |  |  |  | PEP | [8 empty] | 0.5 |  | 0.5 | [5 empty] | PDMS | [8 empty] | 0.5 |  | 0.5
1045 | 0000-0003-3977-1278 | https://doi.org/10.1021/ma020148y | lamellar |  | rheology | 126.8572 | 0 |  | {[][$]CCC(C)C[$],[$]CC(C(C)C)[$],[$]CC(C)(CC)[$][$]}{[>][<][Si](C)(C)O[>][]} | 7700 |  | 8701 |  | 1.13 |  |  |  | PEP | [8 empty] | 0.5 |  | 0.5 | [5 empty] | PDMS | [8 empty] | 0.5 |  | 0.5
1046 | 0000-0003-3977-1278 | https://doi.org/10.1021/ma020148y | lamellar |  | rheology | 129.0674 | 0 |  | {[][$]CCC(C)C[$],[$]CC(C(C)C)[$],[$]CC(C)(CC)[$][$]}{[>][<][Si](C)(C)O[>][]} | 7700 |  | 8701 |  | 1.13 |  |  |  | PEP | [8 empty] | 0.5 |  | 0.5 | [5 empty] | PDMS | [8 empty] | 0.5 |  | 0.5
1047 | 0000-0003-3977-1278 | https://doi.org/10.1021/ma020148y | lamellar |  | rheology | 132.9268 | 0 |  | {[][$]CCC(C)C[$],[$]CC(C(C)C)[$],[$]CC(C)(CC)[$][$]}{[>][<][Si](C)(C)O[>][]} | 7700 |  | 8701 |  | 1.13 |  |  |  | PEP | [8 empty] | 0.5 |  | 0.5 | [5 empty] | PDMS | [8 empty] | 0.5 |  | 0.5
1048 | 0000-0003-3977-1278 | https://doi.org/10.1021/ma020148y | lamellar |  | rheology | 136.7862 | 0 |  | {[][$]CCC(C)C[$],[$]CC(C(C)C)[$],[$]CC(C)(CC)[$][$]}{[>][<][Si](C)(C)O[>][]} | 7700 |  | 8701 |  | 1.13 |  |  |  | PEP | [8 empty] | 0.5 |  | 0.5 | [5 empty] | PDMS | [8 empty] | 0.5 |  | 0.5
1049 | 0000-0003-3977-1278 | https://doi.org/10.1021/ma020148y | lamellar |  | rheology | 141.7489 | 0 |  | {[][$]CCC(C)C[$],[$]CC(C(C)C)[$],[$]CC(C)(CC)[$][$]}{[>][<][Si](C)(C)O[>][]} | 7700 |  | 8701 |  | 1.13 |  |  |  | PEP | [8 empty] | 0.5 |  | 0.5 | [5 empty] | PDMS | [8 empty] | 0.5 |  | 0.5
1050 | 0000-0003-3977-1278 | https://doi.org/10.1021/ma020148y | lamellar |  | rheology | 146.1769 | 0 |  | {[][$]CCC(C)C[$],[$]CC(C(C)C)[$],[$]CC(C)(CC)[$][$]}{[>][<][Si](C)(C)O[>][]} | 7700 |  | 8701 |  | 1.13 |  |  |  | PEP | [8 empty] | 0.5 |  | 0.5 | [5 empty] | PDMS | [8 empty] | 0.5 |  | 0.5
1051 | 0000-0003-3977-1278 | https://doi.org/10.1021/ma020148y | lamellar |  | rheology | 147.8487 | 0 |  | {[][$]CCC(C)C[$],[$]CC(C(C)C)[$],[$]CC(C)(CC)[$][$]}{[>][<][Si](C)(C)O[>][]} | 7700 |  | 8701 |  | 1.13 |  |  |  | PEP | [8 empty] | 0.5 |  | 0.5 | [5 empty] | PDMS | [8 empty] | 0.5 |  | 0.5
1052 | 0000-0003-3977-1278 | https://doi.org/10.1021/ma020148y | lamellar |  | rheology | 151.1094 | 0 |  | {[][$]CCC(C)C[$],[$]CC(C(C)C)[$],[$]CC(C)(CC)[$][$]}{[>][<][Si](C)(C)O[>][]} | 7700 |  | 8701 |  | 1.13 |  |  |  | PEP | [8 empty] | 0.5 |  | 0.5 | [5 empty] | PDMS | [8 empty] | 0.5 |  | 0.5
1053 | 0000-0003-3977-1278 | https://doi.org/10.1021/ma020148y | lamellar |  | rheology | 157.1941 | 0 |  | {[][$]CCC(C)C[$],[$]CC(C(C)C)[$],[$]CC(C)(CC)[$][$]}{[>][<][Si](C)(C)O[>][]} | 7700 |  | 8701 |  | 1.13 |  |  |  | PEP | [8 empty] | 0.5 |  | 0.5 | [5 empty] | PDMS | [8 empty] | 0.5 |  | 0.5
1054 | 0000-0003-3977-1278 | https://doi.org/10.1021/ma020148y | lamellar |  | rheology | 158.8848 | 0 |  | {[][$]CCC(C)C[$],[$]CC(C(C)C)[$],[$]CC(C)(CC)[$][$]}{[>][<][Si](C)(C)O[>][]} | 7700 |  | 8701 |  | 1.13 |  |  |  | PEP | [8 empty] | 0.5 |  | 0.5 | [5 empty] | PDMS | [8 empty] | 0.5 |  | 0.5
1055 | 0000-0003-3977-1278 | https://doi.org/10.1021/ma020148y | lamellar |  | rheology | 155.0367 | 0 |  | {[][$]CCC(C)C[$],[$]CC(C(C)C)[$],[$]CC(C)(CC)[$][$]}{[>][<][Si](C)(C)O[>][]} | 7700 |  | 8701 |  | 1.13 |  |  |  | PEP | [8 empty] | 0.5 |  | 0.5 | [5 empty] | PDMS | [8 empty] | 0.5 |  | 0.5
1056 | 0000-0003-3977-1278 | https://doi.org/10.1021/ma020148y | lamellar |  | rheology | 152.2654 | 0 |  | {[][$]CCC(C)C[$],[$]CC(C(C)C)[$],[$]CC(C)(CC)[$][$]}{[>][<][Si](C)(C)O[>][]} | 7700 |  | 8701 |  | 1.13 |  |  |  | PEP | [8 empty] | 0.5 |  | 0.5 | [5 empty] | PDMS | [8 empty] | 0.5 |  | 0.5
1057 | 0000-0003-3977-1278 | https://doi.org/10.1021/ma020148y | lamellar | disordered | rheology | 161.6636 | 0 |  | {[][$]CCC(C)C[$],[$]CC(C(C)C)[$],[$]CC(C)(CC)[$][$]}{[>][<][Si](C)(C)O[>][]} | 7700 |  | 8701 |  | 1.13 |  |  |  | PEP | [8 empty] | 0.5 |  | 0.5 | [5 empty] | PDMS | [8 empty] | 0.5 |  | 0.5
1058 | 0000-0003-3977-1278 | https://doi.org/10.1021/ma020148y | lamellar | disordered | rheology | 162.2623 | 0 |  | {[][$]CCC(C)C[$],[$]CC(C(C)C)[$],[$]CC(C)(CC)[$][$]}{[>][<][Si](C)(C)O[>][]} | 7700 |  | 8701 |  | 1.13 |  |  |  | PEP | [8 empty] | 0.5 |  | 0.5 | [5 empty] | PDMS | [8 empty] | 0.5 |  | 0.5
1059 | 0000-0003-3977-1278 | https://doi.org/10.1021/ma020148y | lamellar | disordered | rheology | 162.2963 | 0 |  | {[][$]CCC(C)C[$],[$]CC(C(C)C)[$],[$]CC(C)(CC)[$][$]}{[>][<][Si](C)(C)O[>][]} | 7700 |  | 8701 |  | 1.13 |  |  |  | PEP | [8 empty] | 0.5 |  | 0.5 | [5 empty] | PDMS | [8 empty] | 0.5 |  | 0.5
1060 | 0000-0003-3977-1278 | https://doi.org/10.1021/ma020148y | lamellar | disordered | rheology | 164.548 | 0 | Tabulated: 438K | {[][$]CCC(C)C[$],[$]CC(C(C)C)[$],[$]CC(C)(CC)[$][$]}{[>][<][Si](C)(C)O[>][]} | 7700 |  | 8701 |  | 1.13 |  |  |  | PEP | [8 empty] | 0.5 |  | 0.5 | [5 empty] | PDMS | [8 empty] | 0.5 |  | 0.5
1061 | 0000-0003-3977-1278 | https://doi.org/10.1021/ma020148y | lamellar |  | rheology | 31.85 | 0 | Sample PEE-PDMS-3, Figure 2 | {[][$]CC(CC)[$],[$]CCCC[$][$]}{[>][<][Si](C)(C)O[>][]} | 10400 |  | 11128 |  | 1.07 |  |  |  | PEE | [8 empty] | 0.48 |  | 0.48 | [5 empty] | PDMS | [8 empty] | 0.52 |  | 0.52
1062 | 0000-0003-3977-1278 | https://doi.org/10.1021/ma020148y | lamellar |  | rheology | 32.85 | 0 |  | {[][$]CC(CC)[$],[$]CCCC[$][$]}{[>][<][Si](C)(C)O[>][]} | 10400 |  | 11128 |  | 1.07 |  |  |  | PEE | [8 empty] | 0.48 |  | 0.48 | [5 empty] | PDMS | [8 empty] | 0.52 |  | 0.52
1063 | 0000-0003-3977-1278 | https://doi.org/10.1021/ma020148y | lamellar |  | rheology | 33.85 | 0 |  | {[][$]CC(CC)[$],[$]CCCC[$][$]}{[>][<][Si](C)(C)O[>][]} | 10400 |  | 11128 |  | 1.07 |  |  |  | PEE | [8 empty] | 0.48 |  | 0.48 | [5 empty] | PDMS | [8 empty] | 0.52 |  | 0.52
1064 | 0000-0003-3977-1278 | https://doi.org/10.1021/ma020148y | lamellar |  | rheology | 34.85 | 0 |  | {[][$]CC(CC)[$],[$]CCCC[$][$]}{[>][<][Si](C)(C)O[>][]} | 10400 |  | 11128 |  | 1.07 |  |  |  | PEE | [8 empty] | 0.48 |  | 0.48 | [5 empty] | PDMS | [8 empty] | 0.52 |  | 0.52
1065 | 0000-0003-3977-1278 | https://doi.org/10.1021/ma020148y | lamellar |  | rheology | 35.85 | 0 |  | {[][$]CC(CC)[$],[$]CCCC[$][$]}{[>][<][Si](C)(C)O[>][]} | 10400 |  | 11128 |  | 1.07 |  |  |  | PEE | [8 empty] | 0.48 |  | 0.48 | [5 empty] | PDMS | [8 empty] | 0.52 |  | 0.52
1066 | 0000-0003-3977-1278 | https://doi.org/10.1021/ma020148y | lamellar |  | rheology | 36.85 | 0 |  | {[][$]CC(CC)[$],[$]CCCC[$][$]}{[>][<][Si](C)(C)O[>][]} | 10400 |  | 11128 |  | 1.07 |  |  |  | PEE | [8 empty] | 0.48 |  | 0.48 | [5 empty] | PDMS | [8 empty] | 0.52 |  | 0.52
1067 | 0000-0003-3977-1278 | https://doi.org/10.1021/ma020148y | lamellar |  | rheology | 37.85 | 0 |  | {[][$]CC(CC)[$],[$]CCCC[$][$]}{[>][<][Si](C)(C)O[>][]} | 10400 |  | 11128 |  | 1.07 |  |  |  | PEE | [8 empty] | 0.48 |  | 0.48 | [5 empty] | PDMS | [8 empty] | 0.52 |  | 0.52
1068 | 0000-0003-3977-1278 | https://doi.org/10.1021/ma020148y | lamellar |  | rheology | 38.85 | 0 |  | {[][$]CC(CC)[$],[$]CCCC[$][$]}{[>][<][Si](C)(C)O[>][]} | 10400 |  | 11128 |  | 1.07 |  |  |  | PEE | [8 empty] | 0.48 |  | 0.48 | [5 empty] | PDMS | [8 empty] | 0.52 |  | 0.52
1069 | 0000-0003-3977-1278 | https://doi.org/10.1021/ma020148y | lamellar |  | rheology | 39.85 | 0 |  | {[][$]CC(CC)[$],[$]CCCC[$][$]}{[>][<][Si](C)(C)O[>][]} | 10400 |  | 11128 |  | 1.07 |  |  |  | PEE | [8 empty] | 0.48 |  | 0.48 | [5 empty] | PDMS | [8 empty] | 0.52 |  | 0.52
1070 | 0000-0003-3977-1278 | https://doi.org/10.1021/ma020148y | lamellar |  | rheology | 40.85 | 0 |  | {[][$]CC(CC)[$],[$]CCCC[$][$]}{[>][<][Si](C)(C)O[>][]} | 10400 |  | 11128 |  | 1.07 |  |  |  | PEE | [8 empty] | 0.48 |  | 0.48 | [5 empty] | PDMS | [8 empty] | 0.52 |  | 0.52
1071 | 0000-0003-3977-1278 | https://doi.org/10.1021/ma020148y | lamellar |  | rheology | 41.85 | 0 |  | {[][$]CC(CC)[$],[$]CCCC[$][$]}{[>][<][Si](C)(C)O[>][]} | 10400 |  | 11128 |  | 1.07 |  |  |  | PEE | [8 empty] | 0.48 |  | 0.48 | [5 empty] | PDMS | [8 empty] | 0.52 |  | 0.52
1072 | 0000-0003-3977-1278 | https://doi.org/10.1021/ma020148y | lamellar |  | rheology | 42.85 | 0 |  | {[][$]CC(CC)[$],[$]CCCC[$][$]}{[>][<][Si](C)(C)O[>][]} | 10400 |  | 11128 |  | 1.07 |  |  |  | PEE | [8 empty] | 0.48 |  | 0.48 | [5 empty] | PDMS | [8 empty] | 0.52 |  | 0.52
1073 | 0000-0003-3977-1278 | https://doi.org/10.1021/ma020148y | lamellar |  | rheology | 43.85 | 0 |  | {[][$]CC(CC)[$],[$]CCCC[$][$]}{[>][<][Si](C)(C)O[>][]} | 10400 |  | 11128 |  | 1.07 |  |  |  | PEE | [8 empty] | 0.48 |  | 0.48 | [5 empty] | PDMS | [8 empty] | 0.52 |  | 0.52
1074 | 0000-0003-3977-1278 | https://doi.org/10.1021/ma020148y | lamellar |  | rheology | 44.85 | 0 |  | {[][$]CC(CC)[$],[$]CCCC[$][$]}{[>][<][Si](C)(C)O[>][]} | 10400 |  | 11128 |  | 1.07 |  |  |  | PEE | [8 empty] | 0.48 |  | 0.48 | [5 empty] | PDMS | [8 empty] | 0.52 |  | 0.52
1075 | 0000-0003-3977-1278 | https://doi.org/10.1021/ma020148y | lamellar |  | rheology | 45.85 | 0 |  | {[][$]CC(CC)[$],[$]CCCC[$][$]}{[>][<][Si](C)(C)O[>][]} | 10400 |  | 11128 |  | 1.07 |  |  |  | PEE | [8 empty] | 0.48 |  | 0.48 | [5 empty] | PDMS | [8 empty] | 0.52 |  | 0.52
1076 | 0000-0003-3977-1278 | https://doi.org/10.1021/ma020148y | lamellar |  | rheology | 46.85 | 0 |  | {[][$]CC(CC)[$],[$]CCCC[$][$]}{[>][<][Si](C)(C)O[>][]} | 10400 |  | 11128 |  | 1.07 |  |  |  | PEE | [8 empty] | 0.48 |  | 0.48 | [5 empty] | PDMS | [8 empty] | 0.52 |  | 0.52
1077 | 0000-0003-3977-1278 | https://doi.org/10.1021/ma020148y | lamellar |  | rheology | 47.85 | 0 |  | {[][$]CC(CC)[$],[$]CCCC[$][$]}{[>][<][Si](C)(C)O[>][]} | 10400 |  | 11128 |  | 1.07 |  |  |  | PEE | [8 empty] | 0.48 |  | 0.48 | [5 empty] | PDMS | [8 empty] | 0.52 |  | 0.52
1078 | 0000-0003-3977-1278 | https://doi.org/10.1021/ma020148y | lamellar |  | rheology | 48.85 | 0 |  | {[][$]CC(CC)[$],[$]CCCC[$][$]}{[>][<][Si](C)(C)O[>][]} | 10400 |  | 11128 |  | 1.07 |  |  |  | PEE | [8 empty] | 0.48 |  | 0.48 | [5 empty] | PDMS | [8 empty] | 0.52 |  | 0.52
1079 | 0000-0003-3977-1278 | https://doi.org/10.1021/ma020148y | lamellar |  | rheology | 49.85 | 0 |  | {[][$]CC(CC)[$],[$]CCCC[$][$]}{[>][<][Si](C)(C)O[>][]} | 10400 |  | 11128 |  | 1.07 |  |  |  | PEE | [8 empty] | 0.48 |  | 0.48 | [5 empty] | PDMS | [8 empty] | 0.52 |  | 0.52
1080 | 0000-0003-3977-1278 | https://doi.org/10.1021/ma020148y | lamellar |  | rheology | 50.85 | 0 |  | {[][$]CC(CC)[$],[$]CCCC[$][$]}{[>][<][Si](C)(C)O[>][]} | 10400 |  | 11128 |  | 1.07 |  |  |  | PEE | [8 empty] | 0.48 |  | 0.48 | [5 empty] | PDMS | [8 empty] | 0.52 |  | 0.52
1081 | 0000-0003-3977-1278 | https://doi.org/10.1021/ma020148y | lamellar |  | rheology | 51.85 | 0 |  | {[][$]CC(CC)[$],[$]CCCC[$][$]}{[>][<][Si](C)(C)O[>][]} | 10400 |  | 11128 |  | 1.07 |  |  |  | PEE | [8 empty] | 0.48 |  | 0.48 | [5 empty] | PDMS | [8 empty] | 0.52 |  | 0.52
1082 | 0000-0003-3977-1278 | https://doi.org/10.1021/ma020148y | lamellar |  | rheology | 52.85 | 0 |  | {[][$]CC(CC)[$],[$]CCCC[$][$]}{[>][<][Si](C)(C)O[>][]} | 10400 |  | 11128 |  | 1.07 |  |  |  | PEE | [8 empty] | 0.48 |  | 0.48 | [5 empty] | PDMS | [8 empty] | 0.52 |  | 0.52
1083 | 0000-0003-3977-1278 | https://doi.org/10.1021/ma020148y | lamellar |  | rheology | 53.85 | 0 |  | {[][$]CC(CC)[$],[$]CCCC[$][$]}{[>][<][Si](C)(C)O[>][]} | 10400 |  | 11128 |  | 1.07 |  |  |  | PEE | [8 empty] | 0.48 |  | 0.48 | [5 empty] | PDMS | [8 empty] | 0.52 |  | 0.52
1084 | 0000-0003-3977-1278 | https://doi.org/10.1021/ma020148y | lamellar |  | rheology | 54.85 | 0 |  | {[][$]CC(CC)[$],[$]CCCC[$][$]}{[>][<][Si](C)(C)O[>][]} | 10400 |  | 11128 |  | 1.07 |  |  |  | PEE | [8 empty] | 0.48 |  | 0.48 | [5 empty] | PDMS | [8 empty] | 0.52 |  | 0.52
1085 | 0000-0003-3977-1278 | https://doi.org/10.1021/ma020148y | lamellar |  | rheology | 55.85 | 0 |  | {[][$]CC(CC)[$],[$]CCCC[$][$]}{[>][<][Si](C)(C)O[>][]} | 10400 |  | 11128 |  | 1.07 |  |  |  | PEE | [8 empty] | 0.48 |  | 0.48 | [5 empty] | PDMS | [8 empty] | 0.52 |  | 0.52
1086 | 0000-0003-3977-1278 | https://doi.org/10.1021/ma020148y | lamellar |  | rheology | 56.85 | 0 |  | {[][$]CC(CC)[$],[$]CCCC[$][$]}{[>][<][Si](C)(C)O[>][]} | 10400 |  | 11128 |  | 1.07 |  |  |  | PEE | [8 empty] | 0.48 |  | 0.48 | [5 empty] | PDMS | [8 empty] | 0.52 |  | 0.52
1087 | 0000-0003-3977-1278 | https://doi.org/10.1021/ma020148y | lamellar |  | rheology | 57.85 | 0 |  | {[][$]CC(CC)[$],[$]CCCC[$][$]}{[>][<][Si](C)(C)O[>][]} | 10400 |  | 11128 |  | 1.07 |  |  |  | PEE | [8 empty] | 0.48 |  | 0.48 | [5 empty] | PDMS | [8 empty] | 0.52 |  | 0.52
1088 | 0000-0003-3977-1278 | https://doi.org/10.1021/ma020148y | lamellar |  | rheology | 58.85 | 0 |  | {[][$]CC(CC)[$],[$]CCCC[$][$]}{[>][<][Si](C)(C)O[>][]} | 10400 |  | 11128 |  | 1.07 |  |  |  | PEE | [8 empty] | 0.48 |  | 0.48 | [5 empty] | PDMS | [8 empty] | 0.52 |  | 0.52
1089 | 0000-0003-3977-1278 | https://doi.org/10.1021/ma020148y | lamellar |  | rheology | 59.85 | 0 |  | {[][$]CC(CC)[$],[$]CCCC[$][$]}{[>][<][Si](C)(C)O[>][]} | 10400 |  | 11128 |  | 1.07 |  |  |  | PEE | [8 empty] | 0.48 |  | 0.48 | [5 empty] | PDMS | [8 empty] | 0.52 |  | 0.52
1090 | 0000-0003-3977-1278 | https://doi.org/10.1021/ma020148y | lamellar |  | rheology | 60.85 | 0 |  | {[][$]CC(CC)[$],[$]CCCC[$][$]}{[>][<][Si](C)(C)O[>][]} | 10400 |  | 11128 |  | 1.07 |  |  |  | PEE | [8 empty] | 0.48 |  | 0.48 | [5 empty] | PDMS | [8 empty] | 0.52 |  | 0.52
1091 | 0000-0003-3977-1278 | https://doi.org/10.1021/ma020148y | lamellar |  | rheology | 61.85 | 0 |  | {[][$]CC(CC)[$],[$]CCCC[$][$]}{[>][<][Si](C)(C)O[>][]} | 10400 |  | 11128 |  | 1.07 |  |  |  | PEE | [8 empty] | 0.48 |  | 0.48 | [5 empty] | PDMS | [8 empty] | 0.52 |  | 0.52
1092 | 0000-0003-3977-1278 | https://doi.org/10.1021/ma020148y | lamellar |  | rheology | 62.85 | 0 |  | {[][$]CC(CC)[$],[$]CCCC[$][$]}{[>][<][Si](C)(C)O[>][]} | 10400 |  | 11128 |  | 1.07 |  |  |  | PEE | [8 empty] | 0.48 |  | 0.48 | [5 empty] | PDMS | [8 empty] | 0.52 |  | 0.52
1093 | 0000-0003-3977-1278 | https://doi.org/10.1021/ma020148y | lamellar |  | rheology | 63.85 | 0 |  | {[][$]CC(CC)[$],[$]CCCC[$][$]}{[>][<][Si](C)(C)O[>][]} | 10400 |  | 11128 |  | 1.07 |  |  |  | PEE | [8 empty] | 0.48 |  | 0.48 | [5 empty] | PDMS | [8 empty] | 0.52 |  | 0.52
1094 | 0000-0003-3977-1278 | https://doi.org/10.1021/ma020148y | lamellar |  | rheology | 64.85 | 0 |  | {[][$]CC(CC)[$],[$]CCCC[$][$]}{[>][<][Si](C)(C)O[>][]} | 10400 |  | 11128 |  | 1.07 |  |  |  | PEE | [8 empty] | 0.48 |  | 0.48 | [5 empty] | PDMS | [8 empty] | 0.52 |  | 0.52
1095 | 0000-0003-3977-1278 | https://doi.org/10.1021/ma020148y | lamellar |  | rheology | 65.85 | 0 |  | {[][$]CC(CC)[$],[$]CCCC[$][$]}{[>][<][Si](C)(C)O[>][]} | 10400 |  | 11128 |  | 1.07 |  |  |  | PEE | [8 empty] | 0.48 |  | 0.48 | [5 empty] | PDMS | [8 empty] | 0.52 |  | 0.52
1096 | 0000-0003-3977-1278 | https://doi.org/10.1021/ma020148y | lamellar |  | rheology | 66.85 | 0 |  | {[][$]CC(CC)[$],[$]CCCC[$][$]}{[>][<][Si](C)(C)O[>][]} | 10400 |  | 11128 |  | 1.07 |  |  |  | PEE | [8 empty] | 0.48 |  | 0.48 | [5 empty] | PDMS | [8 empty] | 0.52 |  | 0.52
1097 | 0000-0003-3977-1278 | https://doi.org/10.1021/ma020148y | lamellar |  | rheology | 67.85 | 0 |  | {[][$]CC(CC)[$],[$]CCCC[$][$]}{[>][<][Si](C)(C)O[>][]} | 10400 |  | 11128 |  | 1.07 |  |  |  | PEE | [8 empty] | 0.48 |  | 0.48 | [5 empty] | PDMS | [8 empty] | 0.52 |  | 0.52
1098 | 0000-0003-3977-1278 | https://doi.org/10.1021/ma020148y | lamellar |  | rheology | 68.85 | 0 |  | {[][$]CC(CC)[$],[$]CCCC[$][$]}{[>][<][Si](C)(C)O[>][]} | 10400 |  | 11128 |  | 1.07 |  |  |  | PEE | [8 empty] | 0.48 |  | 0.48 | [5 empty] | PDMS | [8 empty] | 0.52 |  | 0.52
1099 | 0000-0003-3977-1278 | https://doi.org/10.1021/ma020148y | lamellar |  | rheology | 69.85 | 0 |  | {[][$]CC(CC)[$],[$]CCCC[$][$]}{[>][<][Si](C)(C)O[>][]} | 10400 |  | 11128 |  | 1.07 |  |  |  | PEE | [8 empty] | 0.48 |  | 0.48 | [5 empty] | PDMS | [8 empty] | 0.52 |  | 0.52
1100 | 0000-0003-3977-1278 | https://doi.org/10.1021/ma020148y | lamellar |  | rheology | 70.85 | 0 |  | {[][$]CC(CC)[$],[$]CCCC[$][$]}{[>][<][Si](C)(C)O[>][]} | 10400 |  | 11128 |  | 1.07 |  |  |  | PEE | [8 empty] | 0.48 |  | 0.48 | [5 empty] | PDMS | [8 empty] | 0.52 |  | 0.52
1101 | 0000-0003-3977-1278 | https://doi.org/10.1021/ma020148y | lamellar |  | rheology | 71.85 | 0 |  | {[][$]CC(CC)[$],[$]CCCC[$][$]}{[>][<][Si](C)(C)O[>][]} | 10400 |  | 11128 |  | 1.07 |  |  |  | PEE | [8 empty] | 0.48 |  | 0.48 | [5 empty] | PDMS | [8 empty] | 0.52 |  | 0.52
1102 | 0000-0003-3977-1278 | https://doi.org/10.1021/ma020148y | lamellar |  | rheology | 72.85 | 0 |  | {[][$]CC(CC)[$],[$]CCCC[$][$]}{[>][<][Si](C)(C)O[>][]} | 10400 |  | 11128 |  | 1.07 |  |  |  | PEE | [8 empty] | 0.48 |  | 0.48 | [5 empty] | PDMS | [8 empty] | 0.52 |  | 0.52
1103 | 0000-0003-3977-1278 | https://doi.org/10.1021/ma020148y | lamellar |  | rheology | 73.85 | 0 |  | {[][$]CC(CC)[$],[$]CCCC[$][$]}{[>][<][Si](C)(C)O[>][]} | 10400 |  | 11128 |  | 1.07 |  |  |  | PEE | [8 empty] | 0.48 |  | 0.48 | [5 empty] | PDMS | [8 empty] | 0.52 |  | 0.52
1104 | 0000-0003-3977-1278 | https://doi.org/10.1021/ma020148y | lamellar |  | rheology | 74.85 | 0 |  | {[][$]CC(CC)[$],[$]CCCC[$][$]}{[>][<][Si](C)(C)O[>][]} | 10400 |  | 11128 |  | 1.07 |  |  |  | PEE | [8 empty] | 0.48 |  | 0.48 | [5 empty] | PDMS | [8 empty] | 0.52 |  | 0.52
1105 | 0000-0003-3977-1278 | https://doi.org/10.1021/ma020148y | lamellar |  | rheology | 75.85 | 0 |  | {[][$]CC(CC)[$],[$]CCCC[$][$]}{[>][<][Si](C)(C)O[>][]} | 10400 |  | 11128 |  | 1.07 |  |  |  | PEE | [8 empty] | 0.48 |  | 0.48 | [5 empty] | PDMS | [8 empty] | 0.52 |  | 0.52
1106 | 0000-0003-3977-1278 | https://doi.org/10.1021/ma020148y | lamellar |  | rheology | 76.85 | 0 |  | {[][$]CC(CC)[$],[$]CCCC[$][$]}{[>][<][Si](C)(C)O[>][]} | 10400 |  | 11128 |  | 1.07 |  |  |  | PEE | [8 empty] | 0.48 |  | 0.48 | [5 empty] | PDMS | [8 empty] | 0.52 |  | 0.52
1107 | 0000-0003-3977-1278 | https://doi.org/10.1021/ma020148y | lamellar |  | rheology | 77.85 | 0 |  | {[][$]CC(CC)[$],[$]CCCC[$][$]}{[>][<][Si](C)(C)O[>][]} | 10400 |  | 11128 |  | 1.07 |  |  |  | PEE | [8 empty] | 0.48 |  | 0.48 | [5 empty] | PDMS | [8 empty] | 0.52 |  | 0.52
1108 | 0000-0003-3977-1278 | https://doi.org/10.1021/ma020148y | lamellar |  | rheology | 78.85 | 0 |  | {[][$]CC(CC)[$],[$]CCCC[$][$]}{[>][<][Si](C)(C)O[>][]} | 10400 |  | 11128 |  | 1.07 |  |  |  | PEE | [8 empty] | 0.48 |  | 0.48 | [5 empty] | PDMS | [8 empty] | 0.52 |  | 0.52
1109 | 0000-0003-3977-1278 | https://doi.org/10.1021/ma020148y | lamellar |  | rheology | 79.85 | 0 |  | {[][$]CC(CC)[$],[$]CCCC[$][$]}{[>][<][Si](C)(C)O[>][]} | 10400 |  | 11128 |  | 1.07 |  |  |  | PEE | [8 empty] | 0.48 |  | 0.48 | [5 empty] | PDMS | [8 empty] | 0.52 |  | 0.52
1110 | 0000-0003-3977-1278 | https://doi.org/10.1021/ma020148y | lamellar |  | rheology | 80.85 | 0 |  | {[][$]CC(CC)[$],[$]CCCC[$][$]}{[>][<][Si](C)(C)O[>][]} | 10400 |  | 11128 |  | 1.07 |  |  |  | PEE | [8 empty] | 0.48 |  | 0.48 | [5 empty] | PDMS | [8 empty] | 0.52 |  | 0.52
1111 | 0000-0003-3977-1278 | https://doi.org/10.1021/ma020148y | lamellar |  | rheology | 81.85 | 0 |  | {[][$]CC(CC)[$],[$]CCCC[$][$]}{[>][<][Si](C)(C)O[>][]} | 10400 |  | 11128 |  | 1.07 |  |  |  | PEE | [8 empty] | 0.48 |  | 0.48 | [5 empty] | PDMS | [8 empty] | 0.52 |  | 0.52
1112 | 0000-0003-3977-1278 | https://doi.org/10.1021/ma020148y | lamellar |  | rheology | 82.85 | 0 |  | {[][$]CC(CC)[$],[$]CCCC[$][$]}{[>][<][Si](C)(C)O[>][]} | 10400 |  | 11128 |  | 1.07 |  |  |  | PEE | [8 empty] | 0.48 |  | 0.48 | [5 empty] | PDMS | [8 empty] | 0.52 |  | 0.52
1113 | 0000-0003-3977-1278 | https://doi.org/10.1021/ma020148y | lamellar |  | rheology | 83.85 | 0 |  | {[][$]CC(CC)[$],[$]CCCC[$][$]}{[>][<][Si](C)(C)O[>][]} | 10400 |  | 11128 |  | 1.07 |  |  |  | PEE | [8 empty] | 0.48 |  | 0.48 | [5 empty] | PDMS | [8 empty] | 0.52 |  | 0.52
1114 | 0000-0003-3977-1278 | https://doi.org/10.1021/ma020148y | lamellar |  | rheology | 84.85 | 0 |  | {[][$]CC(CC)[$],[$]CCCC[$][$]}{[>][<][Si](C)(C)O[>][]} | 10400 |  | 11128 |  | 1.07 |  |  |  | PEE | [8 empty] | 0.48 |  | 0.48 | [5 empty] | PDMS | [8 empty] | 0.52 |  | 0.52
1115 | 0000-0003-3977-1278 | https://doi.org/10.1021/ma020148y | lamellar |  | rheology | 85.85 | 0 |  | {[][$]CC(CC)[$],[$]CCCC[$][$]}{[>][<][Si](C)(C)O[>][]} | 10400 |  | 11128 |  | 1.07 |  |  |  | PEE | [8 empty] | 0.48 |  | 0.48 | [5 empty] | PDMS | [8 empty] | 0.52 |  | 0.52
1116 | 0000-0003-3977-1278 | https://doi.org/10.1021/ma020148y | lamellar |  | rheology | 86.85 | 0 |  | {[][$]CC(CC)[$],[$]CCCC[$][$]}{[>][<][Si](C)(C)O[>][]} | 10400 |  | 11128 |  | 1.07 |  |  |  | PEE | [8 empty] | 0.48 |  | 0.48 | [5 empty] | PDMS | [8 empty] | 0.52 |  | 0.52
1117 | 0000-0003-3977-1278 | https://doi.org/10.1021/ma020148y | lamellar |  | rheology | 87.85 | 0 |  | {[][$]CC(CC)[$],[$]CCCC[$][$]}{[>][<][Si](C)(C)O[>][]} | 10400 |  | 11128 |  | 1.07 |  |  |  | PEE | [8 empty] | 0.48 |  | 0.48 | [5 empty] | PDMS | [8 empty] | 0.52 |  | 0.52
1118 | 0000-0003-3977-1278 | https://doi.org/10.1021/ma020148y | lamellar |  | rheology | 88.85 | 0 |  | {[][$]CC(CC)[$],[$]CCCC[$][$]}{[>][<][Si](C)(C)O[>][]} | 10400 |  | 11128 |  | 1.07 |  |  |  | PEE | [8 empty] | 0.48 |  | 0.48 | [5 empty] | PDMS | [8 empty] | 0.52 |  | 0.52
1119 | 0000-0003-3977-1278 | https://doi.org/10.1021/ma020148y | lamellar | disordered | rheology | 89.85 | 0 | Tabulated: 383K | {[][$]CC(CC)[$],[$]CCCC[$][$]}{[>][<][Si](C)(C)O[>][]} | 10400 |  | 11128 |  | 1.07 |  |  |  | PEE | [8 empty] | 0.48 |  | 0.48 | [5 empty] | PDMS | [8 empty] | 0.52 |  | 0.52
1120 | 0000-0003-3977-1278 | https://doi.org/10.1021/ma020148y | lamellar | disordered | rheology | 90.85 | 0 |  | {[][$]CC(CC)[$],[$]CCCC[$][$]}{[>][<][Si](C)(C)O[>][]} | 10400 |  | 11128 |  | 1.07 |  |  |  | PEE | [8 empty] | 0.48 |  | 0.48 | [5 empty] | PDMS | [8 empty] | 0.52 |  | 0.52
1121 | 0000-0003-3977-1278 | https://doi.org/10.1021/ma020148y | lamellar | disordered | rheology | 91.85 | 0 |  | {[][$]CC(CC)[$],[$]CCCC[$][$]}{[>][<][Si](C)(C)O[>][]} | 10400 |  | 11128 |  | 1.07 |  |  |  | PEE | [8 empty] | 0.48 |  | 0.48 | [5 empty] | PDMS | [8 empty] | 0.52 |  | 0.52
1122 | 0000-0003-3977-1278 | https://doi.org/10.1021/ma020148y | lamellar |  | rheology | 98.85 | 0 | Sample PEE-PDMS-5, Figure 2 | {[][$]CC(CC)[$],[$]CCCC[$][$]}{[>][<][Si](C)(C)O[>][]} | 15300 |  | 16371 |  | 1.07 |  |  |  | PEE | [8 empty] | 0.5 |  | 0.5 | [5 empty] | PDMS | [8 empty] | 0.5 |  | 0.5
1123 | 0000-0003-3977-1278 | https://doi.org/10.1021/ma020148y | lamellar |  | rheology | 99.85 | 0 |  | {[][$]CC(CC)[$],[$]CCCC[$][$]}{[>][<][Si](C)(C)O[>][]} | 15300 |  | 16371 |  | 1.07 |  |  |  | PEE | [8 empty] | 0.5 |  | 0.5 | [5 empty] | PDMS | [8 empty] | 0.5 |  | 0.5
1124 | 0000-0003-3977-1278 | https://doi.org/10.1021/ma020148y | lamellar |  | rheology | 100.85 | 0 |  | {[][$]CC(CC)[$],[$]CCCC[$][$]}{[>][<][Si](C)(C)O[>][]} | 15300 |  | 16371 |  | 1.07 |  |  |  | PEE | [8 empty] | 0.5 |  | 0.5 | [5 empty] | PDMS | [8 empty] | 0.5 |  | 0.5
1125 | 0000-0003-3977-1278 | https://doi.org/10.1021/ma020148y | lamellar |  | rheology | 101.85 | 0 |  | {[][$]CC(CC)[$],[$]CCCC[$][$]}{[>][<][Si](C)(C)O[>][]} | 15300 |  | 16371 |  | 1.07 |  |  |  | PEE | [8 empty] | 0.5 |  | 0.5 | [5 empty] | PDMS | [8 empty] | 0.5 |  | 0.5
1126 | 0000-0003-3977-1278 | https://doi.org/10.1021/ma020148y | lamellar |  | rheology | 102.85 | 0 |  | {[][$]CC(CC)[$],[$]CCCC[$][$]}{[>][<][Si](C)(C)O[>][]} | 15300 |  | 16371 |  | 1.07 |  |  |  | PEE | [8 empty] | 0.5 |  | 0.5 | [5 empty] | PDMS | [8 empty] | 0.5 |  | 0.5
1127 | 0000-0003-3977-1278 | https://doi.org/10.1021/ma020148y | lamellar |  | rheology | 103.85 | 0 |  | {[][$]CC(CC)[$],[$]CCCC[$][$]}{[>][<][Si](C)(C)O[>][]} | 15300 |  | 16371 |  | 1.07 |  |  |  | PEE | [8 empty] | 0.5 |  | 0.5 | [5 empty] | PDMS | [8 empty] | 0.5 |  | 0.5
1128 | 0000-0003-3977-1278 | https://doi.org/10.1021/ma020148y | lamellar |  | rheology | 104.85 | 0 |  | {[][$]CC(CC)[$],[$]CCCC[$][$]}{[>][<][Si](C)(C)O[>][]} | 15300 |  | 16371 |  | 1.07 |  |  |  | PEE | [8 empty] | 0.5 |  | 0.5 | [5 empty] | PDMS | [8 empty] | 0.5 |  | 0.5
1129 | 0000-0003-3977-1278 | https://doi.org/10.1021/ma020148y | lamellar |  | rheology | 105.85 | 0 |  | {[][$]CC(CC)[$],[$]CCCC[$][$]}{[>][<][Si](C)(C)O[>][]} | 15300 |  | 16371 |  | 1.07 |  |  |  | PEE | [8 empty] | 0.5 |  | 0.5 | [5 empty] | PDMS | [8 empty] | 0.5 |  | 0.5
1130 | 0000-0003-3977-1278 | https://doi.org/10.1021/ma020148y | lamellar |  | rheology | 106.85 | 0 |  | {[][$]CC(CC)[$],[$]CCCC[$][$]}{[>][<][Si](C)(C)O[>][]} | 15300 |  | 16371 |  | 1.07 |  |  |  | PEE | [8 empty] | 0.5 |  | 0.5 | [5 empty] | PDMS | [8 empty] | 0.5 |  | 0.5
1131 | 0000-0003-3977-1278 | https://doi.org/10.1021/ma020148y | lamellar |  | rheology | 107.85 | 0 |  | {[][$]CC(CC)[$],[$]CCCC[$][$]}{[>][<][Si](C)(C)O[>][]} | 15300 |  | 16371 |  | 1.07 |  |  |  | PEE | [8 empty] | 0.5 |  | 0.5 | [5 empty] | PDMS | [8 empty] | 0.5 |  | 0.5
1132 | 0000-0003-3977-1278 | https://doi.org/10.1021/ma020148y | lamellar |  | rheology | 108.85 | 0 |  | {[][$]CC(CC)[$],[$]CCCC[$][$]}{[>][<][Si](C)(C)O[>][]} | 15300 |  | 16371 |  | 1.07 |  |  |  | PEE | [8 empty] | 0.5 |  | 0.5 | [5 empty] | PDMS | [8 empty] | 0.5 |  | 0.5
1133 | 0000-0003-3977-1278 | https://doi.org/10.1021/ma020148y | lamellar |  | rheology | 109.85 | 0 |  | {[][$]CC(CC)[$],[$]CCCC[$][$]}{[>][<][Si](C)(C)O[>][]} | 15300 |  | 16371 |  | 1.07 |  |  |  | PEE | [8 empty] | 0.5 |  | 0.5 | [5 empty] | PDMS | [8 empty] | 0.5 |  | 0.5
1134 | 0000-0003-3977-1278 | https://doi.org/10.1021/ma020148y | lamellar |  | rheology | 110.85 | 0 |  | {[][$]CC(CC)[$],[$]CCCC[$][$]}{[>][<][Si](C)(C)O[>][]} | 15300 |  | 16371 |  | 1.07 |  |  |  | PEE | [8 empty] | 0.5 |  | 0.5 | [5 empty] | PDMS | [8 empty] | 0.5 |  | 0.5
1135 | 0000-0003-3977-1278 | https://doi.org/10.1021/ma020148y | lamellar |  | rheology | 111.85 | 0 |  | {[][$]CC(CC)[$],[$]CCCC[$][$]}{[>][<][Si](C)(C)O[>][]} | 15300 |  | 16371 |  | 1.07 |  |  |  | PEE | [8 empty] | 0.5 |  | 0.5 | [5 empty] | PDMS | [8 empty] | 0.5 |  | 0.5
1136 | 0000-0003-3977-1278 | https://doi.org/10.1021/ma020148y | lamellar |  | rheology | 112.85 | 0 |  | {[][$]CC(CC)[$],[$]CCCC[$][$]}{[>][<][Si](C)(C)O[>][]} | 15300 |  | 16371 |  | 1.07 |  |  |  | PEE | [8 empty] | 0.5 |  | 0.5 | [5 empty] | PDMS | [8 empty] | 0.5 |  | 0.5
1137 | 0000-0003-3977-1278 | https://doi.org/10.1021/ma020148y | lamellar |  | rheology | 113.85 | 0 |  | {[][$]CC(CC)[$],[$]CCCC[$][$]}{[>][<][Si](C)(C)O[>][]} | 15300 |  | 16371 |  | 1.07 |  |  |  | PEE | [8 empty] | 0.5 |  | 0.5 | [5 empty] | PDMS | [8 empty] | 0.5 |  | 0.5
1138 | 0000-0003-3977-1278 | https://doi.org/10.1021/ma020148y | lamellar |  | rheology | 114.85 | 0 |  | {[][$]CC(CC)[$],[$]CCCC[$][$]}{[>][<][Si](C)(C)O[>][]} | 15300 |  | 16371 |  | 1.07 |  |  |  | PEE | [8 empty] | 0.5 |  | 0.5 | [5 empty] | PDMS | [8 empty] | 0.5 |  | 0.5
1139 | 0000-0003-3977-1278 | https://doi.org/10.1021/ma020148y | lamellar |  | rheology | 115.85 | 0 |  | {[][$]CC(CC)[$],[$]CCCC[$][$]}{[>][<][Si](C)(C)O[>][]} | 15300 |  | 16371 |  | 1.07 |  |  |  | PEE | [8 empty] | 0.5 |  | 0.5 | [5 empty] | PDMS | [8 empty] | 0.5 |  | 0.5
1140 | 0000-0003-3977-1278 | https://doi.org/10.1021/ma020148y | lamellar |  | rheology | 116.85 | 0 |  | {[][$]CC(CC)[$],[$]CCCC[$][$]}{[>][<][Si](C)(C)O[>][]} | 15300 |  | 16371 |  | 1.07 |  |  |  | PEE | [8 empty] | 0.5 |  | 0.5 | [5 empty] | PDMS | [8 empty] | 0.5 |  | 0.5
1141 | 0000-0003-3977-1278 | https://doi.org/10.1021/ma020148y | lamellar |  | rheology | 117.85 | 0 |  | {[][$]CC(CC)[$],[$]CCCC[$][$]}{[>][<][Si](C)(C)O[>][]} | 15300 |  | 16371 |  | 1.07 |  |  |  | PEE | [8 empty] | 0.5 |  | 0.5 | [5 empty] | PDMS | [8 empty] | 0.5 |  | 0.5
1142 | 0000-0003-3977-1278 | https://doi.org/10.1021/ma020148y | lamellar |  | rheology | 118.85 | 0 |  | {[][$]CC(CC)[$],[$]CCCC[$][$]}{[>][<][Si](C)(C)O[>][]} | 15300 |  | 16371 |  | 1.07 |  |  |  | PEE | [8 empty] | 0.5 |  | 0.5 | [5 empty] | PDMS | [8 empty] | 0.5 |  | 0.5
1143 | 0000-0003-3977-1278 | https://doi.org/10.1021/ma020148y | lamellar |  | rheology | 119.85 | 0 |  | {[][$]CC(CC)[$],[$]CCCC[$][$]}{[>][<][Si](C)(C)O[>][]} | 15300 |  | 16371 |  | 1.07 |  |  |  | PEE | [8 empty] | 0.5 |  | 0.5 | [5 empty] | PDMS | [8 empty] | 0.5 |  | 0.5
1144 | 0000-0003-3977-1278 | https://doi.org/10.1021/ma020148y | lamellar |  | rheology | 120.85 | 0 |  | {[][$]CC(CC)[$],[$]CCCC[$][$]}{[>][<][Si](C)(C)O[>][]} | 15300 |  | 16371 |  | 1.07 |  |  |  | PEE | [8 empty] | 0.5 |  | 0.5 | [5 empty] | PDMS | [8 empty] | 0.5 |  | 0.5
1145 | 0000-0003-3977-1278 | https://doi.org/10.1021/ma020148y | lamellar |  | rheology | 121.85 | 0 |  | {[][$]CC(CC)[$],[$]CCCC[$][$]}{[>][<][Si](C)(C)O[>][]} | 15300 |  | 16371 |  | 1.07 |  |  |  | PEE | [8 empty] | 0.5 |  | 0.5 | [5 empty] | PDMS | [8 empty] | 0.5 |  | 0.5
1146 | 0000-0003-3977-1278 | https://doi.org/10.1021/ma020148y | lamellar |  | rheology | 122.85 | 0 |  | {[][$]CC(CC)[$],[$]CCCC[$][$]}{[>][<][Si](C)(C)O[>][]} | 15300 |  | 16371 |  | 1.07 |  |  |  | PEE | [8 empty] | 0.5 |  | 0.5 | [5 empty] | PDMS | [8 empty] | 0.5 |  | 0.5
1147 | 0000-0003-3977-1278 | https://doi.org/10.1021/ma020148y | lamellar |  | rheology | 123.85 | 0 |  | {[][$]CC(CC)[$],[$]CCCC[$][$]}{[>][<][Si](C)(C)O[>][]} | 15300 |  | 16371 |  | 1.07 |  |  |  | PEE | [8 empty] | 0.5 |  | 0.5 | [5 empty] | PDMS | [8 empty] | 0.5 |  | 0.5
1148 | 0000-0003-3977-1278 | https://doi.org/10.1021/ma020148y | lamellar |  | rheology | 124.85 | 0 |  | {[][$]CC(CC)[$],[$]CCCC[$][$]}{[>][<][Si](C)(C)O[>][]} | 15300 |  | 16371 |  | 1.07 |  |  |  | PEE | [8 empty] | 0.5 |  | 0.5 | [5 empty] | PDMS | [8 empty] | 0.5 |  | 0.5
1149 | 0000-0003-3977-1278 | https://doi.org/10.1021/ma020148y | lamellar |  | rheology | 125.85 | 0 |  | {[][$]CC(CC)[$],[$]CCCC[$][$]}{[>][<][Si](C)(C)O[>][]} | 15300 |  | 16371 |  | 1.07 |  |  |  | PEE | [8 empty] | 0.5 |  | 0.5 | [5 empty] | PDMS | [8 empty] | 0.5 |  | 0.5
1150 | 0000-0003-3977-1278 | https://doi.org/10.1021/ma020148y | lamellar |  | rheology | 126.85 | 0 |  | {[][$]CC(CC)[$],[$]CCCC[$][$]}{[>][<][Si](C)(C)O[>][]} | 15300 |  | 16371 |  | 1.07 |  |  |  | PEE | [8 empty] | 0.5 |  | 0.5 | [5 empty] | PDMS | [8 empty] | 0.5 |  | 0.5
1151 | 0000-0003-3977-1278 | https://doi.org/10.1021/ma020148y | lamellar |  | rheology | 127.85 | 0 |  | {[][$]CC(CC)[$],[$]CCCC[$][$]}{[>][<][Si](C)(C)O[>][]} | 15300 |  | 16371 |  | 1.07 |  |  |  | PEE | [8 empty] | 0.5 |  | 0.5 | [5 empty] | PDMS | [8 empty] | 0.5 |  | 0.5
1152 | 0000-0003-3977-1278 | https://doi.org/10.1021/ma020148y | lamellar |  | rheology | 128.85 | 0 |  | {[][$]CC(CC)[$],[$]CCCC[$][$]}{[>][<][Si](C)(C)O[>][]} | 15300 |  | 16371 |  | 1.07 |  |  |  | PEE | [8 empty] | 0.5 |  | 0.5 | [5 empty] | PDMS | [8 empty] | 0.5 |  | 0.5
1153 | 0000-0003-3977-1278 | https://doi.org/10.1021/ma020148y | lamellar |  | rheology | 129.85 | 0 |  | {[][$]CC(CC)[$],[$]CCCC[$][$]}{[>][<][Si](C)(C)O[>][]} | 15300 |  | 16371 |  | 1.07 |  |  |  | PEE | [8 empty] | 0.5 |  | 0.5 | [5 empty] | PDMS | [8 empty] | 0.5 |  | 0.5
1154 | 0000-0003-3977-1278 | https://doi.org/10.1021/ma020148y | lamellar |  | rheology | 130.85 | 0 |  | {[][$]CC(CC)[$],[$]CCCC[$][$]}{[>][<][Si](C)(C)O[>][]} | 15300 |  | 16371 |  | 1.07 |  |  |  | PEE | [8 empty] | 0.5 |  | 0.5 | [5 empty] | PDMS | [8 empty] | 0.5 |  | 0.5
1155 | 0000-0003-3977-1278 | https://doi.org/10.1021/ma020148y | lamellar |  | rheology | 131.85 | 0 |  | {[][$]CC(CC)[$],[$]CCCC[$][$]}{[>][<][Si](C)(C)O[>][]} | 15300 |  | 16371 |  | 1.07 |  |  |  | PEE | [8 empty] | 0.5 |  | 0.5 | [5 empty] | PDMS | [8 empty] | 0.5 |  | 0.5
1156 | 0000-0003-3977-1278 | https://doi.org/10.1021/ma020148y | lamellar |  | rheology | 132.85 | 0 |  | {[][$]CC(CC)[$],[$]CCCC[$][$]}{[>][<][Si](C)(C)O[>][]} | 15300 |  | 16371 |  | 1.07 |  |  |  | PEE | [8 empty] | 0.5 |  | 0.5 | [5 empty] | PDMS | [8 empty] | 0.5 |  | 0.5
1157 | 0000-0003-3977-1278 | https://doi.org/10.1021/ma020148y | lamellar |  | rheology | 133.85 | 0 |  | {[][$]CC(CC)[$],[$]CCCC[$][$]}{[>][<][Si](C)(C)O[>][]} | 15300 |  | 16371 |  | 1.07 |  |  |  | PEE | [8 empty] | 0.5 |  | 0.5 | [5 empty] | PDMS | [8 empty] | 0.5 |  | 0.5
1158 | 0000-0003-3977-1278 | https://doi.org/10.1021/ma020148y | lamellar |  | rheology | 134.85 | 0 |  | {[][$]CC(CC)[$],[$]CCCC[$][$]}{[>][<][Si](C)(C)O[>][]} | 15300 |  | 16371 |  | 1.07 |  |  |  | PEE | [8 empty] | 0.5 |  | 0.5 | [5 empty] | PDMS | [8 empty] | 0.5 |  | 0.5
1159 | 0000-0003-3977-1278 | https://doi.org/10.1021/ma020148y | lamellar |  | rheology | 135.85 | 0 |  | {[][$]CC(CC)[$],[$]CCCC[$][$]}{[>][<][Si](C)(C)O[>][]} | 15300 |  | 16371 |  | 1.07 |  |  |  | PEE | [8 empty] | 0.5 |  | 0.5 | [5 empty] | PDMS | [8 empty] | 0.5 |  | 0.5
1160 | 0000-0003-3977-1278 | https://doi.org/10.1021/ma020148y | lamellar |  | rheology | 136.85 | 0 |  | {[][$]CC(CC)[$],[$]CCCC[$][$]}{[>][<][Si](C)(C)O[>][]} | 15300 |  | 16371 |  | 1.07 |  |  |  | PEE | [8 empty] | 0.5 |  | 0.5 | [5 empty] | PDMS | [8 empty] | 0.5 |  | 0.5
1161 | 0000-0003-3977-1278 | https://doi.org/10.1021/ma020148y | lamellar |  | rheology | 137.85 | 0 |  | {[][$]CC(CC)[$],[$]CCCC[$][$]}{[>][<][Si](C)(C)O[>][]} | 15300 |  | 16371 |  | 1.07 |  |  |  | PEE | [8 empty] | 0.5 |  | 0.5 | [5 empty] | PDMS | [8 empty] | 0.5 |  | 0.5
1162 | 0000-0003-3977-1278 | https://doi.org/10.1021/ma020148y | lamellar |  | rheology | 138.85 | 0 |  | {[][$]CC(CC)[$],[$]CCCC[$][$]}{[>][<][Si](C)(C)O[>][]} | 15300 |  | 16371 |  | 1.07 |  |  |  | PEE | [8 empty] | 0.5 |  | 0.5 | [5 empty] | PDMS | [8 empty] | 0.5 |  | 0.5
1163 | 0000-0003-3977-1278 | https://doi.org/10.1021/ma020148y | lamellar |  | rheology | 139.85 | 0 |  | {[][$]CC(CC)[$],[$]CCCC[$][$]}{[>][<][Si](C)(C)O[>][]} | 15300 |  | 16371 |  | 1.07 |  |  |  | PEE | [8 empty] | 0.5 |  | 0.5 | [5 empty] | PDMS | [8 empty] | 0.5 |  | 0.5
1164 | 0000-0003-3977-1278 | https://doi.org/10.1021/ma020148y | lamellar |  | rheology | 140.85 | 0 |  | {[][$]CC(CC)[$],[$]CCCC[$][$]}{[>][<][Si](C)(C)O[>][]} | 15300 |  | 16371 |  | 1.07 |  |  |  | PEE | [8 empty] | 0.5 |  | 0.5 | [5 empty] | PDMS | [8 empty] | 0.5 |  | 0.5
1165 | 0000-0003-3977-1278 | https://doi.org/10.1021/ma020148y | lamellar |  | rheology | 141.85 | 0 |  | {[][$]CC(CC)[$],[$]CCCC[$][$]}{[>][<][Si](C)(C)O[>][]} | 15300 |  | 16371 |  | 1.07 |  |  |  | PEE | [8 empty] | 0.5 |  | 0.5 | [5 empty] | PDMS | [8 empty] | 0.5 |  | 0.5
1166 | 0000-0003-3977-1278 | https://doi.org/10.1021/ma020148y | lamellar |  | rheology | 142.85 | 0 |  | {[][$]CC(CC)[$],[$]CCCC[$][$]}{[>][<][Si](C)(C)O[>][]} | 15300 |  | 16371 |  | 1.07 |  |  |  | PEE | [8 empty] | 0.5 |  | 0.5 | [5 empty] | PDMS | [8 empty] | 0.5 |  | 0.5
1167 | 0000-0003-3977-1278 | https://doi.org/10.1021/ma020148y | lamellar |  | rheology | 143.85 | 0 |  | {[][$]CC(CC)[$],[$]CCCC[$][$]}{[>][<][Si](C)(C)O[>][]} | 15300 |  | 16371 |  | 1.07 |  |  |  | PEE | [8 empty] | 0.5 |  | 0.5 | [5 empty] | PDMS | [8 empty] | 0.5 |  | 0.5
1168 | 0000-0003-3977-1278 | https://doi.org/10.1021/ma020148y | lamellar |  | rheology | 144.85 | 0 |  | {[][$]CC(CC)[$],[$]CCCC[$][$]}{[>][<][Si](C)(C)O[>][]} | 15300 |  | 16371 |  | 1.07 |  |  |  | PEE | [8 empty] | 0.5 |  | 0.5 | [5 empty] | PDMS | [8 empty] | 0.5 |  | 0.5
1169 | 0000-0003-3977-1278 | https://doi.org/10.1021/ma020148y | lamellar |  | rheology | 145.85 | 0 |  | {[][$]CC(CC)[$],[$]CCCC[$][$]}{[>][<][Si](C)(C)O[>][]} | 15300 |  | 16371 |  | 1.07 |  |  |  | PEE | [8 empty] | 0.5 |  | 0.5 | [5 empty] | PDMS | [8 empty] | 0.5 |  | 0.5
1170 | 0000-0003-3977-1278 | https://doi.org/10.1021/ma020148y | lamellar |  | rheology | 146.85 | 0 |  | {[][$]CC(CC)[$],[$]CCCC[$][$]}{[>][<][Si](C)(C)O[>][]} | 15300 |  | 16371 |  | 1.07 |  |  |  | PEE | [8 empty] | 0.5 |  | 0.5 | [5 empty] | PDMS | [8 empty] | 0.5 |  | 0.5
1171 | 0000-0003-3977-1278 | https://doi.org/10.1021/ma020148y | lamellar |  | rheology | 147.85 | 0 |  | {[][$]CC(CC)[$],[$]CCCC[$][$]}{[>][<][Si](C)(C)O[>][]} | 15300 |  | 16371 |  | 1.07 |  |  |  | PEE | [8 empty] | 0.5 |  | 0.5 | [5 empty] | PDMS | [8 empty] | 0.5 |  | 0.5
1172 | 0000-0003-3977-1278 | https://doi.org/10.1021/ma020148y | lamellar |  | rheology | 148.85 | 0 |  | {[][$]CC(CC)[$],[$]CCCC[$][$]}{[>][<][Si](C)(C)O[>][]} | 15300 |  | 16371 |  | 1.07 |  |  |  | PEE | [8 empty] | 0.5 |  | 0.5 | [5 empty] | PDMS | [8 empty] | 0.5 |  | 0.5
1173 | 0000-0003-3977-1278 | https://doi.org/10.1021/ma020148y | lamellar |  | rheology | 149.85 | 0 |  | {[][$]CC(CC)[$],[$]CCCC[$][$]}{[>][<][Si](C)(C)O[>][]} | 15300 |  | 16371 |  | 1.07 |  |  |  | PEE | [8 empty] | 0.5 |  | 0.5 | [5 empty] | PDMS | [8 empty] | 0.5 |  | 0.5
1174 | 0000-0003-3977-1278 | https://doi.org/10.1021/ma020148y | lamellar |  | rheology | 150.85 | 0 |  | {[][$]CC(CC)[$],[$]CCCC[$][$]}{[>][<][Si](C)(C)O[>][]} | 15300 |  | 16371 |  | 1.07 |  |  |  | PEE | [8 empty] | 0.5 |  | 0.5 | [5 empty] | PDMS | [8 empty] | 0.5 |  | 0.5
1175 | 0000-0003-3977-1278 | https://doi.org/10.1021/ma020148y | lamellar |  | rheology | 151.85 | 0 |  | {[][$]CC(CC)[$],[$]CCCC[$][$]}{[>][<][Si](C)(C)O[>][]} | 15300 |  | 16371 |  | 1.07 |  |  |  | PEE | [8 empty] | 0.5 |  | 0.5 | [5 empty] | PDMS | [8 empty] | 0.5 |  | 0.5
1176 | 0000-0003-3977-1278 | https://doi.org/10.1021/ma020148y | lamellar |  | rheology | 152.85 | 0 |  | {[][$]CC(CC)[$],[$]CCCC[$][$]}{[>][<][Si](C)(C)O[>][]} | 15300 |  | 16371 |  | 1.07 |  |  |  | PEE | [8 empty] | 0.5 |  | 0.5 | [5 empty] | PDMS | [8 empty] | 0.5 |  | 0.5
1177 | 0000-0003-3977-1278 | https://doi.org/10.1021/ma020148y | lamellar |  | rheology | 153.85 | 0 |  | {[][$]CC(CC)[$],[$]CCCC[$][$]}{[>][<][Si](C)(C)O[>][]} | 15300 |  | 16371 |  | 1.07 |  |  |  | PEE | [8 empty] | 0.5 |  | 0.5 | [5 empty] | PDMS | [8 empty] | 0.5 |  | 0.5
1178 | 0000-0003-3977-1278 | https://doi.org/10.1021/ma020148y | lamellar |  | rheology | 154.85 | 0 |  | {[][$]CC(CC)[$],[$]CCCC[$][$]}{[>][<][Si](C)(C)O[>][]} | 15300 |  | 16371 |  | 1.07 |  |  |  | PEE | [8 empty] | 0.5 |  | 0.5 | [5 empty] | PDMS | [8 empty] | 0.5 |  | 0.5
1179 | 0000-0003-3977-1278 | https://doi.org/10.1021/ma020148y | lamellar |  | rheology | 155.85 | 0 |  | {[][$]CC(CC)[$],[$]CCCC[$][$]}{[>][<][Si](C)(C)O[>][]} | 15300 |  | 16371 |  | 1.07 |  |  |  | PEE | [8 empty] | 0.5 |  | 0.5 | [5 empty] | PDMS | [8 empty] | 0.5 |  | 0.5
1180 | 0000-0003-3977-1278 | https://doi.org/10.1021/ma020148y | lamellar |  | rheology | 156.85 | 0 |  | {[][$]CC(CC)[$],[$]CCCC[$][$]}{[>][<][Si](C)(C)O[>][]} | 15300 |  | 16371 |  | 1.07 |  |  |  | PEE | [8 empty] | 0.5 |  | 0.5 | [5 empty] | PDMS | [8 empty] | 0.5 |  | 0.5
1181 | 0000-0003-3977-1278 | https://doi.org/10.1021/ma020148y | lamellar |  | rheology | 157.85 | 0 |  | {[][$]CC(CC)[$],[$]CCCC[$][$]}{[>][<][Si](C)(C)O[>][]} | 15300 |  | 16371 |  | 1.07 |  |  |  | PEE | [8 empty] | 0.5 |  | 0.5 | [5 empty] | PDMS | [8 empty] | 0.5 |  | 0.5
1182 | 0000-0003-3977-1278 | https://doi.org/10.1021/ma020148y | lamellar |  | rheology | 158.85 | 0 |  | {[][$]CC(CC)[$],[$]CCCC[$][$]}{[>][<][Si](C)(C)O[>][]} | 15300 |  | 16371 |  | 1.07 |  |  |  | PEE | [8 empty] | 0.5 |  | 0.5 | [5 empty] | PDMS | [8 empty] | 0.5 |  | 0.5
1183 | 0000-0003-3977-1278 | https://doi.org/10.1021/ma020148y | lamellar |  | rheology | 159.85 | 0 |  | {[][$]CC(CC)[$],[$]CCCC[$][$]}{[>][<][Si](C)(C)O[>][]} | 15300 |  | 16371 |  | 1.07 |  |  |  | PEE | [8 empty] | 0.5 |  | 0.5 | [5 empty] | PDMS | [8 empty] | 0.5 |  | 0.5
1184 | 0000-0003-3977-1278 | https://doi.org/10.1021/ma020148y | lamellar |  | rheology | 160.85 | 0 |  | {[][$]CC(CC)[$],[$]CCCC[$][$]}{[>][<][Si](C)(C)O[>][]} | 15300 |  | 16371 |  | 1.07 |  |  |  | PEE | [8 empty] | 0.5 |  | 0.5 | [5 empty] | PDMS | [8 empty] | 0.5 |  | 0.5
1185 | 0000-0003-3977-1278 | https://doi.org/10.1021/ma020148y | lamellar | disordered | rheology | 161.85 | 0 |  | {[][$]CC(CC)[$],[$]CCCC[$][$]}{[>][<][Si](C)(C)O[>][]} | 15300 |  | 16371 |  | 1.07 |  |  |  | PEE | [8 empty] | 0.5 |  | 0.5 | [5 empty] | PDMS | [8 empty] | 0.5 |  | 0.5
1186 | 0000-0003-3977-1278 | https://doi.org/10.1021/ma020148y | lamellar | disordered | rheology | 162.85 | 0 |  | {[][$]CC(CC)[$],[$]CCCC[$][$]}{[>][<][Si](C)(C)O[>][]} | 15300 |  | 16371 |  | 1.07 |  |  |  | PEE | [8 empty] | 0.5 |  | 0.5 | [5 empty] | PDMS | [8 empty] | 0.5 |  | 0.5
1187 | 0000-0003-3977-1278 | https://doi.org/10.1021/ma020148y | lamellar | disordered | rheology | 163.85 | 0 | Tabulated: 438K | {[][$]CC(CC)[$],[$]CCCC[$][$]}{[>][<][Si](C)(C)O[>][]} | 15300 |  | 16371 |  | 1.07 |  |  |  | PEE | [8 empty] | 0.5 |  | 0.5 | [5 empty] | PDMS | [8 empty] | 0.5 |  | 0.5
1188 | 0000-0003-3977-1278 | https://doi.org/10.1021/ma020148y | lamellar |  | rheology | 93.46776 | 0 | Sample PE-PEO-1, Figure 3 | {[][$]CC(CC)[$],[$]CCCC[$][$]}{[>][<]CCO[>][]} | 2100 |  | 2310 |  | 1.1 |  |  |  | PE | [8 empty] | 0.48 |  | 0.48 | [5 empty] | PEO | [8 empty] | 0.52 |  | 0.52
1189 | 0000-0003-3977-1278 | https://doi.org/10.1021/ma020148y | lamellar |  | rheology | 94.21841 | 0 |  | {[][$]CC(CC)[$],[$]CCCC[$][$]}{[>][<]CCO[>][]} | 2100 |  | 2310 |  | 1.1 |  |  |  | PE | [8 empty] | 0.48 |  | 0.48 | [5 empty] | PEO | [8 empty] | 0.52 |  | 0.52
1190 | 0000-0003-3977-1278 | https://doi.org/10.1021/ma020148y | lamellar |  | rheology | 96.47034 | 0 |  | {[][$]CC(CC)[$],[$]CCCC[$][$]}{[>][<]CCO[>][]} | 2100 |  | 2310 |  | 1.1 |  |  |  | PE | [8 empty] | 0.48 |  | 0.48 | [5 empty] | PEO | [8 empty] | 0.52 |  | 0.52
1191 | 0000-0003-3977-1278 | https://doi.org/10.1021/ma020148y | lamellar |  | rheology | 97.60102 | 0 |  | {[][$]CC(CC)[$],[$]CCCC[$][$]}{[>][<]CCO[>][]} | 2100 |  | 2310 |  | 1.1 |  |  |  | PE | [8 empty] | 0.48 |  | 0.48 | [5 empty] | PEO | [8 empty] | 0.52 |  | 0.52
1192 | 0000-0003-3977-1278 | https://doi.org/10.1021/ma020148y | lamellar |  | rheology | 99.8671 | 0 |  | {[][$]CC(CC)[$],[$]CCCC[$][$]}{[>][<]CCO[>][]} | 2100 |  | 2310 |  | 1.1 |  |  |  | PE | [8 empty] | 0.48 |  | 0.48 | [5 empty] | PEO | [8 empty] | 0.52 |  | 0.52
1193 | 0000-0003-3977-1278 | https://doi.org/10.1021/ma020148y | lamellar |  | rheology | 103.2639 | 0 |  | {[][$]CC(CC)[$],[$]CCCC[$][$]}{[>][<]CCO[>][]} | 2100 |  | 2310 |  | 1.1 |  |  |  | PE | [8 empty] | 0.48 |  | 0.48 | [5 empty] | PEO | [8 empty] | 0.52 |  | 0.52
1194 | 0000-0003-3977-1278 | https://doi.org/10.1021/ma020148y | lamellar |  | rheology | 105.9076 | 0 |  | {[][$]CC(CC)[$],[$]CCCC[$][$]}{[>][<]CCO[>][]} | 2100 |  | 2310 |  | 1.1 |  |  |  | PE | [8 empty] | 0.48 |  | 0.48 | [5 empty] | PEO | [8 empty] | 0.52 |  | 0.52
1195 | 0000-0003-3977-1278 | https://doi.org/10.1021/ma020148y | lamellar |  | rheology | 108.9314 | 0 |  | {[][$]CC(CC)[$],[$]CCCC[$][$]}{[>][<]CCO[>][]} | 2100 |  | 2310 |  | 1.1 |  |  |  | PE | [8 empty] | 0.48 |  | 0.48 | [5 empty] | PEO | [8 empty] | 0.52 |  | 0.52
1196 | 0000-0003-3977-1278 | https://doi.org/10.1021/ma020148y | lamellar |  | rheology | 110.4515 | 0 |  | {[][$]CC(CC)[$],[$]CCCC[$][$]}{[>][<]CCO[>][]} | 2100 |  | 2310 |  | 1.1 |  |  |  | PE | [8 empty] | 0.48 |  | 0.48 | [5 empty] | PEO | [8 empty] | 0.52 |  | 0.52
1197 | 0000-0003-3977-1278 | https://doi.org/10.1021/ma020148y | lamellar | disordered | rheology | 111.214 | 0 |  | {[][$]CC(CC)[$],[$]CCCC[$][$]}{[>][<]CCO[>][]} | 2100 |  | 2310 |  | 1.1 |  |  |  | PE | [8 empty] | 0.48 |  | 0.48 | [5 empty] | PEO | [8 empty] | 0.52 |  | 0.52
1198 | 0000-0003-3977-1278 | https://doi.org/10.1021/ma020148y | lamellar | disordered | rheology | 112.0118 | 0 |  | {[][$]CC(CC)[$],[$]CCCC[$][$]}{[>][<]CCO[>][]} | 2100 |  | 2310 |  | 1.1 |  |  |  | PE | [8 empty] | 0.48 |  | 0.48 | [5 empty] | PEO | [8 empty] | 0.52 |  | 0.52
1199 | 0000-0003-3977-1278 | https://doi.org/10.1021/ma020148y | lamellar | disordered | rheology | 111.7119 | 0 |  | {[][$]CC(CC)[$],[$]CCCC[$][$]}{[>][<]CCO[>][]} | 2100 |  | 2310 |  | 1.1 |  |  |  | PE | [8 empty] | 0.48 |  | 0.48 | [5 empty] | PEO | [8 empty] | 0.52 |  | 0.52
1200 | 0000-0003-3977-1278 | https://doi.org/10.1021/ma020148y | disordered |  | rheology | 112.2286 | 0 | Tabulated: 385K | {[][$]CC(CC)[$],[$]CCCC[$][$]}{[>][<]CCO[>][]} | 2100 |  | 2310 |  | 1.1 |  |  |  | PE | [8 empty] | 0.48 |  | 0.48 | [5 empty] | PEO | [8 empty] | 0.52 |  | 0.52
1201 | 0000-0003-3977-1278 | https://doi.org/10.1021/ma020148y | lamellar |  | rheology | 110.4044 | 0 | Sample PE-PEO-2, Figure 3 | {[][$]CC(CC)[$],[$]CCCC[$][$]}{[>][<]CCO[>][]} | 2800 | [7 empty] | PE | [8 empty] | 0.48 |  | 0.48 | [5 empty] | PEO | [8 empty] | 0.52 |  | 0.52
1202 | 0000-0003-3977-1278 | https://doi.org/10.1021/ma020148y | lamellar |  | rheology | 113.0387 | 0 |  | {[][$]CC(CC)[$],[$]CCCC[$][$]}{[>][<]CCO[>][]} | 2800 | [7 empty] | PE | [8 empty] | 0.48 |  | 0.48 | [5 empty] | PEO | [8 empty] | 0.52 |  | 0.52
1203 | 0000-0003-3977-1278 | https://doi.org/10.1021/ma020148y | lamellar |  | rheology | 115.293 | 0 |  | {[][$]CC(CC)[$],[$]CCCC[$][$]}{[>][<]CCO[>][]} | 2800 | [7 empty] | PE | [8 empty] | 0.48 |  | 0.48 | [5 empty] | PEO | [8 empty] | 0.52 |  | 0.52
1204 | 0000-0003-3977-1278 | https://doi.org/10.1021/ma020148y | lamellar |  | rheology | 117.9274 | 0 |  | {[][$]CC(CC)[$],[$]CCCC[$][$]}{[>][<]CCO[>][]} | 2800 | [7 empty] | PE | [8 empty] | 0.48 |  | 0.48 | [5 empty] | PEO | [8 empty] | 0.52 |  | 0.52
1205 | 0000-0003-3977-1278 | https://doi.org/10.1021/ma020148y | lamellar |  | rheology | 120.5546 | 0 |  | {[][$]CC(CC)[$],[$]CCCC[$][$]}{[>][<]CCO[>][]} | 2800 | [7 empty] | PE | [8 empty] | 0.48 |  | 0.48 | [5 empty] | PEO | [8 empty] | 0.52 |  | 0.52
1206 | 0000-0003-3977-1278 | https://doi.org/10.1021/ma020148y | lamellar |  | rheology | 122.4336 | 0 |  | {[][$]CC(CC)[$],[$]CCCC[$][$]}{[>][<]CCO[>][]} | 2800 | [7 empty] | PE | [8 empty] | 0.48 |  | 0.48 | [5 empty] | PEO | [8 empty] | 0.52 |  | 0.52
1207 | 0000-0003-3977-1278 | https://doi.org/10.1021/ma020148y | lamellar |  | rheology | 124.6949 | 0 |  | {[][$]CC(CC)[$],[$]CCCC[$][$]}{[>][<]CCO[>][]} | 2800 | [7 empty] | PE | [8 empty] | 0.48 |  | 0.48 | [5 empty] | PEO | [8 empty] | 0.52 |  | 0.52
1208 | 0000-0003-3977-1278 | https://doi.org/10.1021/ma020148y | lamellar |  | rheology | 127.6975 | 0 |  | {[][$]CC(CC)[$],[$]CCCC[$][$]}{[>][<]CCO[>][]} | 2800 | [7 empty] | PE | [8 empty] | 0.48 |  | 0.48 | [5 empty] | PEO | [8 empty] | 0.52 |  | 0.52
1209 | 0000-0003-3977-1278 | https://doi.org/10.1021/ma020148y | lamellar |  | rheology | 131.0825 | 0 |  | {[][$]CC(CC)[$],[$]CCCC[$][$]}{[>][<]CCO[>][]} | 2800 | [7 empty] | PE | [8 empty] | 0.48 |  | 0.48 | [5 empty] | PEO | [8 empty] | 0.52 |  | 0.52
1210 | 0000-0003-3977-1278 | https://doi.org/10.1021/ma020148y | lamellar |  | rheology | 133.3415 | 0 |  | {[][$]CC(CC)[$],[$]CCCC[$][$]}{[>][<]CCO[>][]} | 2800 | [7 empty] | PE | [8 empty] | 0.48 |  | 0.48 | [5 empty] | PEO | [8 empty] | 0.52 |  | 0.52
1211 | 0000-0003-3977-1278 | https://doi.org/10.1021/ma020148y | lamellar |  | rheology | 135.9735 | 0 |  | {[][$]CC(CC)[$],[$]CCCC[$][$]}{[>][<]CCO[>][]} | 2800 | [7 empty] | PE | [8 empty] | 0.48 |  | 0.48 | [5 empty] | PEO | [8 empty] | 0.52 |  | 0.52
1212 | 0000-0003-3977-1278 | https://doi.org/10.1021/ma020148y | lamellar |  | rheology | 138.2301 | 0 |  | {[][$]CC(CC)[$],[$]CCCC[$][$]}{[>][<]CCO[>][]} | 2800 | [7 empty] | PE | [8 empty] | 0.48 |  | 0.48 | [5 empty] | PEO | [8 empty] | 0.52 |  | 0.52
1213 | 0000-0003-3977-1278 | https://doi.org/10.1021/ma020148y | lamellar |  | rheology | 140.4891 | 0 |  | {[][$]CC(CC)[$],[$]CCCC[$][$]}{[>][<]CCO[>][]} | 2800 | [7 empty] | PE | [8 empty] | 0.48 |  | 0.48 | [5 empty] | PEO | [8 empty] | 0.52 |  | 0.52
1214 | 0000-0003-3977-1278 | https://doi.org/10.1021/ma020148y | lamellar |  | rheology | 142.7481 | 0 |  | {[][$]CC(CC)[$],[$]CCCC[$][$]}{[>][<]CCO[>][]} | 2800 | [7 empty] | PE | [8 empty] | 0.48 |  | 0.48 | [5 empty] | PEO | [8 empty] | 0.52 |  | 0.52
1215 | 0000-0003-3977-1278 | https://doi.org/10.1021/ma020148y | lamellar |  | rheology | 145.0048 | 0 |  | {[][$]CC(CC)[$],[$]CCCC[$][$]}{[>][<]CCO[>][]} | 2800 | [7 empty] | PE | [8 empty] | 0.48 |  | 0.48 | [5 empty] | PEO | [8 empty] | 0.52 |  | 0.52
1216 | 0000-0003-3977-1278 | https://doi.org/10.1021/ma020148y | lamellar |  | rheology | 148.3945 | 0 |  | {[][$]CC(CC)[$],[$]CCCC[$][$]}{[>][<]CCO[>][]} | 2800 | [7 empty] | PE | [8 empty] | 0.48 |  | 0.48 | [5 empty] | PEO | [8 empty] | 0.52 |  | 0.52
1217 | 0000-0003-3977-1278 | https://doi.org/10.1021/ma020148y | lamellar |  | rheology | 150.6605 | 0 |  | {[][$]CC(CC)[$],[$]CCCC[$][$]}{[>][<]CCO[>][]} | 2800 | [7 empty] | PE | [8 empty] | 0.48 |  | 0.48 | [5 empty] | PEO | [8 empty] | 0.52 |  | 0.52
1218 | 0000-0003-3977-1278 | https://doi.org/10.1021/ma020148y | lamellar | disordered | rheology | 151.0524 | 0 |  | {[][$]CC(CC)[$],[$]CCCC[$][$]}{[>][<]CCO[>][]} | 2800 | [7 empty] | PE | [8 empty] | 0.48 |  | 0.48 | [5 empty] | PEO | [8 empty] | 0.52 |  | 0.52
1219 | 0000-0003-3977-1278 | https://doi.org/10.1021/ma020148y | lamellar | disordered | rheology | 151.4465 | 0 |  | {[][$]CC(CC)[$],[$]CCCC[$][$]}{[>][<]CCO[>][]} | 2800 | [7 empty] | PE | [8 empty] | 0.48 |  | 0.48 | [5 empty] | PEO | [8 empty] | 0.52 |  | 0.52
1220 | 0000-0003-3977-1278 | https://doi.org/10.1021/ma020148y | disordered |  | rheology | 152.6267 | 0 | Tabulated: 426 K | {[][$]CC(CC)[$],[$]CCCC[$][$]}{[>][<]CCO[>][]} | 2800 | [7 empty] | PE | [8 empty] | 0.48 |  | 0.48 | [5 empty] | PEO | [8 empty] | 0.52 |  | 0.52
1221 | 0000-0003-3977-1278 | https://doi.org/10.1021/ma020148y | lamellar |  | rheology | 45.89549 | 0 | Sample PEO-PEP-1, Figure 3 | {[][<]CCO[>][<]}{[$][$]CCC(C)C[$],[$]CC(C(C)C)[$],[$]CC(C)(CC)[$][]} | 2200 |  | 2442 |  | 1.11 |  |  |  | PEO | [8 empty] | 0.52 |  | 0.52 | [5 empty] | PEP | [8 empty] | 0.48 |  | 0.48
1222 | 0000-0003-3977-1278 | https://doi.org/10.1021/ma020148y | lamellar |  | rheology | 48.13564 | 0 |  | {[][<]CCO[>][<]}{[$][$]CCC(C)C[$],[$]CC(C(C)C)[$],[$]CC(C)(CC)[$][]} | 2200 |  | 2442 |  | 1.11 |  |  |  | PEO | [8 empty] | 0.52 |  | 0.52 | [5 empty] | PEP | [8 empty] | 0.48 |  | 0.48
1223 | 0000-0003-3977-1278 | https://doi.org/10.1021/ma020148y | lamellar |  | rheology | 50.39229 | 0 |  | {[][<]CCO[>][<]}{[$][$]CCC(C)C[$],[$]CC(C(C)C)[$],[$]CC(C)(CC)[$][]} | 2200 |  | 2442 |  | 1.11 |  |  |  | PEO | [8 empty] | 0.52 |  | 0.52 | [5 empty] | PEP | [8 empty] | 0.48 |  | 0.48
1224 | 0000-0003-3977-1278 | https://doi.org/10.1021/ma020148y | lamellar |  | rheology | 52.27833 | 0 |  | {[][<]CCO[>][<]}{[$][$]CCC(C)C[$],[$]CC(C(C)C)[$],[$]CC(C)(CC)[$][]} | 2200 |  | 2442 |  | 1.11 |  |  |  | PEO | [8 empty] | 0.52 |  | 0.52 | [5 empty] | PEP | [8 empty] | 0.48 |  | 0.48
1225 | 0000-0003-3977-1278 | https://doi.org/10.1021/ma020148y | lamellar |  | rheology | 54.9103 | 0 |  | {[][<]CCO[>][<]}{[$][$]CCC(C)C[$],[$]CC(C(C)C)[$],[$]CC(C)(CC)[$][]} | 2200 |  | 2442 |  | 1.11 |  |  |  | PEO | [8 empty] | 0.52 |  | 0.52 | [5 empty] | PEP | [8 empty] | 0.48 |  | 0.48
1226 | 0000-0003-3977-1278 | https://doi.org/10.1021/ma020148y | lamellar |  | rheology | 56.78927 | 0 |  | {[][<]CCO[>][<]}{[$][$]CCC(C)C[$],[$]CC(C(C)C)[$],[$]CC(C)(CC)[$][]} | 2200 |  | 2442 |  | 1.11 |  |  |  | PEO | [8 empty] | 0.52 |  | 0.52 | [5 empty] | PEP | [8 empty] | 0.48 |  | 0.48
1227 | 0000-0003-3977-1278 | https://doi.org/10.1021/ma020148y | lamellar |  | rheology | 58.29763 | 0 |  | {[][<]CCO[>][<]}{[$][$]CCC(C)C[$],[$]CC(C(C)C)[$],[$]CC(C)(CC)[$][]} | 2200 |  | 2442 |  | 1.11 |  |  |  | PEO | [8 empty] | 0.52 |  | 0.52 | [5 empty] | PEP | [8 empty] | 0.48 |  | 0.48
1228 | 0000-0003-3977-1278 | https://doi.org/10.1021/ma020148y | lamellar |  | rheology | 60.55428 | 0 |  | {[][<]CCO[>][<]}{[$][$]CCC(C)C[$],[$]CC(C(C)C)[$],[$]CC(C)(CC)[$][]} | 2200 |  | 2442 |  | 1.11 |  |  |  | PEO | [8 empty] | 0.52 |  | 0.52 | [5 empty] | PEP | [8 empty] | 0.48 |  | 0.48
1229 | 0000-0003-3977-1278 | https://doi.org/10.1021/ma020148y | lamellar |  | rheology | 62.43325 | 0 |  | {[][<]CCO[>][<]}{[$][$]CCC(C)C[$],[$]CC(C(C)C)[$],[$]CC(C)(CC)[$][]} | 2200 |  | 2442 |  | 1.11 |  |  |  | PEO | [8 empty] | 0.52 |  | 0.52 | [5 empty] | PEP | [8 empty] | 0.48 |  | 0.48
1230 | 0000-0003-3977-1278 | https://doi.org/10.1021/ma020148y | lamellar |  | rheology | 64.31693 | 0 |  | {[][<]CCO[>][<]}{[$][$]CCC(C)C[$],[$]CC(C(C)C)[$],[$]CC(C)(CC)[$][]} | 2200 |  | 2442 |  | 1.11 |  |  |  | PEO | [8 empty] | 0.52 |  | 0.52 | [5 empty] | PEP | [8 empty] | 0.48 |  | 0.48
1231 | 0000-0003-3977-1278 | https://doi.org/10.1021/ma020148y | lamellar |  | rheology | 65.82293 | 0 |  | {[][<]CCO[>][<]}{[$][$]CCC(C)C[$],[$]CC(C(C)C)[$],[$]CC(C)(CC)[$][]} | 2200 |  | 2442 |  | 1.11 |  |  |  | PEO | [8 empty] | 0.52 |  | 0.52 | [5 empty] | PEP | [8 empty] | 0.48 |  | 0.48
1232 | 0000-0003-3977-1278 | https://doi.org/10.1021/ma020148y | lamellar |  | rheology | 67.32894 | 0 |  | {[][<]CCO[>][<]}{[$][$]CCC(C)C[$],[$]CC(C(C)C)[$],[$]CC(C)(CC)[$][]} | 2200 |  | 2442 |  | 1.11 |  |  |  | PEO | [8 empty] | 0.52 |  | 0.52 | [5 empty] | PEP | [8 empty] | 0.48 |  | 0.48
1233 | 0000-0003-3977-1278 | https://doi.org/10.1021/ma020148y | lamellar |  | rheology | 68.83494 | 0 |  | {[][<]CCO[>][<]}{[$][$]CCC(C)C[$],[$]CC(C(C)C)[$],[$]CC(C)(CC)[$][]} | 2200 |  | 2442 |  | 1.11 |  |  |  | PEO | [8 empty] | 0.52 |  | 0.52 | [5 empty] | PEP | [8 empty] | 0.48 |  | 0.48
1234 | 0000-0003-3977-1278 | https://doi.org/10.1021/ma020148y | lamellar |  | rheology | 69.96562 | 0 |  | {[][<]CCO[>][<]}{[$][$]CCC(C)C[$],[$]CC(C(C)C)[$],[$]CC(C)(CC)[$][]} | 2200 |  | 2442 |  | 1.11 |  |  |  | PEO | [8 empty] | 0.52 |  | 0.52 | [5 empty] | PEP | [8 empty] | 0.48 |  | 0.48
1235 | 0000-0003-3977-1278 | https://doi.org/10.1021/ma020148y | lamellar |  | rheology | 71.47634 | 0 |  | {[][<]CCO[>][<]}{[$][$]CCC(C)C[$],[$]CC(C(C)C)[$],[$]CC(C)(CC)[$][]} | 2200 |  | 2442 |  | 1.11 |  |  |  | PEO | [8 empty] | 0.52 |  | 0.52 | [5 empty] | PEP | [8 empty] | 0.48 |  | 0.48
1236 | 0000-0003-3977-1278 | https://doi.org/10.1021/ma020148y | lamellar |  | rheology | 73.36474 | 0 |  | {[][<]CCO[>][<]}{[$][$]CCC(C)C[$],[$]CC(C(C)C)[$],[$]CC(C)(CC)[$][]} | 2200 |  | 2442 |  | 1.11 |  |  |  | PEO | [8 empty] | 0.52 |  | 0.52 | [5 empty] | PEP | [8 empty] | 0.48 |  | 0.48
1237 | 0000-0003-3977-1278 | https://doi.org/10.1021/ma020148y | lamellar |  | rheology | 73.74949 | 0 |  | {[][<]CCO[>][<]}{[$][$]CCC(C)C[$],[$]CC(C(C)C)[$],[$]CC(C)(CC)[$][]} | 2200 |  | 2442 |  | 1.11 |  |  |  | PEO | [8 empty] | 0.52 |  | 0.52 | [5 empty] | PEP | [8 empty] | 0.48 |  | 0.48
1238 | 0000-0003-3977-1278 | https://doi.org/10.1021/ma020148y | lamellar |  | rheology | 74.88724 | 0 |  | {[][<]CCO[>][<]}{[$][$]CCC(C)C[$],[$]CC(C(C)C)[$],[$]CC(C)(CC)[$][]} | 2200 |  | 2442 |  | 1.11 |  |  |  | PEO | [8 empty] | 0.52 |  | 0.52 | [5 empty] | PEP | [8 empty] | 0.48 |  | 0.48
1239 | 0000-0003-3977-1278 | https://doi.org/10.1021/ma020148y | lamellar | disordered | rheology | 76.40503 | 0 |  | {[][<]CCO[>][<]}{[$][$]CCC(C)C[$],[$]CC(C(C)C)[$],[$]CC(C)(CC)[$][]} | 2200 |  | 2442 |  | 1.11 |  |  |  | PEO | [8 empty] | 0.52 |  | 0.52 | [5 empty] | PEP | [8 empty] | 0.48 |  | 0.48
1240 | 0000-0003-3977-1278 | https://doi.org/10.1021/ma020148y | lamellar | disordered | rheology | 76.41917 | 0 |  | {[][<]CCO[>][<]}{[$][$]CCC(C)C[$],[$]CC(C(C)C)[$],[$]CC(C)(CC)[$][]} | 2200 |  | 2442 |  | 1.11 |  |  |  | PEO | [8 empty] | 0.52 |  | 0.52 | [5 empty] | PEP | [8 empty] | 0.48 |  | 0.48
1241 | 0000-0003-3977-1278 | https://doi.org/10.1021/ma020148y | lamellar | disordered | rheology | 76.05798 | 0 |  | {[][<]CCO[>][<]}{[$][$]CCC(C)C[$],[$]CC(C(C)C)[$],[$]CC(C)(CC)[$][]} | 2200 |  | 2442 |  | 1.11 |  |  |  | PEO | [8 empty] | 0.52 |  | 0.52 | [5 empty] | PEP | [8 empty] | 0.48 |  | 0.48
1242 | 0000-0003-3977-1278 | https://doi.org/10.1021/ma020148y | lamellar | disordered | rheology | 76.47809 | 0 |  | {[][<]CCO[>][<]}{[$][$]CCC(C)C[$],[$]CC(C(C)C)[$],[$]CC(C)(CC)[$][]} | 2200 |  | 2442 |  | 1.11 |  |  |  | PEO | [8 empty] | 0.52 |  | 0.52 | [5 empty] | PEP | [8 empty] | 0.48 |  | 0.48
1243 | 0000-0003-3977-1278 | https://doi.org/10.1021/ma020148y | disordered |  | rheology | 76.92176 | 0 |  | {[][<]CCO[>][<]}{[$][$]CCC(C)C[$],[$]CC(C(C)C)[$],[$]CC(C)(CC)[$][]} | 2200 |  | 2442 |  | 1.11 |  |  |  | PEO | [8 empty] | 0.52 |  | 0.52 | [5 empty] | PEP | [8 empty] | 0.48 |  | 0.48
1244 | 0000-0003-3977-1278 | https://doi.org/10.1021/ma020148y | lamellar | disordered | rheology | 76.64306 | 0 | Tabulated: 350K | {[][<]CCO[>][<]}{[$][$]CCC(C)C[$],[$]CC(C(C)C)[$],[$]CC(C)(CC)[$][]} | 2200 |  | 2442 |  | 1.11 |  |  |  | PEO | [8 empty] | 0.52 |  | 0.52 | [5 empty] | PEP | [8 empty] | 0.48 |  | 0.48
1245 | 0000-0003-3977-1278 | https://doi.org/10.1021/ma020148y | lamellar | disordered | rheology | 76.69491 | 0 |  | {[][<]CCO[>][<]}{[$][$]CCC(C)C[$],[$]CC(C(C)C)[$],[$]CC(C)(CC)[$][]} | 2200 |  | 2442 |  | 1.11 |  |  |  | PEO | [8 empty] | 0.52 |  | 0.52 | [5 empty] | PEP | [8 empty] | 0.48 |  | 0.48
1246 | 0000-0003-3977-1278 | https://doi.org/10.1021/ma020148y | lamellar |  | rheology | 137.552 | 0 | Sample PEO-PEP-2, Figure 3 | {[][<]CCO[>][<]}{[$][$]CCC(C)C[$],[$]CC(C(C)C)[$],[$]CC(C)(CC)[$][]} | 3000 |  | 3240 |  | 1.08 |  |  |  | PEO | [8 empty] | 0.51 |  | 0.51 | [5 empty] | PEP | [8 empty] | 0.49 |  | 0.49
1247 | 0000-0003-3977-1278 | https://doi.org/10.1021/ma020148y | lamellar |  | rheology | 139.811 | 0 |  | {[][<]CCO[>][<]}{[$][$]CCC(C)C[$],[$]CC(C(C)C)[$],[$]CC(C)(CC)[$][]} | 3000 |  | 3240 |  | 1.08 |  |  |  | PEO | [8 empty] | 0.51 |  | 0.51 | [5 empty] | PEP | [8 empty] | 0.49 |  | 0.49
1248 | 0000-0003-3977-1278 | https://doi.org/10.1021/ma020148y | lamellar |  | rheology | 141.6899 | 0 |  | {[][<]CCO[>][<]}{[$][$]CCC(C)C[$],[$]CC(C(C)C)[$],[$]CC(C)(CC)[$][]} | 3000 |  | 3240 |  | 1.08 |  |  |  | PEO | [8 empty] | 0.51 |  | 0.51 | [5 empty] | PEP | [8 empty] | 0.49 |  | 0.49
1249 | 0000-0003-3977-1278 | https://doi.org/10.1021/ma020148y | lamellar |  | rheology | 143.1983 | 0 |  | {[][<]CCO[>][<]}{[$][$]CCC(C)C[$],[$]CC(C(C)C)[$],[$]CC(C)(CC)[$][]} | 3000 |  | 3240 |  | 1.08 |  |  |  | PEO | [8 empty] | 0.51 |  | 0.51 | [5 empty] | PEP | [8 empty] | 0.49 |  | 0.49
1250 | 0000-0003-3977-1278 | https://doi.org/10.1021/ma020148y | lamellar |  | rheology | 145.0796 | 0 |  | {[][<]CCO[>][<]}{[$][$]CCC(C)C[$],[$]CC(C(C)C)[$],[$]CC(C)(CC)[$][]} | 3000 |  | 3240 |  | 1.08 |  |  |  | PEO | [8 empty] | 0.51 |  | 0.51 | [5 empty] | PEP | [8 empty] | 0.49 |  | 0.49
1251 | 0000-0003-3977-1278 | https://doi.org/10.1021/ma020148y | lamellar |  | rheology | 146.2127 | 0 |  | {[][<]CCO[>][<]}{[$][$]CCC(C)C[$],[$]CC(C(C)C)[$],[$]CC(C)(CC)[$][]} | 3000 |  | 3240 |  | 1.08 |  |  |  | PEO | [8 empty] | 0.51 |  | 0.51 | [5 empty] | PEP | [8 empty] | 0.49 |  | 0.49
1252 | 0000-0003-3977-1278 | https://doi.org/10.1021/ma020148y | lamellar |  | rheology | 148.474 | 0 |  | {[][<]CCO[>][<]}{[$][$]CCC(C)C[$],[$]CC(C(C)C)[$],[$]CC(C)(CC)[$][]} | 3000 |  | 3240 |  | 1.08 |  |  |  | PEO | [8 empty] | 0.51 |  | 0.51 | [5 empty] | PEP | [8 empty] | 0.49 |  | 0.49
1253 | 0000-0003-3977-1278 | https://doi.org/10.1021/ma020148y | lamellar |  | rheology | 151.1154 | 0 |  | {[][<]CCO[>][<]}{[$][$]CCC(C)C[$],[$]CC(C(C)C)[$],[$]CC(C)(CC)[$][]} | 3000 |  | 3240 |  | 1.08 |  |  |  | PEO | [8 empty] | 0.51 |  | 0.51 | [5 empty] | PEP | [8 empty] | 0.49 |  | 0.49
1254 | 0000-0003-3977-1278 | https://doi.org/10.1021/ma020148y | lamellar |  | rheology | 152.2555 | 0 |  | {[][<]CCO[>][<]}{[$][$]CCC(C)C[$],[$]CC(C(C)C)[$],[$]CC(C)(CC)[$][]} | 3000 |  | 3240 |  | 1.08 |  |  |  | PEO | [8 empty] | 0.51 |  | 0.51 | [5 empty] | PEP | [8 empty] | 0.49 |  | 0.49
1255 | 0000-0003-3977-1278 | https://doi.org/10.1021/ma020148y | lamellar |  | rheology | 154.1439 | 0 |  | {[][<]CCO[>][<]}{[$][$]CCC(C)C[$],[$]CC(C(C)C)[$],[$]CC(C)(CC)[$][]} | 3000 |  | 3240 |  | 1.08 |  |  |  | PEO | [8 empty] | 0.51 |  | 0.51 | [5 empty] | PEP | [8 empty] | 0.49 |  | 0.49
1256 | 0000-0003-3977-1278 | https://doi.org/10.1021/ma020148y | lamellar |  | rheology | 154.9111 | 0 |  | {[][<]CCO[>][<]}{[$][$]CCC(C)C[$],[$]CC(C(C)C)[$],[$]CC(C)(CC)[$][]} | 3000 |  | 3240 |  | 1.08 |  |  |  | PEO | [8 empty] | 0.51 |  | 0.51 | [5 empty] | PEP | [8 empty] | 0.49 |  | 0.49
1257 | 0000-0003-3977-1278 | https://doi.org/10.1021/ma020148y | lamellar | disordered | rheology | 156.4477 | 0 | Tabulated: 429 K | {[][<]CCO[>][<]}{[$][$]CCC(C)C[$],[$]CC(C(C)C)[$],[$]CC(C)(CC)[$][]} | 3000 |  | 3240 |  | 1.08 |  |  |  | PEO | [8 empty] | 0.51 |  | 0.51 | [5 empty] | PEP | [8 empty] | 0.49 |  | 0.49
1258 | 0000-0003-3977-1278 | https://doi.org/10.1021/ma020148y | lamellar | disordered | rheology | 156.1124 | 0 |  | {[][<]CCO[>][<]}{[$][$]CCC(C)C[$],[$]CC(C(C)C)[$],[$]CC(C)(CC)[$][]} | 3000 |  | 3240 |  | 1.08 |  |  |  | PEO | [8 empty] | 0.51 |  | 0.51 | [5 empty] | PEP | [8 empty] | 0.49 |  | 0.49
1259 | 0000-0003-3977-1278 | https://doi.org/10.1021/ma020148y | lamellar | disordered | rheology | 156.1996 | 0 |  | {[][<]CCO[>][<]}{[$][$]CCC(C)C[$],[$]CC(C(C)C)[$],[$]CC(C)(CC)[$][]} | 3000 |  | 3240 |  | 1.08 |  |  |  | PEO | [8 empty] | 0.51 |  | 0.51 | [5 empty] | PEP | [8 empty] | 0.49 |  | 0.49
1260 | 0000-0003-3977-1278 | https://doi.org/10.1021/ma020148y | disordered |  | rheology | 157.0705 | 0 |  | {[][<]CCO[>][<]}{[$][$]CCC(C)C[$],[$]CC(C(C)C)[$],[$]CC(C)(CC)[$][]} | 3000 |  | 3240 |  | 1.08 |  |  |  | PEO | [8 empty] | 0.51 |  | 0.51 | [5 empty] | PEP | [8 empty] | 0.49 |  | 0.49
1261 | 0000-0003-3977-1278 | https://doi.org/10.1021/ma020148y | lamellar |  | rheology | 45.37522 | 0 | Sample PEO-PEE-12, Figure 3 | {[][<]CCO[>][<]}{[$][$]CCCC[$],[$]CC(CC)[$][]} | 2200 |  | 2442 |  | 1.11 |  |  |  | PEO | [8 empty] | 0.52 |  | 0.52 | [5 empty] | PEE | [8 empty] | 0.48 |  | 0.48
1262 | 0000-0003-3977-1278 | https://doi.org/10.1021/ma020148y | lamellar |  | rheology | 46.86002 | 0 |  | {[][<]CCO[>][<]}{[$][$]CCCC[$],[$]CC(CC)[$][]} | 2200 |  | 2442 |  | 1.11 |  |  |  | PEO | [8 empty] | 0.52 |  | 0.52 | [5 empty] | PEE | [8 empty] | 0.48 |  | 0.48
1263 | 0000-0003-3977-1278 | https://doi.org/10.1021/ma020148y | lamellar |  | rheology | 48.7437 | 0 |  | {[][<]CCO[>][<]}{[$][$]CCCC[$],[$]CC(CC)[$][]} | 2200 |  | 2442 |  | 1.11 |  |  |  | PEO | [8 empty] | 0.52 |  | 0.52 | [5 empty] | PEE | [8 empty] | 0.48 |  | 0.48
1264 | 0000-0003-3977-1278 | https://doi.org/10.1021/ma020148y | lamellar |  | rheology | 51.75806 | 0 |  | {[][<]CCO[>][<]}{[$][$]CCCC[$],[$]CC(CC)[$][]} | 2200 |  | 2442 |  | 1.11 |  |  |  | PEO | [8 empty] | 0.52 |  | 0.52 | [5 empty] | PEE | [8 empty] | 0.48 |  | 0.48
1265 | 0000-0003-3977-1278 | https://doi.org/10.1021/ma020148y | lamellar |  | rheology | 53.26407 | 0 |  | {[][<]CCO[>][<]}{[$][$]CCCC[$],[$]CC(CC)[$][]} | 2200 |  | 2442 |  | 1.11 |  |  |  | PEO | [8 empty] | 0.52 |  | 0.52 | [5 empty] | PEE | [8 empty] | 0.48 |  | 0.48
1266 | 0000-0003-3977-1278 | https://doi.org/10.1021/ma020148y | lamellar |  | rheology | 55.15011 | 0 |  | {[][<]CCO[>][<]}{[$][$]CCCC[$],[$]CC(CC)[$][]} | 2200 |  | 2442 |  | 1.11 |  |  |  | PEO | [8 empty] | 0.52 |  | 0.52 | [5 empty] | PEE | [8 empty] | 0.48 |  | 0.48
1267 | 0000-0003-3977-1278 | https://doi.org/10.1021/ma020148y | lamellar |  | rheology | 57.03615 | 0 |  | {[][<]CCO[>][<]}{[$][$]CCCC[$],[$]CC(CC)[$][]} | 2200 |  | 2442 |  | 1.11 |  |  |  | PEO | [8 empty] | 0.52 |  | 0.52 | [5 empty] | PEE | [8 empty] | 0.48 |  | 0.48
1268 | 0000-0003-3977-1278 | https://doi.org/10.1021/ma020148y | lamellar |  | rheology | 59.29987 | 0 |  | {[][<]CCO[>][<]}{[$][$]CCCC[$],[$]CC(CC)[$][]} | 2200 |  | 2442 |  | 1.11 |  |  |  | PEO | [8 empty] | 0.52 |  | 0.52 | [5 empty] | PEE | [8 empty] | 0.48 |  | 0.48
1269 | 0000-0003-3977-1278 | https://doi.org/10.1021/ma020148y | lamellar |  | rheology | 61.56594 | 0 |  | {[][<]CCO[>][<]}{[$][$]CCCC[$],[$]CC(CC)[$][]} | 2200 |  | 2442 |  | 1.11 |  |  |  | PEO | [8 empty] | 0.52 |  | 0.52 | [5 empty] | PEE | [8 empty] | 0.48 |  | 0.48
1270 | 0000-0003-3977-1278 | https://doi.org/10.1021/ma020148y | lamellar | disordered | rheology | 63.08137 | 0 |  | {[][<]CCO[>][<]}{[$][$]CCCC[$],[$]CC(CC)[$][]} | 2200 |  | 2442 |  | 1.11 |  |  |  | PEO | [8 empty] | 0.52 |  | 0.52 | [5 empty] | PEE | [8 empty] | 0.48 |  | 0.48
1271 | 0000-0003-3977-1278 | https://doi.org/10.1021/ma020148y | lamellar | disordered | rheology | 65.01926 | 0 |  | {[][<]CCO[>][<]}{[$][$]CCCC[$],[$]CC(CC)[$][]} | 2200 |  | 2442 |  | 1.11 |  |  |  | PEO | [8 empty] | 0.52 |  | 0.52 | [5 empty] | PEE | [8 empty] | 0.48 |  | 0.48
1272 | 0000-0003-3977-1278 | https://doi.org/10.1021/ma020148y | lamellar | disordered | rheology | 64.6298 | 0 | Tabulated: 337K | {[][<]CCO[>][<]}{[$][$]CCCC[$],[$]CC(CC)[$][]} | 2200 |  | 2442 |  | 1.11 |  |  |  | PEO | [8 empty] | 0.52 |  | 0.52 | [5 empty] | PEE | [8 empty] | 0.48 |  | 0.48
1273 | 0000-0003-3977-1278 | https://doi.org/10.1021/ma020148y | lamellar | disordered | rheology | 64.684 | 0 |  | {[][<]CCO[>][<]}{[$][$]CCCC[$],[$]CC(CC)[$][]} | 2200 |  | 2442 |  | 1.11 |  |  |  | PEO | [8 empty] | 0.52 |  | 0.52 | [5 empty] | PEE | [8 empty] | 0.48 |  | 0.48
1274 | 0000-0003-3977-1278 | https://doi.org/10.1021/ma020148y | disordered |  | rheology | 65.13946 | 0 |  | {[][<]CCO[>][<]}{[$][$]CCCC[$],[$]CC(CC)[$][]} | 2200 |  | 2442 |  | 1.11 |  |  |  | PEO | [8 empty] | 0.52 |  | 0.52 | [5 empty] | PEE | [8 empty] | 0.48 |  | 0.48
1275 | 0000-0003-3977-1278 | https://doi.org/10.1021/ma020148y | lamellar |  | rheology | 128.2437 | 0 | Sample PEO-PEE-2, Figure 3 | {[][<]CCO[>][<]}{[$][$]CCCC[$],[$]CC(CC)[$][]} | 3600 |  | 4032 |  | 1.12 |  |  |  | PEO | [8 empty] | 0.48 |  | 0.48 | [5 empty] | PEE | [8 empty] | 0.52 |  | 0.52
1276 | 0000-0003-3977-1278 | https://doi.org/10.1021/ma020148y | lamellar |  | rheology | 130.4957 | 0 |  | {[][<]CCO[>][<]}{[$][$]CCCC[$],[$]CC(CC)[$][]} | 3600 |  | 4032 |  | 1.12 |  |  |  | PEO | [8 empty] | 0.48 |  | 0.48 | [5 empty] | PEE | [8 empty] | 0.52 |  | 0.52
1277 | 0000-0003-3977-1278 | https://doi.org/10.1021/ma020148y | lamellar |  | rheology | 131.2487 | 0 |  | {[][<]CCO[>][<]}{[$][$]CCCC[$],[$]CC(CC)[$][]} | 3600 |  | 4032 |  | 1.12 |  |  |  | PEO | [8 empty] | 0.48 |  | 0.48 | [5 empty] | PEE | [8 empty] | 0.52 |  | 0.52
1278 | 0000-0003-3977-1278 | https://doi.org/10.1021/ma020148y | lamellar |  | rheology | 132.004 | 0 |  | {[][<]CCO[>][<]}{[$][$]CCCC[$],[$]CC(CC)[$][]} | 3600 |  | 4032 |  | 1.12 |  |  |  | PEO | [8 empty] | 0.48 |  | 0.48 | [5 empty] | PEE | [8 empty] | 0.52 |  | 0.52
1279 | 0000-0003-3977-1278 | https://doi.org/10.1021/ma020148y | lamellar |  | rheology | 133.5077 | 0 |  | {[][<]CCO[>][<]}{[$][$]CCCC[$],[$]CC(CC)[$][]} | 3600 |  | 4032 |  | 1.12 |  |  |  | PEO | [8 empty] | 0.48 |  | 0.48 | [5 empty] | PEE | [8 empty] | 0.52 |  | 0.52
1280 | 0000-0003-3977-1278 | https://doi.org/10.1021/ma020148y | lamellar |  | rheology | 134.2607 | 0 |  | {[][<]CCO[>][<]}{[$][$]CCCC[$],[$]CC(CC)[$][]} | 3600 |  | 4032 |  | 1.12 |  |  |  | PEO | [8 empty] | 0.48 |  | 0.48 | [5 empty] | PEE | [8 empty] | 0.52 |  | 0.52
1281 | 0000-0003-3977-1278 | https://doi.org/10.1021/ma020148y | lamellar |  | rheology | 135.3913 | 0 |  | {[][<]CCO[>][<]}{[$][$]CCCC[$],[$]CC(CC)[$][]} | 3600 |  | 4032 |  | 1.12 |  |  |  | PEO | [8 empty] | 0.48 |  | 0.48 | [5 empty] | PEE | [8 empty] | 0.52 |  | 0.52
1282 | 0000-0003-3977-1278 | https://doi.org/10.1021/ma020148y | lamellar |  | rheology | 137.275 | 0 |  | {[][<]CCO[>][<]}{[$][$]CCCC[$],[$]CC(CC)[$][]} | 3600 |  | 4032 |  | 1.12 |  |  |  | PEO | [8 empty] | 0.48 |  | 0.48 | [5 empty] | PEE | [8 empty] | 0.52 |  | 0.52
1283 | 0000-0003-3977-1278 | https://doi.org/10.1021/ma020148y | lamellar |  | rheology | 138.401 | 0 |  | {[][<]CCO[>][<]}{[$][$]CCCC[$],[$]CC(CC)[$][]} | 3600 |  | 4032 |  | 1.12 |  |  |  | PEO | [8 empty] | 0.48 |  | 0.48 | [5 empty] | PEE | [8 empty] | 0.52 |  | 0.52
1284 | 0000-0003-3977-1278 | https://doi.org/10.1021/ma020148y | lamellar |  | rheology | 139.907 | 0 |  | {[][<]CCO[>][<]}{[$][$]CCCC[$],[$]CC(CC)[$][]} | 3600 |  | 4032 |  | 1.12 |  |  |  | PEO | [8 empty] | 0.48 |  | 0.48 | [5 empty] | PEE | [8 empty] | 0.52 |  | 0.52
1285 | 0000-0003-3977-1278 | https://doi.org/10.1021/ma020148y | lamellar |  | rheology | 142.9166 | 0 |  | {[][<]CCO[>][<]}{[$][$]CCCC[$],[$]CC(CC)[$][]} | 3600 |  | 4032 |  | 1.12 |  |  |  | PEO | [8 empty] | 0.48 |  | 0.48 | [5 empty] | PEE | [8 empty] | 0.52 |  | 0.52
1286 | 0000-0003-3977-1278 | https://doi.org/10.1021/ma020148y | lamellar |  | rheology | 145.9239 | 0 |  | {[][<]CCO[>][<]}{[$][$]CCCC[$],[$]CC(CC)[$][]} | 3600 |  | 4032 |  | 1.12 |  |  |  | PEO | [8 empty] | 0.48 |  | 0.48 | [5 empty] | PEE | [8 empty] | 0.52 |  | 0.52
1287 | 0000-0003-3977-1278 | https://doi.org/10.1021/ma020148y | lamellar |  | rheology | 148.9336 | 0 |  | {[][<]CCO[>][<]}{[$][$]CCCC[$],[$]CC(CC)[$][]} | 3600 |  | 4032 |  | 1.12 |  |  |  | PEO | [8 empty] | 0.48 |  | 0.48 | [5 empty] | PEE | [8 empty] | 0.52 |  | 0.52
1288 | 0000-0003-3977-1278 | https://doi.org/10.1021/ma020148y | lamellar |  | rheology | 150.8149 | 0 |  | {[][<]CCO[>][<]}{[$][$]CCCC[$],[$]CC(CC)[$][]} | 3600 |  | 4032 |  | 1.12 |  |  |  | PEO | [8 empty] | 0.48 |  | 0.48 | [5 empty] | PEE | [8 empty] | 0.52 |  | 0.52
1289 | 0000-0003-3977-1278 | https://doi.org/10.1021/ma020148y | lamellar |  | rheology | 152.6986 | 0 |  | {[][<]CCO[>][<]}{[$][$]CCCC[$],[$]CC(CC)[$][]} | 3600 |  | 4032 |  | 1.12 |  |  |  | PEO | [8 empty] | 0.48 |  | 0.48 | [5 empty] | PEE | [8 empty] | 0.52 |  | 0.52
1290 | 0000-0003-3977-1278 | https://doi.org/10.1021/ma020148y | lamellar |  | rheology | 154.9529 | 0 |  | {[][<]CCO[>][<]}{[$][$]CCCC[$],[$]CC(CC)[$][]} | 3600 |  | 4032 |  | 1.12 |  |  |  | PEO | [8 empty] | 0.48 |  | 0.48 | [5 empty] | PEE | [8 empty] | 0.52 |  | 0.52
1291 | 0000-0003-3977-1278 | https://doi.org/10.1021/ma020148y | lamellar |  | rheology | 157.9625 | 0 |  | {[][<]CCO[>][<]}{[$][$]CCCC[$],[$]CC(CC)[$][]} | 3600 |  | 4032 |  | 1.12 |  |  |  | PEO | [8 empty] | 0.48 |  | 0.48 | [5 empty] | PEE | [8 empty] | 0.52 |  | 0.52
1292 | 0000-0003-3977-1278 | https://doi.org/10.1021/ma020148y | lamellar |  | rheology | 160.9745 | 0 |  | {[][<]CCO[>][<]}{[$][$]CCCC[$],[$]CC(CC)[$][]} | 3600 |  | 4032 |  | 1.12 |  |  |  | PEO | [8 empty] | 0.48 |  | 0.48 | [5 empty] | PEE | [8 empty] | 0.52 |  | 0.52
1293 | 0000-0003-3977-1278 | https://doi.org/10.1021/ma020148y | lamellar |  | rheology | 163.6112 | 0 |  | {[][<]CCO[>][<]}{[$][$]CCCC[$],[$]CC(CC)[$][]} | 3600 |  | 4032 |  | 1.12 |  |  |  | PEO | [8 empty] | 0.48 |  | 0.48 | [5 empty] | PEE | [8 empty] | 0.52 |  | 0.52
1294 | 0000-0003-3977-1278 | https://doi.org/10.1021/ma020148y | lamellar |  | rheology | 166.2456 | 0 |  | {[][<]CCO[>][<]}{[$][$]CCCC[$],[$]CC(CC)[$][]} | 3600 |  | 4032 |  | 1.12 |  |  |  | PEO | [8 empty] | 0.48 |  | 0.48 | [5 empty] | PEE | [8 empty] | 0.52 |  | 0.52
1295 | 0000-0003-3977-1278 | https://doi.org/10.1021/ma020148y | lamellar |  | rheology | 168.5116 | 0 |  | {[][<]CCO[>][<]}{[$][$]CCCC[$],[$]CC(CC)[$][]} | 3600 |  | 4032 |  | 1.12 |  |  |  | PEO | [8 empty] | 0.48 |  | 0.48 | [5 empty] | PEE | [8 empty] | 0.52 |  | 0.52
1296 | 0000-0003-3977-1278 | https://doi.org/10.1021/ma020148y | lamellar |  | rheology | 170.7801 | 0 |  | {[][<]CCO[>][<]}{[$][$]CCCC[$],[$]CC(CC)[$][]} | 3600 |  | 4032 |  | 1.12 |  |  |  | PEO | [8 empty] | 0.48 |  | 0.48 | [5 empty] | PEE | [8 empty] | 0.52 |  | 0.52
1297 | 0000-0003-3977-1278 | https://doi.org/10.1021/ma020148y | lamellar |  | rheology | 172.2931 | 0 |  | {[][<]CCO[>][<]}{[$][$]CCCC[$],[$]CC(CC)[$][]} | 3600 |  | 4032 |  | 1.12 |  |  |  | PEO | [8 empty] | 0.48 |  | 0.48 | [5 empty] | PEE | [8 empty] | 0.52 |  | 0.52
1298 | 0000-0003-3977-1278 | https://doi.org/10.1021/ma020148y | lamellar |  | rheology | 174.1839 | 0 |  | {[][<]CCO[>][<]}{[$][$]CCCC[$],[$]CC(CC)[$][]} | 3600 |  | 4032 |  | 1.12 |  |  |  | PEO | [8 empty] | 0.48 |  | 0.48 | [5 empty] | PEE | [8 empty] | 0.52 |  | 0.52
1299 | 0000-0003-3977-1278 | https://doi.org/10.1021/ma020148y | lamellar | disordered | rheology | 176.457 | 0 |  | {[][<]CCO[>][<]}{[$][$]CCCC[$],[$]CC(CC)[$][]} | 3600 |  | 4032 |  | 1.12 |  |  |  | PEO | [8 empty] | 0.48 |  | 0.48 | [5 empty] | PEE | [8 empty] | 0.52 |  | 0.52
1300 | 0000-0003-3977-1278 | https://doi.org/10.1021/ma020148y | lamellar |  | rheology | 174.9605 | 0 |  | {[][<]CCO[>][<]}{[$][$]CCCC[$],[$]CC(CC)[$][]} | 3600 |  | 4032 |  | 1.12 |  |  |  | PEO | [8 empty] | 0.48 |  | 0.48 | [5 empty] | PEE | [8 empty] | 0.52 |  | 0.52
1301 | 0000-0003-3977-1278 | https://doi.org/10.1021/ma020148y | lamellar | disordered | rheology | 176.4971 | 0 |  | {[][<]CCO[>][<]}{[$][$]CCCC[$],[$]CC(CC)[$][]} | 3600 |  | 4032 |  | 1.12 |  |  |  | PEO | [8 empty] | 0.48 |  | 0.48 | [5 empty] | PEE | [8 empty] | 0.52 |  | 0.52
1302 | 0000-0003-3977-1278 | https://doi.org/10.1021/ma020148y | disordered |  | rheology | 177.6278 | 0 | Tabulated: 450K | {[][<]CCO[>][<]}{[$][$]CCCC[$],[$]CC(CC)[$][]} | 3600 |  | 4032 |  | 1.12 |  |  |  | PEO | [8 empty] | 0.48 |  | 0.48 | [5 empty] | PEE | [8 empty] | 0.52 |  | 0.52
1303 | 0000-0003-3977-1278 | https://doi.org/10.1021/ma020148y | lamellar | disordered | rheology | 176.8913 | 0 |  | {[][<]CCO[>][<]}{[$][$]CCCC[$],[$]CC(CC)[$][]} | 3600 |  | 4032 |  | 1.12 |  |  |  | PEO | [8 empty] | 0.48 |  | 0.48 | [5 empty] | PEE | [8 empty] | 0.52 |  | 0.52
1304 | 0000-0003-3977-1278 | https://doi.org/10.1021/ma020148y | lamellar | disordered | rheology | 176.9455 | 0 |  | {[][<]CCO[>][<]}{[$][$]CCCC[$],[$]CC(CC)[$][]} | 3600 |  | 4032 |  | 1.12 |  |  |  | PEO | [8 empty] | 0.48 |  | 0.48 | [5 empty] | PEE | [8 empty] | 0.52 |  | 0.52
1305 | 0000-0003-3977-1278 | https://doi.org/10.1021/ma020148y | lamellar | disordered | rheology | 177.0492 | 0 |  | {[][<]CCO[>][<]}{[$][$]CCCC[$],[$]CC(CC)[$][]} | 3600 |  | 4032 |  | 1.12 |  |  |  | PEO | [8 empty] | 0.48 |  | 0.48 | [5 empty] | PEE | [8 empty] | 0.52 |  | 0.52
1306 | 0000-0002-3872-2004 | https://doi.org/10.1021/ma071120v | lamellar |  | rheology | 202.8011 | 0 | Sample P24VP-L, Figure 1 | C(c1ccccc1)(c1ccccc1)C{[$][$]CC(c1ncccc1)[$][$]}{[$][$]CC(c1ccncc1)[$][$]}C(C)CC | 5000 |  | 5950 |  | 1.19 |  |  |  | P2VP | [8 empty] | 0.5333689 |  | 0.5333689 |  | 0.54 |  | 1.14 |  | P4VP | [8 empty] | 0.4666311 |  | 0.4666311 |  | 0.46 |  | 1.11
1307 | 0000-0002-3872-2004 | https://doi.org/10.1021/ma071120v | lamellar |  | rheology | 204.7497 | 0 | "Since P24VP-L has a symmetric block composition (see Table 1), we conclude that it has lamellar microdomains in an ordered state." | C(c1ccccc1)(c1ccccc1)C{[$][$]CC(c1ncccc1)[$][$]}{[$][$]CC(c1ccncc1)[$][$]}C(C)CC | 5000 |  | 5950 |  | 1.19 |  |  |  | P2VP | [8 empty] | 0.5333689 |  | 0.5333689 |  | 0.54 |  | 1.14 |  | P4VP | [8 empty] | 0.4666311 |  | 0.4666311 |  | 0.46 |  | 1.11
1308 | 0000-0002-3872-2004 | https://doi.org/10.1021/ma071120v | lamellar |  | rheology | 207.3072 | 0 | "Before the polymerization of 4VP, 1,1-diphenylethylene was attached to the end of the living P2VP anion to avoid a side reaction during the initiation of 4VP by secBuLi." | C(c1ccccc1)(c1ccccc1)C{[$][$]CC(c1ncccc1)[$][$]}{[$][$]CC(c1ccncc1)[$][$]}C(C)CC | 5000 |  | 5950 |  | 1.19 |  |  |  | P2VP | [8 empty] | 0.5333689 |  | 0.5333689 |  | 0.54 |  | 1.14 |  | P4VP | [8 empty] | 0.4666311 |  | 0.4666311 |  | 0.46 |  | 1.11
1309 | 0000-0002-3872-2004 | https://doi.org/10.1021/ma071120v | lamellar |  | rheology | 210.4736 | 0 |  | C(c1ccccc1)(c1ccccc1)C{[$][$]CC(c1ncccc1)[$][$]}{[$][$]CC(c1ccncc1)[$][$]}C(C)CC | 5000 |  | 5950 |  | 1.19 |  |  |  | P2VP | [8 empty] | 0.5333689 |  | 0.5333689 |  | 0.54 |  | 1.14 |  | P4VP | [8 empty] | 0.4666311 |  | 0.4666311 |  | 0.46 |  | 1.11
1310 | 0000-0002-3872-2004 | https://doi.org/10.1021/ma071120v | lamellar |  | rheology | 212.544 | 0 |  | C(c1ccccc1)(c1ccccc1)C{[$][$]CC(c1ncccc1)[$][$]}{[$][$]CC(c1ccncc1)[$][$]}C(C)CC | 5000 |  | 5950 |  | 1.19 |  |  |  | P2VP | [8 empty] | 0.5333689 |  | 0.5333689 |  | 0.54 |  | 1.14 |  | P4VP | [8 empty] | 0.4666311 |  | 0.4666311 |  | 0.46 |  | 1.11
1311 | 0000-0002-3872-2004 | https://doi.org/10.1021/ma071120v | lamellar |  | rheology | 214.1272 | 0 |  | C(c1ccccc1)(c1ccccc1)C{[$][$]CC(c1ncccc1)[$][$]}{[$][$]CC(c1ccncc1)[$][$]}C(C)CC | 5000 |  | 5950 |  | 1.19 |  |  |  | P2VP | [8 empty] | 0.5333689 |  | 0.5333689 |  | 0.54 |  | 1.14 |  | P4VP | [8 empty] | 0.4666311 |  | 0.4666311 |  | 0.46 |  | 1.11
1312 | 0000-0002-3872-2004 | https://doi.org/10.1021/ma071120v | lamellar |  | rheology | 216.5629 | 0 |  | C(c1ccccc1)(c1ccccc1)C{[$][$]CC(c1ncccc1)[$][$]}{[$][$]CC(c1ccncc1)[$][$]}C(C)CC | 5000 |  | 5950 |  | 1.19 |  |  |  | P2VP | [8 empty] | 0.5333689 |  | 0.5333689 |  | 0.54 |  | 1.14 |  | P4VP | [8 empty] | 0.4666311 |  | 0.4666311 |  | 0.46 |  | 1.11
1313 | 0000-0002-3872-2004 | https://doi.org/10.1021/ma071120v | lamellar |  | rheology | 219.1204 | 0 |  | C(c1ccccc1)(c1ccccc1)C{[$][$]CC(c1ncccc1)[$][$]}{[$][$]CC(c1ccncc1)[$][$]}C(C)CC | 5000 |  | 5950 |  | 1.19 |  |  |  | P2VP | [8 empty] | 0.5333689 |  | 0.5333689 |  | 0.54 |  | 1.14 |  | P4VP | [8 empty] | 0.4666311 |  | 0.4666311 |  | 0.46 |  | 1.11
1314 | 0000-0002-3872-2004 | https://doi.org/10.1021/ma071120v | lamellar |  | rheology | 221.5562 | 0 |  | C(c1ccccc1)(c1ccccc1)C{[$][$]CC(c1ncccc1)[$][$]}{[$][$]CC(c1ccncc1)[$][$]}C(C)CC | 5000 |  | 5950 |  | 1.19 |  |  |  | P2VP | [8 empty] | 0.5333689 |  | 0.5333689 |  | 0.54 |  | 1.14 |  | P4VP | [8 empty] | 0.4666311 |  | 0.4666311 |  | 0.46 |  | 1.11
1315 | 0000-0002-3872-2004 | https://doi.org/10.1021/ma071120v | lamellar |  | rheology | 223.6265 | 0 |  | C(c1ccccc1)(c1ccccc1)C{[$][$]CC(c1ncccc1)[$][$]}{[$][$]CC(c1ccncc1)[$][$]}C(C)CC | 5000 |  | 5950 |  | 1.19 |  |  |  | P2VP | [8 empty] | 0.5333689 |  | 0.5333689 |  | 0.54 |  | 1.14 |  | P4VP | [8 empty] | 0.4666311 |  | 0.4666311 |  | 0.46 |  | 1.11
1316 | 0000-0002-3872-2004 | https://doi.org/10.1021/ma071120v | lamellar |  | rheology | 225.8187 | 0 |  | C(c1ccccc1)(c1ccccc1)C{[$][$]CC(c1ncccc1)[$][$]}{[$][$]CC(c1ccncc1)[$][$]}C(C)CC | 5000 |  | 5950 |  | 1.19 |  |  |  | P2VP | [8 empty] | 0.5333689 |  | 0.5333689 |  | 0.54 |  | 1.14 |  | P4VP | [8 empty] | 0.4666311 |  | 0.4666311 |  | 0.46 |  | 1.11
1317 | 0000-0002-3872-2004 | https://doi.org/10.1021/ma071120v | lamellar |  | rheology | 228.0108 | 0 |  | C(c1ccccc1)(c1ccccc1)C{[$][$]CC(c1ncccc1)[$][$]}{[$][$]CC(c1ccncc1)[$][$]}C(C)CC | 5000 |  | 5950 |  | 1.19 |  |  |  | P2VP | [8 empty] | 0.5333689 |  | 0.5333689 |  | 0.54 |  | 1.14 |  | P4VP | [8 empty] | 0.4666311 |  | 0.4666311 |  | 0.46 |  | 1.11
1318 | 0000-0002-3872-2004 | https://doi.org/10.1021/ma071120v | lamellar |  | rheology | 230.6901 | 0 |  | C(c1ccccc1)(c1ccccc1)C{[$][$]CC(c1ncccc1)[$][$]}{[$][$]CC(c1ccncc1)[$][$]}C(C)CC | 5000 |  | 5950 |  | 1.19 |  |  |  | P2VP | [8 empty] | 0.5333689 |  | 0.5333689 |  | 0.54 |  | 1.14 |  | P4VP | [8 empty] | 0.4666311 |  | 0.4666311 |  | 0.46 |  | 1.11
1319 | 0000-0002-3872-2004 | https://doi.org/10.1021/ma071120v | lamellar |  | rheology | 232.6387 | 0 |  | C(c1ccccc1)(c1ccccc1)C{[$][$]CC(c1ncccc1)[$][$]}{[$][$]CC(c1ccncc1)[$][$]}C(C)CC | 5000 |  | 5950 |  | 1.19 |  |  |  | P2VP | [8 empty] | 0.5333689 |  | 0.5333689 |  | 0.54 |  | 1.14 |  | P4VP | [8 empty] | 0.4666311 |  | 0.4666311 |  | 0.46 |  | 1.11
1320 | 0000-0002-3872-2004 | https://doi.org/10.1021/ma071120v | lamellar |  | rheology | 234.5873 | 0 |  | C(c1ccccc1)(c1ccccc1)C{[$][$]CC(c1ncccc1)[$][$]}{[$][$]CC(c1ccncc1)[$][$]}C(C)CC | 5000 |  | 5950 |  | 1.19 |  |  |  | P2VP | [8 empty] | 0.5333689 |  | 0.5333689 |  | 0.54 |  | 1.14 |  | P4VP | [8 empty] | 0.4666311 |  | 0.4666311 |  | 0.46 |  | 1.11
1321 | 0000-0002-3872-2004 | https://doi.org/10.1021/ma071120v | lamellar |  | rheology | 237.9973 | 0 |  | C(c1ccccc1)(c1ccccc1)C{[$][$]CC(c1ncccc1)[$][$]}{[$][$]CC(c1ccncc1)[$][$]}C(C)CC | 5000 |  | 5950 |  | 1.19 |  |  |  | P2VP | [8 empty] | 0.5333689 |  | 0.5333689 |  | 0.54 |  | 1.14 |  | P4VP | [8 empty] | 0.4666311 |  | 0.4666311 |  | 0.46 |  | 1.11
1322 | 0000-0002-3872-2004 | https://doi.org/10.1021/ma071120v | lamellar |  | rheology | 240.1894 | 0 |  | C(c1ccccc1)(c1ccccc1)C{[$][$]CC(c1ncccc1)[$][$]}{[$][$]CC(c1ccncc1)[$][$]}C(C)CC | 5000 |  | 5950 |  | 1.19 |  |  |  | P2VP | [8 empty] | 0.5333689 |  | 0.5333689 |  | 0.54 |  | 1.14 |  | P4VP | [8 empty] | 0.4666311 |  | 0.4666311 |  | 0.46 |  | 1.11
1323 | 0000-0002-3872-2004 | https://doi.org/10.1021/ma071120v | lamellar |  | rheology | 243.2341 | 0 |  | C(c1ccccc1)(c1ccccc1)C{[$][$]CC(c1ncccc1)[$][$]}{[$][$]CC(c1ccncc1)[$][$]}C(C)CC | 5000 |  | 5950 |  | 1.19 |  |  |  | P2VP | [8 empty] | 0.5333689 |  | 0.5333689 |  | 0.54 |  | 1.14 |  | P4VP | [8 empty] | 0.4666311 |  | 0.4666311 |  | 0.46 |  | 1.11
1324 | 0000-0002-3872-2004 | https://doi.org/10.1021/ma071120v | lamellar |  | rheology | 244.6955 | 0 |  | C(c1ccccc1)(c1ccccc1)C{[$][$]CC(c1ncccc1)[$][$]}{[$][$]CC(c1ccncc1)[$][$]}C(C)CC | 5000 |  | 5950 |  | 1.19 |  |  |  | P2VP | [8 empty] | 0.5333689 |  | 0.5333689 |  | 0.54 |  | 1.14 |  | P4VP | [8 empty] | 0.4666311 |  | 0.4666311 |  | 0.46 |  | 1.11
1325 | 0000-0002-3872-2004 | https://doi.org/10.1021/ma071120v | lamellar |  | rheology | 246.8877 | 0 |  | C(c1ccccc1)(c1ccccc1)C{[$][$]CC(c1ncccc1)[$][$]}{[$][$]CC(c1ccncc1)[$][$]}C(C)CC | 5000 |  | 5950 |  | 1.19 |  |  |  | P2VP | [8 empty] | 0.5333689 |  | 0.5333689 |  | 0.54 |  | 1.14 |  | P4VP | [8 empty] | 0.4666311 |  | 0.4666311 |  | 0.46 |  | 1.11
1326 | 0000-0002-3872-2004 | https://doi.org/10.1021/ma071120v | lamellar |  | rheology | 249.8106 | 0 |  | C(c1ccccc1)(c1ccccc1)C{[$][$]CC(c1ncccc1)[$][$]}{[$][$]CC(c1ccncc1)[$][$]}C(C)CC | 5000 |  | 5950 |  | 1.19 |  |  |  | P2VP | [8 empty] | 0.5333689 |  | 0.5333689 |  | 0.54 |  | 1.14 |  | P4VP | [8 empty] | 0.4666311 |  | 0.4666311 |  | 0.46 |  | 1.11
1327 | 0000-0002-3872-2004 | https://doi.org/10.1021/ma071120v | lamellar | disordered | rheology | 251.6373 | 0 |  | C(c1ccccc1)(c1ccccc1)C{[$][$]CC(c1ncccc1)[$][$]}{[$][$]CC(c1ccncc1)[$][$]}C(C)CC | 5000 |  | 5950 |  | 1.19 |  |  |  | P2VP | [8 empty] | 0.5333689 |  | 0.5333689 |  | 0.54 |  | 1.14 |  | P4VP | [8 empty] | 0.4666311 |  | 0.4666311 |  | 0.46 |  | 1.11
1328 | 0000-0002-3872-2004 | https://doi.org/10.1021/ma071120v | lamellar | disordered | rheology | 253.8295 | 0 |  | C(c1ccccc1)(c1ccccc1)C{[$][$]CC(c1ncccc1)[$][$]}{[$][$]CC(c1ccncc1)[$][$]}C(C)CC | 5000 |  | 5950 |  | 1.19 |  |  |  | P2VP | [8 empty] | 0.5333689 |  | 0.5333689 |  | 0.54 |  | 1.14 |  | P4VP | [8 empty] | 0.4666311 |  | 0.4666311 |  | 0.46 |  | 1.11
1329 | 0000-0002-3872-2004 | https://doi.org/10.1021/ma071120v | lamellar | disordered | rheology | 256.5088 | 0 |  | C(c1ccccc1)(c1ccccc1)C{[$][$]CC(c1ncccc1)[$][$]}{[$][$]CC(c1ccncc1)[$][$]}C(C)CC | 5000 |  | 5950 |  | 1.19 |  |  |  | P2VP | [8 empty] | 0.5333689 |  | 0.5333689 |  | 0.54 |  | 1.14 |  | P4VP | [8 empty] | 0.4666311 |  | 0.4666311 |  | 0.46 |  | 1.11
1330 | 0000-0002-3872-2004 | https://doi.org/10.1021/ma071120v | lamellar | disordered | rheology | 259.3099 | 0 |  | C(c1ccccc1)(c1ccccc1)C{[$][$]CC(c1ncccc1)[$][$]}{[$][$]CC(c1ccncc1)[$][$]}C(C)CC | 5000 |  | 5950 |  | 1.19 |  |  |  | P2VP | [8 empty] | 0.5333689 |  | 0.5333689 |  | 0.54 |  | 1.14 |  | P4VP | [8 empty] | 0.4666311 |  | 0.4666311 |  | 0.46 |  | 1.11
1331 | 0000-0002-3872-2004 | https://doi.org/10.1021/ma071120v | lamellar | disordered | rheology | 261.1367 | 0 |  | C(c1ccccc1)(c1ccccc1)C{[$][$]CC(c1ncccc1)[$][$]}{[$][$]CC(c1ccncc1)[$][$]}C(C)CC | 5000 |  | 5950 |  | 1.19 |  |  |  | P2VP | [8 empty] | 0.5333689 |  | 0.5333689 |  | 0.54 |  | 1.14 |  | P4VP | [8 empty] | 0.4666311 |  | 0.4666311 |  | 0.46 |  | 1.11
1332 | 0000-0002-3872-2004 | https://doi.org/10.1021/ma071120v | lamellar | disordered | rheology | 263.0853 | 0 |  | C(c1ccccc1)(c1ccccc1)C{[$][$]CC(c1ncccc1)[$][$]}{[$][$]CC(c1ccncc1)[$][$]}C(C)CC | 5000 |  | 5950 |  | 1.19 |  |  |  | P2VP | [8 empty] | 0.5333689 |  | 0.5333689 |  | 0.54 |  | 1.14 |  | P4VP | [8 empty] | 0.4666311 |  | 0.4666311 |  | 0.46 |  | 1.11
1333 | 0000-0002-3872-2004 | https://doi.org/10.1021/ma071120v | disordered |  | rheology | 265.6428 | 0 | Tabulated: 266C | C(c1ccccc1)(c1ccccc1)C{[$][$]CC(c1ncccc1)[$][$]}{[$][$]CC(c1ccncc1)[$][$]}C(C)CC | 5000 |  | 5950 |  | 1.19 |  |  |  | P2VP | [8 empty] | 0.5333689 |  | 0.5333689 |  | 0.54 |  | 1.14 |  | P4VP | [8 empty] | 0.4666311 |  | 0.4666311 |  | 0.46 |  | 1.11
1334 | 0000-0002-3872-2004 | https://doi.org/10.1021/ma071120v | cylinder |  | rheology | 181.7647 | 0 | Sample P24VP-C, Figure 3 | C(c1ccccc1)(c1ccccc1)C{[$][$]CC(c1ncccc1)[$][$]}{[$][$]CC(c1ccncc1)[$][$]}C(C)CC | 7608.696 |  | 8750 |  | 1.15 |  |  |  | P2VP | [8 empty] | 0.69437 |  | 0.69437 |  | 0.7 |  | 1.14 |  | P4VP | [8 empty] | 0.30563 |  | 0.30563 |  | 0.3 |  | 1.11
1335 | 0000-0002-3872-2004 | https://doi.org/10.1021/ma071120v | cylinder |  | rheology | 182.7273 | 0 | "we conclude that it has cylindrical microdomains (see Table 1 for the block composition of P24VP-C)" | C(c1ccccc1)(c1ccccc1)C{[$][$]CC(c1ncccc1)[$][$]}{[$][$]CC(c1ccncc1)[$][$]}C(C)CC | 7608.696 |  | 8750 |  | 1.15 |  |  |  | P2VP | [8 empty] | 0.69437 |  | 0.69437 |  | 0.7 |  | 1.14 |  | P4VP | [8 empty] | 0.30563 |  | 0.30563 |  | 0.3 |  | 1.11
1336 | 0000-0002-3872-2004 | https://doi.org/10.1021/ma071120v | cylinder |  | rheology | 183.8503 | 0 |  | C(c1ccccc1)(c1ccccc1)C{[$][$]CC(c1ncccc1)[$][$]}{[$][$]CC(c1ccncc1)[$][$]}C(C)CC | 7608.696 |  | 8750 |  | 1.15 |  |  |  | P2VP | [8 empty] | 0.69437 |  | 0.69437 |  | 0.7 |  | 1.14 |  | P4VP | [8 empty] | 0.30563 |  | 0.30563 |  | 0.3 |  | 1.11
1337 | 0000-0002-3872-2004 | https://doi.org/10.1021/ma071120v | cylinder |  | rheology | 185.1337 | 0 |  | C(c1ccccc1)(c1ccccc1)C{[$][$]CC(c1ncccc1)[$][$]}{[$][$]CC(c1ccncc1)[$][$]}C(C)CC | 7608.696 |  | 8750 |  | 1.15 |  |  |  | P2VP | [8 empty] | 0.69437 |  | 0.69437 |  | 0.7 |  | 1.14 |  | P4VP | [8 empty] | 0.30563 |  | 0.30563 |  | 0.3 |  | 1.11
1338 | 0000-0002-3872-2004 | https://doi.org/10.1021/ma071120v | cylinder |  | rheology | 186.738 | 0 |  | C(c1ccccc1)(c1ccccc1)C{[$][$]CC(c1ncccc1)[$][$]}{[$][$]CC(c1ccncc1)[$][$]}C(C)CC | 7608.696 |  | 8750 |  | 1.15 |  |  |  | P2VP | [8 empty] | 0.69437 |  | 0.69437 |  | 0.7 |  | 1.14 |  | P4VP | [8 empty] | 0.30563 |  | 0.30563 |  | 0.3 |  | 1.11
1339 | 0000-0002-3872-2004 | https://doi.org/10.1021/ma071120v | cylinder |  | rheology | 187.7807 | 0 |  | C(c1ccccc1)(c1ccccc1)C{[$][$]CC(c1ncccc1)[$][$]}{[$][$]CC(c1ccncc1)[$][$]}C(C)CC | 7608.696 |  | 8750 |  | 1.15 |  |  |  | P2VP | [8 empty] | 0.69437 |  | 0.69437 |  | 0.7 |  | 1.14 |  | P4VP | [8 empty] | 0.30563 |  | 0.30563 |  | 0.3 |  | 1.11
1340 | 0000-0002-3872-2004 | https://doi.org/10.1021/ma071120v | cylinder |  | rheology | 188.7433 | 0 |  | C(c1ccccc1)(c1ccccc1)C{[$][$]CC(c1ncccc1)[$][$]}{[$][$]CC(c1ccncc1)[$][$]}C(C)CC | 7608.696 |  | 8750 |  | 1.15 |  |  |  | P2VP | [8 empty] | 0.69437 |  | 0.69437 |  | 0.7 |  | 1.14 |  | P4VP | [8 empty] | 0.30563 |  | 0.30563 |  | 0.3 |  | 1.11
1341 | 0000-0002-3872-2004 | https://doi.org/10.1021/ma071120v | cylinder |  | rheology | 189.6257 | 0 |  | C(c1ccccc1)(c1ccccc1)C{[$][$]CC(c1ncccc1)[$][$]}{[$][$]CC(c1ccncc1)[$][$]}C(C)CC | 7608.696 |  | 8750 |  | 1.15 |  |  |  | P2VP | [8 empty] | 0.69437 |  | 0.69437 |  | 0.7 |  | 1.14 |  | P4VP | [8 empty] | 0.30563 |  | 0.30563 |  | 0.3 |  | 1.11
1342 | 0000-0002-3872-2004 | https://doi.org/10.1021/ma071120v | cylinder |  | rheology | 190.8289 | 0 |  | C(c1ccccc1)(c1ccccc1)C{[$][$]CC(c1ncccc1)[$][$]}{[$][$]CC(c1ccncc1)[$][$]}C(C)CC | 7608.696 |  | 8750 |  | 1.15 |  |  |  | P2VP | [8 empty] | 0.69437 |  | 0.69437 |  | 0.7 |  | 1.14 |  | P4VP | [8 empty] | 0.30563 |  | 0.30563 |  | 0.3 |  | 1.11
1343 | 0000-0002-3872-2004 | https://doi.org/10.1021/ma071120v | cylinder |  | rheology | 191.7914 | 0 |  | C(c1ccccc1)(c1ccccc1)C{[$][$]CC(c1ncccc1)[$][$]}{[$][$]CC(c1ccncc1)[$][$]}C(C)CC | 7608.696 |  | 8750 |  | 1.15 |  |  |  | P2VP | [8 empty] | 0.69437 |  | 0.69437 |  | 0.7 |  | 1.14 |  | P4VP | [8 empty] | 0.30563 |  | 0.30563 |  | 0.3 |  | 1.11
1344 | 0000-0002-3872-2004 | https://doi.org/10.1021/ma071120v | cylinder |  | rheology | 193.4759 | 0 |  | C(c1ccccc1)(c1ccccc1)C{[$][$]CC(c1ncccc1)[$][$]}{[$][$]CC(c1ccncc1)[$][$]}C(C)CC | 7608.696 |  | 8750 |  | 1.15 |  |  |  | P2VP | [8 empty] | 0.69437 |  | 0.69437 |  | 0.7 |  | 1.14 |  | P4VP | [8 empty] | 0.30563 |  | 0.30563 |  | 0.3 |  | 1.11
1345 | 0000-0002-3872-2004 | https://doi.org/10.1021/ma071120v | cylinder |  | rheology | 194.6791 | 0 |  | C(c1ccccc1)(c1ccccc1)C{[$][$]CC(c1ncccc1)[$][$]}{[$][$]CC(c1ccncc1)[$][$]}C(C)CC | 7608.696 |  | 8750 |  | 1.15 |  |  |  | P2VP | [8 empty] | 0.69437 |  | 0.69437 |  | 0.7 |  | 1.14 |  | P4VP | [8 empty] | 0.30563 |  | 0.30563 |  | 0.3 |  | 1.11
1346 | 0000-0002-3872-2004 | https://doi.org/10.1021/ma071120v | cylinder |  | rheology | 195.6417 | 0 |  | C(c1ccccc1)(c1ccccc1)C{[$][$]CC(c1ncccc1)[$][$]}{[$][$]CC(c1ccncc1)[$][$]}C(C)CC | 7608.696 |  | 8750 |  | 1.15 |  |  |  | P2VP | [8 empty] | 0.69437 |  | 0.69437 |  | 0.7 |  | 1.14 |  | P4VP | [8 empty] | 0.30563 |  | 0.30563 |  | 0.3 |  | 1.11
1347 | 0000-0002-3872-2004 | https://doi.org/10.1021/ma071120v | cylinder |  | rheology | 196.9251 | 0 |  | C(c1ccccc1)(c1ccccc1)C{[$][$]CC(c1ncccc1)[$][$]}{[$][$]CC(c1ccncc1)[$][$]}C(C)CC | 7608.696 |  | 8750 |  | 1.15 |  |  |  | P2VP | [8 empty] | 0.69437 |  | 0.69437 |  | 0.7 |  | 1.14 |  | P4VP | [8 empty] | 0.30563 |  | 0.30563 |  | 0.3 |  | 1.11
1348 | 0000-0002-3872-2004 | https://doi.org/10.1021/ma071120v | cylinder |  | rheology | 198.2086 | 0 |  | C(c1ccccc1)(c1ccccc1)C{[$][$]CC(c1ncccc1)[$][$]}{[$][$]CC(c1ccncc1)[$][$]}C(C)CC | 7608.696 |  | 8750 |  | 1.15 |  |  |  | P2VP | [8 empty] | 0.69437 |  | 0.69437 |  | 0.7 |  | 1.14 |  | P4VP | [8 empty] | 0.30563 |  | 0.30563 |  | 0.3 |  | 1.11
1349 | 0000-0002-3872-2004 | https://doi.org/10.1021/ma071120v | cylinder |  | rheology | 199.492 | 0 |  | C(c1ccccc1)(c1ccccc1)C{[$][$]CC(c1ncccc1)[$][$]}{[$][$]CC(c1ccncc1)[$][$]}C(C)CC | 7608.696 |  | 8750 |  | 1.15 |  |  |  | P2VP | [8 empty] | 0.69437 |  | 0.69437 |  | 0.7 |  | 1.14 |  | P4VP | [8 empty] | 0.30563 |  | 0.30563 |  | 0.3 |  | 1.11
1350 | 0000-0002-3872-2004 | https://doi.org/10.1021/ma071120v | cylinder |  | rheology | 200.5348 | 0 |  | C(c1ccccc1)(c1ccccc1)C{[$][$]CC(c1ncccc1)[$][$]}{[$][$]CC(c1ccncc1)[$][$]}C(C)CC | 7608.696 |  | 8750 |  | 1.15 |  |  |  | P2VP | [8 empty] | 0.69437 |  | 0.69437 |  | 0.7 |  | 1.14 |  | P4VP | [8 empty] | 0.30563 |  | 0.30563 |  | 0.3 |  | 1.11
1351 | 0000-0002-3872-2004 | https://doi.org/10.1021/ma071120v | cylinder |  | rheology | 201.4973 | 0 |  | C(c1ccccc1)(c1ccccc1)C{[$][$]CC(c1ncccc1)[$][$]}{[$][$]CC(c1ccncc1)[$][$]}C(C)CC | 7608.696 |  | 8750 |  | 1.15 |  |  |  | P2VP | [8 empty] | 0.69437 |  | 0.69437 |  | 0.7 |  | 1.14 |  | P4VP | [8 empty] | 0.30563 |  | 0.30563 |  | 0.3 |  | 1.11
1352 | 0000-0002-3872-2004 | https://doi.org/10.1021/ma071120v | cylinder |  | rheology | 202.861 | 0 |  | C(c1ccccc1)(c1ccccc1)C{[$][$]CC(c1ncccc1)[$][$]}{[$][$]CC(c1ccncc1)[$][$]}C(C)CC | 7608.696 |  | 8750 |  | 1.15 |  |  |  | P2VP | [8 empty] | 0.69437 |  | 0.69437 |  | 0.7 |  | 1.14 |  | P4VP | [8 empty] | 0.30563 |  | 0.30563 |  | 0.3 |  | 1.11
1353 | 0000-0002-3872-2004 | https://doi.org/10.1021/ma071120v | cylinder |  | rheology | 203.7433 | 0 |  | C(c1ccccc1)(c1ccccc1)C{[$][$]CC(c1ncccc1)[$][$]}{[$][$]CC(c1ccncc1)[$][$]}C(C)CC | 7608.696 |  | 8750 |  | 1.15 |  |  |  | P2VP | [8 empty] | 0.69437 |  | 0.69437 |  | 0.7 |  | 1.14 |  | P4VP | [8 empty] | 0.30563 |  | 0.30563 |  | 0.3 |  | 1.11
1354 | 0000-0002-3872-2004 | https://doi.org/10.1021/ma071120v | cylinder |  | rheology | 204.9465 | 0 |  | C(c1ccccc1)(c1ccccc1)C{[$][$]CC(c1ncccc1)[$][$]}{[$][$]CC(c1ccncc1)[$][$]}C(C)CC | 7608.696 |  | 8750 |  | 1.15 |  |  |  | P2VP | [8 empty] | 0.69437 |  | 0.69437 |  | 0.7 |  | 1.14 |  | P4VP | [8 empty] | 0.30563 |  | 0.30563 |  | 0.3 |  | 1.11
1355 | 0000-0002-3872-2004 | https://doi.org/10.1021/ma071120v | cylinder |  | rheology | 206.1497 | 0 |  | C(c1ccccc1)(c1ccccc1)C{[$][$]CC(c1ncccc1)[$][$]}{[$][$]CC(c1ccncc1)[$][$]}C(C)CC | 7608.696 |  | 8750 |  | 1.15 |  |  |  | P2VP | [8 empty] | 0.69437 |  | 0.69437 |  | 0.7 |  | 1.14 |  | P4VP | [8 empty] | 0.30563 |  | 0.30563 |  | 0.3 |  | 1.11
1356 | 0000-0002-3872-2004 | https://doi.org/10.1021/ma071120v | cylinder |  | rheology | 207.5936 | 0 |  | C(c1ccccc1)(c1ccccc1)C{[$][$]CC(c1ncccc1)[$][$]}{[$][$]CC(c1ccncc1)[$][$]}C(C)CC | 7608.696 |  | 8750 |  | 1.15 |  |  |  | P2VP | [8 empty] | 0.69437 |  | 0.69437 |  | 0.7 |  | 1.14 |  | P4VP | [8 empty] | 0.30563 |  | 0.30563 |  | 0.3 |  | 1.11
1357 | 0000-0002-3872-2004 | https://doi.org/10.1021/ma071120v | cylinder | disordered | rheology | 208.6364 | 0 |  | C(c1ccccc1)(c1ccccc1)C{[$][$]CC(c1ncccc1)[$][$]}{[$][$]CC(c1ccncc1)[$][$]}C(C)CC | 7608.696 |  | 8750 |  | 1.15 |  |  |  | P2VP | [8 empty] | 0.69437 |  | 0.69437 |  | 0.7 |  | 1.14 |  | P4VP | [8 empty] | 0.30563 |  | 0.30563 |  | 0.3 |  | 1.11
1358 | 0000-0002-3872-2004 | https://doi.org/10.1021/ma071120v | cylinder | disordered | rheology | 210.1604 | 0 |  | C(c1ccccc1)(c1ccccc1)C{[$][$]CC(c1ncccc1)[$][$]}{[$][$]CC(c1ccncc1)[$][$]}C(C)CC | 7608.696 |  | 8750 |  | 1.15 |  |  |  | P2VP | [8 empty] | 0.69437 |  | 0.69437 |  | 0.7 |  | 1.14 |  | P4VP | [8 empty] | 0.30563 |  | 0.30563 |  | 0.3 |  | 1.11
1359 | 0000-0002-3872-2004 | https://doi.org/10.1021/ma071120v | cylinder | disordered | rheology | 210.9626 | 0 |  | C(c1ccccc1)(c1ccccc1)C{[$][$]CC(c1ncccc1)[$][$]}{[$][$]CC(c1ccncc1)[$][$]}C(C)CC | 7608.696 |  | 8750 |  | 1.15 |  |  |  | P2VP | [8 empty] | 0.69437 |  | 0.69437 |  | 0.7 |  | 1.14 |  | P4VP | [8 empty] | 0.30563 |  | 0.30563 |  | 0.3 |  | 1.11
1360 | 0000-0002-3872-2004 | https://doi.org/10.1021/ma071120v | cylinder | disordered | rheology | 212.246 | 0 |  | C(c1ccccc1)(c1ccccc1)C{[$][$]CC(c1ncccc1)[$][$]}{[$][$]CC(c1ccncc1)[$][$]}C(C)CC | 7608.696 |  | 8750 |  | 1.15 |  |  |  | P2VP | [8 empty] | 0.69437 |  | 0.69437 |  | 0.7 |  | 1.14 |  | P4VP | [8 empty] | 0.30563 |  | 0.30563 |  | 0.3 |  | 1.11
1361 | 0000-0002-3872-2004 | https://doi.org/10.1021/ma071120v | cylinder | disordered | rheology | 213.2888 | 0 |  | C(c1ccccc1)(c1ccccc1)C{[$][$]CC(c1ncccc1)[$][$]}{[$][$]CC(c1ccncc1)[$][$]}C(C)CC | 7608.696 |  | 8750 |  | 1.15 |  |  |  | P2VP | [8 empty] | 0.69437 |  | 0.69437 |  | 0.7 |  | 1.14 |  | P4VP | [8 empty] | 0.30563 |  | 0.30563 |  | 0.3 |  | 1.11
1362 | 0000-0002-3872-2004 | https://doi.org/10.1021/ma071120v | cylinder | disordered | rheology | 214.3316 | 0 |  | C(c1ccccc1)(c1ccccc1)C{[$][$]CC(c1ncccc1)[$][$]}{[$][$]CC(c1ccncc1)[$][$]}C(C)CC | 7608.696 |  | 8750 |  | 1.15 |  |  |  | P2VP | [8 empty] | 0.69437 |  | 0.69437 |  | 0.7 |  | 1.14 |  | P4VP | [8 empty] | 0.30563 |  | 0.30563 |  | 0.3 |  | 1.11
1363 | 0000-0002-3872-2004 | https://doi.org/10.1021/ma071120v | cylinder | disordered | rheology | 215.2941 | 0 |  | C(c1ccccc1)(c1ccccc1)C{[$][$]CC(c1ncccc1)[$][$]}{[$][$]CC(c1ccncc1)[$][$]}C(C)CC | 7608.696 |  | 8750 |  | 1.15 |  |  |  | P2VP | [8 empty] | 0.69437 |  | 0.69437 |  | 0.7 |  | 1.14 |  | P4VP | [8 empty] | 0.30563 |  | 0.30563 |  | 0.3 |  | 1.11
1364 | 0000-0002-3872-2004 | https://doi.org/10.1021/ma071120v | cylinder | disordered | rheology | 216.5775 | 0 |  | C(c1ccccc1)(c1ccccc1)C{[$][$]CC(c1ncccc1)[$][$]}{[$][$]CC(c1ccncc1)[$][$]}C(C)CC | 7608.696 |  | 8750 |  | 1.15 |  |  |  | P2VP | [8 empty] | 0.69437 |  | 0.69437 |  | 0.7 |  | 1.14 |  | P4VP | [8 empty] | 0.30563 |  | 0.30563 |  | 0.3 |  | 1.11
1365 | 0000-0002-3872-2004 | https://doi.org/10.1021/ma071120v | cylinder | disordered | rheology | 217.6203 | 0 |  | C(c1ccccc1)(c1ccccc1)C{[$][$]CC(c1ncccc1)[$][$]}{[$][$]CC(c1ccncc1)[$][$]}C(C)CC | 7608.696 |  | 8750 |  | 1.15 |  |  |  | P2VP | [8 empty] | 0.69437 |  | 0.69437 |  | 0.7 |  | 1.14 |  | P4VP | [8 empty] | 0.30563 |  | 0.30563 |  | 0.3 |  | 1.11
1366 | 0000-0002-3872-2004 | https://doi.org/10.1021/ma071120v | disordered |  | rheology | 218.9037 | 0 | Tabulated: 222C | C(c1ccccc1)(c1ccccc1)C{[$][$]CC(c1ncccc1)[$][$]}{[$][$]CC(c1ccncc1)[$][$]}C(C)CC | 7608.696 |  | 8750 |  | 1.15 |  |  |  | P2VP | [8 empty] | 0.69437 |  | 0.69437 |  | 0.7 |  | 1.14 |  | P4VP | [8 empty] | 0.30563 |  | 0.30563 |  | 0.3 |  | 1.11
1367 | 0000-0002-3872-2004 | https://doi.org/10.1021/ma071120v | lamellar |  | rheology | 150.4078 | 0 | Sample P24VP-LO, Supplemental | C(c1ccccc1)(c1ccccc1)C{[$][$]CC(c1ncccc1)[$][$]}{[$][$]CC(c1ccncc1)[$][$]}C(C)CC | 6221.239 |  | 7030 |  | 1.13 |  |  |  | P2VP | [8 empty] | 0.4733475 |  | 0.4733475 |  | 0.48 |  | 1.14 |  | P4VP | [8 empty] | 0.5266525 |  | 0.5266525 |  | 0.52 |  | 1.11
1368 | 0000-0002-3872-2004 | https://doi.org/10.1021/ma071120v | lamellar |  | rheology | 155.2039 | 0 | "This observation indicates that P24VP-LO is in an ordered state over the entire range of temperatures investigated." | C(c1ccccc1)(c1ccccc1)C{[$][$]CC(c1ncccc1)[$][$]}{[$][$]CC(c1ccncc1)[$][$]}C(C)CC | 6221.239 |  | 7030 |  | 1.13 |  |  |  | P2VP | [8 empty] | 0.4733475 |  | 0.4733475 |  | 0.48 |  | 1.14 |  | P4VP | [8 empty] | 0.5266525 |  | 0.5266525 |  | 0.52 |  | 1.11
1369 | 0000-0002-3872-2004 | https://doi.org/10.1021/ma071120v | lamellar |  | rheology | 160.4568 | 0 |  | C(c1ccccc1)(c1ccccc1)C{[$][$]CC(c1ncccc1)[$][$]}{[$][$]CC(c1ccncc1)[$][$]}C(C)CC | 6221.239 |  | 7030 |  | 1.13 |  |  |  | P2VP | [8 empty] | 0.4733475 |  | 0.4733475 |  | 0.48 |  | 1.14 |  | P4VP | [8 empty] | 0.5266525 |  | 0.5266525 |  | 0.52 |  | 1.11
1370 | 0000-0002-3872-2004 | https://doi.org/10.1021/ma071120v | lamellar |  | rheology | 164.7961 | 0 |  | C(c1ccccc1)(c1ccccc1)C{[$][$]CC(c1ncccc1)[$][$]}{[$][$]CC(c1ccncc1)[$][$]}C(C)CC | 6221.239 |  | 7030 |  | 1.13 |  |  |  | P2VP | [8 empty] | 0.4733475 |  | 0.4733475 |  | 0.48 |  | 1.14 |  | P4VP | [8 empty] | 0.5266525 |  | 0.5266525 |  | 0.52 |  | 1.11
1371 | 0000-0002-3872-2004 | https://doi.org/10.1021/ma071120v | lamellar |  | rheology | 170.2773 | 0 |  | C(c1ccccc1)(c1ccccc1)C{[$][$]CC(c1ncccc1)[$][$]}{[$][$]CC(c1ccncc1)[$][$]}C(C)CC | 6221.239 |  | 7030 |  | 1.13 |  |  |  | P2VP | [8 empty] | 0.4733475 |  | 0.4733475 |  | 0.48 |  | 1.14 |  | P4VP | [8 empty] | 0.5266525 |  | 0.5266525 |  | 0.52 |  | 1.11
1372 | 0000-0002-3872-2004 | https://doi.org/10.1021/ma071120v | lamellar |  | rheology | 173.7031 | 0 |  | C(c1ccccc1)(c1ccccc1)C{[$][$]CC(c1ncccc1)[$][$]}{[$][$]CC(c1ccncc1)[$][$]}C(C)CC | 6221.239 |  | 7030 |  | 1.13 |  |  |  | P2VP | [8 empty] | 0.4733475 |  | 0.4733475 |  | 0.48 |  | 1.14 |  | P4VP | [8 empty] | 0.5266525 |  | 0.5266525 |  | 0.52 |  | 1.11
1373 | 0000-0002-3872-2004 | https://doi.org/10.1021/ma071120v | lamellar |  | rheology | 179.4127 | 0 |  | C(c1ccccc1)(c1ccccc1)C{[$][$]CC(c1ncccc1)[$][$]}{[$][$]CC(c1ccncc1)[$][$]}C(C)CC | 6221.239 |  | 7030 |  | 1.13 |  |  |  | P2VP | [8 empty] | 0.4733475 |  | 0.4733475 |  | 0.48 |  | 1.14 |  | P4VP | [8 empty] | 0.5266525 |  | 0.5266525 |  | 0.52 |  | 1.11
1374 | 0000-0002-3872-2004 | https://doi.org/10.1021/ma071120v | lamellar |  | rheology | 184.894 | 0 |  | C(c1ccccc1)(c1ccccc1)C{[$][$]CC(c1ncccc1)[$][$]}{[$][$]CC(c1ccncc1)[$][$]}C(C)CC | 6221.239 |  | 7030 |  | 1.13 |  |  |  | P2VP | [8 empty] | 0.4733475 |  | 0.4733475 |  | 0.48 |  | 1.14 |  | P4VP | [8 empty] | 0.5266525 |  | 0.5266525 |  | 0.52 |  | 1.11
1375 | 0000-0002-3872-2004 | https://doi.org/10.1021/ma071120v | lamellar |  | rheology | 188.7765 | 0 |  | C(c1ccccc1)(c1ccccc1)C{[$][$]CC(c1ncccc1)[$][$]}{[$][$]CC(c1ccncc1)[$][$]}C(C)CC | 6221.239 |  | 7030 |  | 1.13 |  |  |  | P2VP | [8 empty] | 0.4733475 |  | 0.4733475 |  | 0.48 |  | 1.14 |  | P4VP | [8 empty] | 0.5266525 |  | 0.5266525 |  | 0.52 |  | 1.11
1376 | 0000-0002-3872-2004 | https://doi.org/10.1021/ma071120v | lamellar |  | rheology | 193.3442 | 0 |  | C(c1ccccc1)(c1ccccc1)C{[$][$]CC(c1ncccc1)[$][$]}{[$][$]CC(c1ccncc1)[$][$]}C(C)CC | 6221.239 |  | 7030 |  | 1.13 |  |  |  | P2VP | [8 empty] | 0.4733475 |  | 0.4733475 |  | 0.48 |  | 1.14 |  | P4VP | [8 empty] | 0.5266525 |  | 0.5266525 |  | 0.52 |  | 1.11
1377 | 0000-0002-3872-2004 | https://doi.org/10.1021/ma071120v | lamellar |  | rheology | 199.9674 | 0 |  | C(c1ccccc1)(c1ccccc1)C{[$][$]CC(c1ncccc1)[$][$]}{[$][$]CC(c1ccncc1)[$][$]}C(C)CC | 6221.239 |  | 7030 |  | 1.13 |  |  |  | P2VP | [8 empty] | 0.4733475 |  | 0.4733475 |  | 0.48 |  | 1.14 |  | P4VP | [8 empty] | 0.5266525 |  | 0.5266525 |  | 0.52 |  | 1.11
1378 | 0000-0002-3872-2004 | https://doi.org/10.1021/ma071120v | lamellar |  | rheology | 203.8499 | 0 |  | C(c1ccccc1)(c1ccccc1)C{[$][$]CC(c1ncccc1)[$][$]}{[$][$]CC(c1ccncc1)[$][$]}C(C)CC | 6221.239 |  | 7030 |  | 1.13 |  |  |  | P2VP | [8 empty] | 0.4733475 |  | 0.4733475 |  | 0.48 |  | 1.14 |  | P4VP | [8 empty] | 0.5266525 |  | 0.5266525 |  | 0.52 |  | 1.11
1379 | 0000-0002-3872-2004 | https://doi.org/10.1021/ma071120v | lamellar |  | rheology | 208.646 | 0 |  | C(c1ccccc1)(c1ccccc1)C{[$][$]CC(c1ncccc1)[$][$]}{[$][$]CC(c1ccncc1)[$][$]}C(C)CC | 6221.239 |  | 7030 |  | 1.13 |  |  |  | P2VP | [8 empty] | 0.4733475 |  | 0.4733475 |  | 0.48 |  | 1.14 |  | P4VP | [8 empty] | 0.5266525 |  | 0.5266525 |  | 0.52 |  | 1.11
1380 | 0000-0002-3872-2004 | https://doi.org/10.1021/ma071120v | lamellar |  | rheology | 213.6705 | 0 |  | C(c1ccccc1)(c1ccccc1)C{[$][$]CC(c1ncccc1)[$][$]}{[$][$]CC(c1ccncc1)[$][$]}C(C)CC | 6221.239 |  | 7030 |  | 1.13 |  |  |  | P2VP | [8 empty] | 0.4733475 |  | 0.4733475 |  | 0.48 |  | 1.14 |  | P4VP | [8 empty] | 0.5266525 |  | 0.5266525 |  | 0.52 |  | 1.11
1381 | 0000-0002-3872-2004 | https://doi.org/10.1021/ma071120v | lamellar |  | rheology | 218.2382 | 0 |  | C(c1ccccc1)(c1ccccc1)C{[$][$]CC(c1ncccc1)[$][$]}{[$][$]CC(c1ccncc1)[$][$]}C(C)CC | 6221.239 |  | 7030 |  | 1.13 |  |  |  | P2VP | [8 empty] | 0.4733475 |  | 0.4733475 |  | 0.48 |  | 1.14 |  | P4VP | [8 empty] | 0.5266525 |  | 0.5266525 |  | 0.52 |  | 1.11
1382 | 0000-0002-3872-2004 | https://doi.org/10.1021/ma071120v | lamellar |  | rheology | 223.2626 | 0 |  | C(c1ccccc1)(c1ccccc1)C{[$][$]CC(c1ncccc1)[$][$]}{[$][$]CC(c1ccncc1)[$][$]}C(C)CC | 6221.239 |  | 7030 |  | 1.13 |  |  |  | P2VP | [8 empty] | 0.4733475 |  | 0.4733475 |  | 0.48 |  | 1.14 |  | P4VP | [8 empty] | 0.5266525 |  | 0.5266525 |  | 0.52 |  | 1.11
1383 | 0000-0002-3872-2004 | https://doi.org/10.1021/ma071120v | lamellar |  | rheology | 228.2871 | 0 |  | C(c1ccccc1)(c1ccccc1)C{[$][$]CC(c1ncccc1)[$][$]}{[$][$]CC(c1ccncc1)[$][$]}C(C)CC | 6221.239 |  | 7030 |  | 1.13 |  |  |  | P2VP | [8 empty] | 0.4733475 |  | 0.4733475 |  | 0.48 |  | 1.14 |  | P4VP | [8 empty] | 0.5266525 |  | 0.5266525 |  | 0.52 |  | 1.11
1384 | 0000-0002-3872-2004 | https://doi.org/10.1021/ma071120v | lamellar |  | rheology | 233.0832 | 0 |  | C(c1ccccc1)(c1ccccc1)C{[$][$]CC(c1ncccc1)[$][$]}{[$][$]CC(c1ccncc1)[$][$]}C(C)CC | 6221.239 |  | 7030 |  | 1.13 |  |  |  | P2VP | [8 empty] | 0.4733475 |  | 0.4733475 |  | 0.48 |  | 1.14 |  | P4VP | [8 empty] | 0.5266525 |  | 0.5266525 |  | 0.52 |  | 1.11
1385 | 0000-0002-3872-2004 | https://doi.org/10.1021/ma071120v | lamellar |  | rheology | 236.9657 | 0 |  | C(c1ccccc1)(c1ccccc1)C{[$][$]CC(c1ncccc1)[$][$]}{[$][$]CC(c1ccncc1)[$][$]}C(C)CC | 6221.239 |  | 7030 |  | 1.13 |  |  |  | P2VP | [8 empty] | 0.4733475 |  | 0.4733475 |  | 0.48 |  | 1.14 |  | P4VP | [8 empty] | 0.5266525 |  | 0.5266525 |  | 0.52 |  | 1.11
1386 | 0000-0002-3872-2004 | https://doi.org/10.1021/ma071120v | lamellar |  | rheology | 243.5889 | 0 |  | C(c1ccccc1)(c1ccccc1)C{[$][$]CC(c1ncccc1)[$][$]}{[$][$]CC(c1ccncc1)[$][$]}C(C)CC | 6221.239 |  | 7030 |  | 1.13 |  |  |  | P2VP | [8 empty] | 0.4733475 |  | 0.4733475 |  | 0.48 |  | 1.14 |  | P4VP | [8 empty] | 0.5266525 |  | 0.5266525 |  | 0.52 |  | 1.11
1387 | 0000-0002-3872-2004 | https://doi.org/10.1021/ma071120v | lamellar |  | rheology | 247.4715 | 0 |  | C(c1ccccc1)(c1ccccc1)C{[$][$]CC(c1ncccc1)[$][$]}{[$][$]CC(c1ccncc1)[$][$]}C(C)CC | 6221.239 |  | 7030 |  | 1.13 |  |  |  | P2VP | [8 empty] | 0.4733475 |  | 0.4733475 |  | 0.48 |  | 1.14 |  | P4VP | [8 empty] | 0.5266525 |  | 0.5266525 |  | 0.52 |  | 1.11
1388 | 0000-0002-3872-2004 | https://doi.org/10.1021/ma071120v | lamellar |  | rheology | 251.354 | 0 |  | C(c1ccccc1)(c1ccccc1)C{[$][$]CC(c1ncccc1)[$][$]}{[$][$]CC(c1ccncc1)[$][$]}C(C)CC | 6221.239 |  | 7030 |  | 1.13 |  |  |  | P2VP | [8 empty] | 0.4733475 |  | 0.4733475 |  | 0.48 |  | 1.14 |  | P4VP | [8 empty] | 0.5266525 |  | 0.5266525 |  | 0.52 |  | 1.11
1389 | 0000-0002-3872-2004 | https://doi.org/10.1021/ma071120v | lamellar |  | rheology | 256.6069 | 0 |  | C(c1ccccc1)(c1ccccc1)C{[$][$]CC(c1ncccc1)[$][$]}{[$][$]CC(c1ccncc1)[$][$]}C(C)CC | 6221.239 |  | 7030 |  | 1.13 |  |  |  | P2VP | [8 empty] | 0.4733475 |  | 0.4733475 |  | 0.48 |  | 1.14 |  | P4VP | [8 empty] | 0.5266525 |  | 0.5266525 |  | 0.52 |  | 1.11
1390 | 0000-0002-3872-2004 | https://doi.org/10.1021/ma071120v | lamellar |  | rheology | 261.8597 | 0 |  | C(c1ccccc1)(c1ccccc1)C{[$][$]CC(c1ncccc1)[$][$]}{[$][$]CC(c1ccncc1)[$][$]}C(C)CC | 6221.239 |  | 7030 |  | 1.13 |  |  |  | P2VP | [8 empty] | 0.4733475 |  | 0.4733475 |  | 0.48 |  | 1.14 |  | P4VP | [8 empty] | 0.5266525 |  | 0.5266525 |  | 0.52 |  | 1.11
1391 | 0000-0002-3872-2004 | https://doi.org/10.1021/ma071120v | lamellar |  | rheology | 265.7423 | 0 |  | C(c1ccccc1)(c1ccccc1)C{[$][$]CC(c1ncccc1)[$][$]}{[$][$]CC(c1ccncc1)[$][$]}C(C)CC | 6221.239 |  | 7030 |  | 1.13 |  |  |  | P2VP | [8 empty] | 0.4733475 |  | 0.4733475 |  | 0.48 |  | 1.14 |  | P4VP | [8 empty] | 0.5266525 |  | 0.5266525 |  | 0.52 |  | 1.11
1392 | 0000-0002-3872-2004 | https://doi.org/10.1021/ma071120v | lamellar |  | rheology | 271.4519 | 0 |  | C(c1ccccc1)(c1ccccc1)C{[$][$]CC(c1ncccc1)[$][$]}{[$][$]CC(c1ccncc1)[$][$]}C(C)CC | 6221.239 |  | 7030 |  | 1.13 |  |  |  | P2VP | [8 empty] | 0.4733475 |  | 0.4733475 |  | 0.48 |  | 1.14 |  | P4VP | [8 empty] | 0.5266525 |  | 0.5266525 |  | 0.52 |  | 1.11
1393 | 0000-0002-3872-2004 | https://doi.org/10.1021/ma071120v | lamellar |  | rheology | 276.9331 | 0 |  | C(c1ccccc1)(c1ccccc1)C{[$][$]CC(c1ncccc1)[$][$]}{[$][$]CC(c1ccncc1)[$][$]}C(C)CC | 6221.239 |  | 7030 |  | 1.13 |  |  |  | P2VP | [8 empty] | 0.4733475 |  | 0.4733475 |  | 0.48 |  | 1.14 |  | P4VP | [8 empty] | 0.5266525 |  | 0.5266525 |  | 0.52 |  | 1.11
1394 | 0000-0002-3872-2004 | https://doi.org/10.1021/ma071120v | lamellar |  | rheology | 281.5008 | 0 |  | C(c1ccccc1)(c1ccccc1)C{[$][$]CC(c1ncccc1)[$][$]}{[$][$]CC(c1ccncc1)[$][$]}C(C)CC | 6221.239 |  | 7030 |  | 1.13 |  |  |  | P2VP | [8 empty] | 0.4733475 |  | 0.4733475 |  | 0.48 |  | 1.14 |  | P4VP | [8 empty] | 0.5266525 |  | 0.5266525 |  | 0.52 |  | 1.11
1395 | 0000-0002-3872-2004 | https://doi.org/10.1021/ma071120v | lamellar |  | rheology | 286.7537 | 0 |  | C(c1ccccc1)(c1ccccc1)C{[$][$]CC(c1ncccc1)[$][$]}{[$][$]CC(c1ccncc1)[$][$]}C(C)CC | 6221.239 |  | 7030 |  | 1.13 |  |  |  | P2VP | [8 empty] | 0.4733475 |  | 0.4733475 |  | 0.48 |  | 1.14 |  | P4VP | [8 empty] | 0.5266525 |  | 0.5266525 |  | 0.52 |  | 1.11
1396 | 0000-0002-3872-2004 | https://doi.org/10.1021/ma071120v | lamellar |  | rheology | 291.3214 | 0 |  | C(c1ccccc1)(c1ccccc1)C{[$][$]CC(c1ncccc1)[$][$]}{[$][$]CC(c1ccncc1)[$][$]}C(C)CC | 6221.239 |  | 7030 |  | 1.13 |  |  |  | P2VP | [8 empty] | 0.4733475 |  | 0.4733475 |  | 0.48 |  | 1.14 |  | P4VP | [8 empty] | 0.5266525 |  | 0.5266525 |  | 0.52 |  | 1.11
1397 | 0000-0002-3872-2004 | https://doi.org/10.1021/ma071120v | lamellar |  | rheology | 296.1175 | 0 |  | C(c1ccccc1)(c1ccccc1)C{[$][$]CC(c1ncccc1)[$][$]}{[$][$]CC(c1ccncc1)[$][$]}C(C)CC | 6221.239 |  | 7030 |  | 1.13 |  |  |  | P2VP | [8 empty] | 0.4733475 |  | 0.4733475 |  | 0.48 |  | 1.14 |  | P4VP | [8 empty] | 0.5266525 |  | 0.5266525 |  | 0.52 |  | 1.11
1398 | 0000-0002-3872-2004 | https://doi.org/10.1021/ma071120v | disordered |  | rheology | 151.5498 | 0 | Sample P24VP-LD, Supplemental | C(c1ccccc1)(c1ccccc1)C{[$][$]CC(c1ncccc1)[$][$]}{[$][$]CC(c1ccncc1)[$][$]}C(C)CC | 3256.198 |  | 3940 |  | 1.21 |  |  |  | P2VP | [8 empty] | 0.5333689 |  | 0.5333689 |  | 0.54 |  | 1.14 |  | P4VP | [8 empty] | 0.4666311 |  | 0.4666311 |  | 0.46 |  | 1.11
1399 | 0000-0002-3872-2004 | https://doi.org/10.1021/ma071120v | disordered |  | rheology | 153.6052 | 0 | "we conclude that P24VPLD is in the disordered state over the entire range of temperatures investigated. " | C(c1ccccc1)(c1ccccc1)C{[$][$]CC(c1ncccc1)[$][$]}{[$][$]CC(c1ccncc1)[$][$]}C(C)CC | 3256.198 |  | 3940 |  | 1.21 |  |  |  | P2VP | [8 empty] | 0.5333689 |  | 0.5333689 |  | 0.54 |  | 1.14 |  | P4VP | [8 empty] | 0.4666311 |  | 0.4666311 |  | 0.46 |  | 1.11
1400 | 0000-0002-3872-2004 | https://doi.org/10.1021/ma071120v | disordered |  | rheology | 154.9755 | 0 |  | C(c1ccccc1)(c1ccccc1)C{[$][$]CC(c1ncccc1)[$][$]}{[$][$]CC(c1ccncc1)[$][$]}C(C)CC | 3256.198 |  | 3940 |  | 1.21 |  |  |  | P2VP | [8 empty] | 0.5333689 |  | 0.5333689 |  | 0.54 |  | 1.14 |  | P4VP | [8 empty] | 0.4666311 |  | 0.4666311 |  | 0.46 |  | 1.11
1401 | 0000-0002-3872-2004 | https://doi.org/10.1021/ma071120v | disordered |  | rheology | 157.031 | 0 |  | C(c1ccccc1)(c1ccccc1)C{[$][$]CC(c1ncccc1)[$][$]}{[$][$]CC(c1ccncc1)[$][$]}C(C)CC | 3256.198 |  | 3940 |  | 1.21 |  |  |  | P2VP | [8 empty] | 0.5333689 |  | 0.5333689 |  | 0.54 |  | 1.14 |  | P4VP | [8 empty] | 0.4666311 |  | 0.4666311 |  | 0.46 |  | 1.11
1402 | 0000-0002-3872-2004 | https://doi.org/10.1021/ma071120v | disordered |  | rheology | 159.7716 | 0 |  | C(c1ccccc1)(c1ccccc1)C{[$][$]CC(c1ncccc1)[$][$]}{[$][$]CC(c1ccncc1)[$][$]}C(C)CC | 3256.198 |  | 3940 |  | 1.21 |  |  |  | P2VP | [8 empty] | 0.5333689 |  | 0.5333689 |  | 0.54 |  | 1.14 |  | P4VP | [8 empty] | 0.4666311 |  | 0.4666311 |  | 0.46 |  | 1.11
1403 | 0000-0002-3872-2004 | https://doi.org/10.1021/ma071120v | disordered |  | rheology | 161.1419 | 0 |  | C(c1ccccc1)(c1ccccc1)C{[$][$]CC(c1ncccc1)[$][$]}{[$][$]CC(c1ccncc1)[$][$]}C(C)CC | 3256.198 |  | 3940 |  | 1.21 |  |  |  | P2VP | [8 empty] | 0.5333689 |  | 0.5333689 |  | 0.54 |  | 1.14 |  | P4VP | [8 empty] | 0.4666311 |  | 0.4666311 |  | 0.46 |  | 1.11
1404 | 0000-0002-3872-2004 | https://doi.org/10.1021/ma071120v | disordered |  | rheology | 163.4258 | 0 |  | C(c1ccccc1)(c1ccccc1)C{[$][$]CC(c1ncccc1)[$][$]}{[$][$]CC(c1ccncc1)[$][$]}C(C)CC | 3256.198 |  | 3940 |  | 1.21 |  |  |  | P2VP | [8 empty] | 0.5333689 |  | 0.5333689 |  | 0.54 |  | 1.14 |  | P4VP | [8 empty] | 0.4666311 |  | 0.4666311 |  | 0.46 |  | 1.11
1405 | 0000-0002-3872-2004 | https://doi.org/10.1021/ma071120v | disordered |  | rheology | 165.0245 | 0 |  | C(c1ccccc1)(c1ccccc1)C{[$][$]CC(c1ncccc1)[$][$]}{[$][$]CC(c1ccncc1)[$][$]}C(C)CC | 3256.198 |  | 3940 |  | 1.21 |  |  |  | P2VP | [8 empty] | 0.5333689 |  | 0.5333689 |  | 0.54 |  | 1.14 |  | P4VP | [8 empty] | 0.4666311 |  | 0.4666311 |  | 0.46 |  | 1.11
1406 | 0000-0002-3872-2004 | https://doi.org/10.1021/ma071120v | disordered |  | rheology | 167.3083 | 0 |  | C(c1ccccc1)(c1ccccc1)C{[$][$]CC(c1ncccc1)[$][$]}{[$][$]CC(c1ccncc1)[$][$]}C(C)CC | 3256.198 |  | 3940 |  | 1.21 |  |  |  | P2VP | [8 empty] | 0.5333689 |  | 0.5333689 |  | 0.54 |  | 1.14 |  | P4VP | [8 empty] | 0.4666311 |  | 0.4666311 |  | 0.46 |  | 1.11
1407 | 0000-0002-3872-2004 | https://doi.org/10.1021/ma071120v | disordered |  | rheology | 168.6786 | 0 |  | C(c1ccccc1)(c1ccccc1)C{[$][$]CC(c1ncccc1)[$][$]}{[$][$]CC(c1ccncc1)[$][$]}C(C)CC | 3256.198 |  | 3940 |  | 1.21 |  |  |  | P2VP | [8 empty] | 0.5333689 |  | 0.5333689 |  | 0.54 |  | 1.14 |  | P4VP | [8 empty] | 0.4666311 |  | 0.4666311 |  | 0.46 |  | 1.11
1408 | 0000-0002-3872-2004 | https://doi.org/10.1021/ma071120v | disordered |  | rheology | 171.4192 | 0 |  | C(c1ccccc1)(c1ccccc1)C{[$][$]CC(c1ncccc1)[$][$]}{[$][$]CC(c1ccncc1)[$][$]}C(C)CC | 3256.198 |  | 3940 |  | 1.21 |  |  |  | P2VP | [8 empty] | 0.5333689 |  | 0.5333689 |  | 0.54 |  | 1.14 |  | P4VP | [8 empty] | 0.4666311 |  | 0.4666311 |  | 0.46 |  | 1.11
1409 | 0000-0002-3872-2004 | https://doi.org/10.1021/ma071120v | disordered |  | rheology | 172.5612 | 0 |  | C(c1ccccc1)(c1ccccc1)C{[$][$]CC(c1ncccc1)[$][$]}{[$][$]CC(c1ccncc1)[$][$]}C(C)CC | 3256.198 |  | 3940 |  | 1.21 |  |  |  | P2VP | [8 empty] | 0.5333689 |  | 0.5333689 |  | 0.54 |  | 1.14 |  | P4VP | [8 empty] | 0.4666311 |  | 0.4666311 |  | 0.46 |  | 1.11
1410 | 0000-0002-3872-2004 | https://doi.org/10.1021/ma071120v | disordered |  | rheology | 175.0734 | 0 |  | C(c1ccccc1)(c1ccccc1)C{[$][$]CC(c1ncccc1)[$][$]}{[$][$]CC(c1ccncc1)[$][$]}C(C)CC | 3256.198 |  | 3940 |  | 1.21 |  |  |  | P2VP | [8 empty] | 0.5333689 |  | 0.5333689 |  | 0.54 |  | 1.14 |  | P4VP | [8 empty] | 0.4666311 |  | 0.4666311 |  | 0.46 |  | 1.11
1411 | 0000-0002-3872-2004 | https://doi.org/10.1021/ma071120v | disordered |  | rheology | 176.6721 | 0 |  | C(c1ccccc1)(c1ccccc1)C{[$][$]CC(c1ncccc1)[$][$]}{[$][$]CC(c1ccncc1)[$][$]}C(C)CC | 3256.198 |  | 3940 |  | 1.21 |  |  |  | P2VP | [8 empty] | 0.5333689 |  | 0.5333689 |  | 0.54 |  | 1.14 |  | P4VP | [8 empty] | 0.4666311 |  | 0.4666311 |  | 0.46 |  | 1.11
1412 | 0000-0002-3872-2004 | https://doi.org/10.1021/ma071120v | disordered |  | rheology | 179.1843 | 0 |  | C(c1ccccc1)(c1ccccc1)C{[$][$]CC(c1ncccc1)[$][$]}{[$][$]CC(c1ccncc1)[$][$]}C(C)CC | 3256.198 |  | 3940 |  | 1.21 |  |  |  | P2VP | [8 empty] | 0.5333689 |  | 0.5333689 |  | 0.54 |  | 1.14 |  | P4VP | [8 empty] | 0.4666311 |  | 0.4666311 |  | 0.46 |  | 1.11
1413 | 0000-0002-3872-2004 | https://doi.org/10.1021/ma071120v | cylinder |  | rheology | 150.3963 | 0 | Sample P2VP-CO, Supplemental | C(c1ccccc1)(c1ccccc1)C{[$][$]CC(c1ncccc1)[$][$]}{[$][$]CC(c1ccncc1)[$][$]}C(C)CC | 17330.36 |  | 19410 |  | 1.12 |  |  |  | P2VP | [8 empty] | 0.7145923 |  | 0.7145923 |  | 0.72 |  | 1.14 |  | P4VP | [8 empty] | 0.2854077 |  | 0.2854077 |  | 0.28 |  | 1.11
1414 | 0000-0002-3872-2004 | https://doi.org/10.1021/ma071120v | cylinder |  | rheology | 153.1707 | 0 | "This observation indicates that P24VP-CO exhibits an ordered state over the entire range of temperatures investigated." | C(c1ccccc1)(c1ccccc1)C{[$][$]CC(c1ncccc1)[$][$]}{[$][$]CC(c1ccncc1)[$][$]}C(C)CC | 17330.36 |  | 19410 |  | 1.12 |  |  |  | P2VP | [8 empty] | 0.7145923 |  | 0.7145923 |  | 0.72 |  | 1.14 |  | P4VP | [8 empty] | 0.2854077 |  | 0.2854077 |  | 0.28 |  | 1.11
1415 | 0000-0002-3872-2004 | https://doi.org/10.1021/ma071120v | cylinder |  | rheology | 157.8659 | 0 |  | C(c1ccccc1)(c1ccccc1)C{[$][$]CC(c1ncccc1)[$][$]}{[$][$]CC(c1ccncc1)[$][$]}C(C)CC | 17330.36 |  | 19410 |  | 1.12 |  |  |  | P2VP | [8 empty] | 0.7145923 |  | 0.7145923 |  | 0.72 |  | 1.14 |  | P4VP | [8 empty] | 0.2854077 |  | 0.2854077 |  | 0.28 |  | 1.11
1416 | 0000-0002-3872-2004 | https://doi.org/10.1021/ma071120v | cylinder |  | rheology | 162.3476 | 0 |  | C(c1ccccc1)(c1ccccc1)C{[$][$]CC(c1ncccc1)[$][$]}{[$][$]CC(c1ccncc1)[$][$]}C(C)CC | 17330.36 |  | 19410 |  | 1.12 |  |  |  | P2VP | [8 empty] | 0.7145923 |  | 0.7145923 |  | 0.72 |  | 1.14 |  | P4VP | [8 empty] | 0.2854077 |  | 0.2854077 |  | 0.28 |  | 1.11
1417 | 0000-0002-3872-2004 | https://doi.org/10.1021/ma071120v | cylinder |  | rheology | 165.7622 | 0 |  | C(c1ccccc1)(c1ccccc1)C{[$][$]CC(c1ncccc1)[$][$]}{[$][$]CC(c1ccncc1)[$][$]}C(C)CC | 17330.36 |  | 19410 |  | 1.12 |  |  |  | P2VP | [8 empty] | 0.7145923 |  | 0.7145923 |  | 0.72 |  | 1.14 |  | P4VP | [8 empty] | 0.2854077 |  | 0.2854077 |  | 0.28 |  | 1.11
1418 | 0000-0002-3872-2004 | https://doi.org/10.1021/ma071120v | cylinder |  | rheology | 168.9634 | 0 |  | C(c1ccccc1)(c1ccccc1)C{[$][$]CC(c1ncccc1)[$][$]}{[$][$]CC(c1ccncc1)[$][$]}C(C)CC | 17330.36 |  | 19410 |  | 1.12 |  |  |  | P2VP | [8 empty] | 0.7145923 |  | 0.7145923 |  | 0.72 |  | 1.14 |  | P4VP | [8 empty] | 0.2854077 |  | 0.2854077 |  | 0.28 |  | 1.11
1419 | 0000-0002-3872-2004 | https://doi.org/10.1021/ma071120v | cylinder |  | rheology | 174.0854 | 0 |  | C(c1ccccc1)(c1ccccc1)C{[$][$]CC(c1ncccc1)[$][$]}{[$][$]CC(c1ccncc1)[$][$]}C(C)CC | 17330.36 |  | 19410 |  | 1.12 |  |  |  | P2VP | [8 empty] | 0.7145923 |  | 0.7145923 |  | 0.72 |  | 1.14 |  | P4VP | [8 empty] | 0.2854077 |  | 0.2854077 |  | 0.28 |  | 1.11
1420 | 0000-0002-3872-2004 | https://doi.org/10.1021/ma071120v | cylinder |  | rheology | 178.5671 | 0 |  | C(c1ccccc1)(c1ccccc1)C{[$][$]CC(c1ncccc1)[$][$]}{[$][$]CC(c1ccncc1)[$][$]}C(C)CC | 17330.36 |  | 19410 |  | 1.12 |  |  |  | P2VP | [8 empty] | 0.7145923 |  | 0.7145923 |  | 0.72 |  | 1.14 |  | P4VP | [8 empty] | 0.2854077 |  | 0.2854077 |  | 0.28 |  | 1.11
1421 | 0000-0002-3872-2004 | https://doi.org/10.1021/ma071120v | cylinder |  | rheology | 181.9817 | 0 |  | C(c1ccccc1)(c1ccccc1)C{[$][$]CC(c1ncccc1)[$][$]}{[$][$]CC(c1ccncc1)[$][$]}C(C)CC | 17330.36 |  | 19410 |  | 1.12 |  |  |  | P2VP | [8 empty] | 0.7145923 |  | 0.7145923 |  | 0.72 |  | 1.14 |  | P4VP | [8 empty] | 0.2854077 |  | 0.2854077 |  | 0.28 |  | 1.11
1422 | 0000-0002-3872-2004 | https://doi.org/10.1021/ma071120v | cylinder |  | rheology | 185.8232 | 0 |  | C(c1ccccc1)(c1ccccc1)C{[$][$]CC(c1ncccc1)[$][$]}{[$][$]CC(c1ccncc1)[$][$]}C(C)CC | 17330.36 |  | 19410 |  | 1.12 |  |  |  | P2VP | [8 empty] | 0.7145923 |  | 0.7145923 |  | 0.72 |  | 1.14 |  | P4VP | [8 empty] | 0.2854077 |  | 0.2854077 |  | 0.28 |  | 1.11
1423 | 0000-0002-3872-2004 | https://doi.org/10.1021/ma071120v | cylinder |  | rheology | 190.3049 | 0 |  | C(c1ccccc1)(c1ccccc1)C{[$][$]CC(c1ncccc1)[$][$]}{[$][$]CC(c1ccncc1)[$][$]}C(C)CC | 17330.36 |  | 19410 |  | 1.12 |  |  |  | P2VP | [8 empty] | 0.7145923 |  | 0.7145923 |  | 0.72 |  | 1.14 |  | P4VP | [8 empty] | 0.2854077 |  | 0.2854077 |  | 0.28 |  | 1.11
1424 | 0000-0002-3872-2004 | https://doi.org/10.1021/ma071120v | cylinder |  | rheology | 194.5732 | 0 |  | C(c1ccccc1)(c1ccccc1)C{[$][$]CC(c1ncccc1)[$][$]}{[$][$]CC(c1ccncc1)[$][$]}C(C)CC | 17330.36 |  | 19410 |  | 1.12 |  |  |  | P2VP | [8 empty] | 0.7145923 |  | 0.7145923 |  | 0.72 |  | 1.14 |  | P4VP | [8 empty] | 0.2854077 |  | 0.2854077 |  | 0.28 |  | 1.11
1425 | 0000-0002-3872-2004 | https://doi.org/10.1021/ma071120v | cylinder |  | rheology | 197.7744 | 0 |  | C(c1ccccc1)(c1ccccc1)C{[$][$]CC(c1ncccc1)[$][$]}{[$][$]CC(c1ccncc1)[$][$]}C(C)CC | 17330.36 |  | 19410 |  | 1.12 |  |  |  | P2VP | [8 empty] | 0.7145923 |  | 0.7145923 |  | 0.72 |  | 1.14 |  | P4VP | [8 empty] | 0.2854077 |  | 0.2854077 |  | 0.28 |  | 1.11
1426 | 0000-0002-3872-2004 | https://doi.org/10.1021/ma071120v | cylinder |  | rheology | 201.8293 | 0 |  | C(c1ccccc1)(c1ccccc1)C{[$][$]CC(c1ncccc1)[$][$]}{[$][$]CC(c1ccncc1)[$][$]}C(C)CC | 17330.36 |  | 19410 |  | 1.12 |  |  |  | P2VP | [8 empty] | 0.7145923 |  | 0.7145923 |  | 0.72 |  | 1.14 |  | P4VP | [8 empty] | 0.2854077 |  | 0.2854077 |  | 0.28 |  | 1.11
1427 | 0000-0002-3872-2004 | https://doi.org/10.1021/ma071120v | cylinder |  | rheology | 205.8841 | 0 |  | C(c1ccccc1)(c1ccccc1)C{[$][$]CC(c1ncccc1)[$][$]}{[$][$]CC(c1ccncc1)[$][$]}C(C)CC | 17330.36 |  | 19410 |  | 1.12 |  |  |  | P2VP | [8 empty] | 0.7145923 |  | 0.7145923 |  | 0.72 |  | 1.14 |  | P4VP | [8 empty] | 0.2854077 |  | 0.2854077 |  | 0.28 |  | 1.11
1428 | 0000-0002-3872-2004 | https://doi.org/10.1021/ma071120v | cylinder |  | rheology | 209.939 | 0 |  | C(c1ccccc1)(c1ccccc1)C{[$][$]CC(c1ncccc1)[$][$]}{[$][$]CC(c1ccncc1)[$][$]}C(C)CC | 17330.36 |  | 19410 |  | 1.12 |  |  |  | P2VP | [8 empty] | 0.7145923 |  | 0.7145923 |  | 0.72 |  | 1.14 |  | P4VP | [8 empty] | 0.2854077 |  | 0.2854077 |  | 0.28 |  | 1.11
1429 | 0000-0002-3872-2004 | https://doi.org/10.1021/ma071120v | cylinder |  | rheology | 213.7805 | 0 |  | C(c1ccccc1)(c1ccccc1)C{[$][$]CC(c1ncccc1)[$][$]}{[$][$]CC(c1ccncc1)[$][$]}C(C)CC | 17330.36 |  | 19410 |  | 1.12 |  |  |  | P2VP | [8 empty] | 0.7145923 |  | 0.7145923 |  | 0.72 |  | 1.14 |  | P4VP | [8 empty] | 0.2854077 |  | 0.2854077 |  | 0.28 |  | 1.11
1430 | 0000-0002-3872-2004 | https://doi.org/10.1021/ma071120v | cylinder |  | rheology | 217.4085 | 0 |  | C(c1ccccc1)(c1ccccc1)C{[$][$]CC(c1ncccc1)[$][$]}{[$][$]CC(c1ccncc1)[$][$]}C(C)CC | 17330.36 |  | 19410 |  | 1.12 |  |  |  | P2VP | [8 empty] | 0.7145923 |  | 0.7145923 |  | 0.72 |  | 1.14 |  | P4VP | [8 empty] | 0.2854077 |  | 0.2854077 |  | 0.28 |  | 1.11
1431 | 0000-0002-3872-2004 | https://doi.org/10.1021/ma071120v | cylinder |  | rheology | 221.8902 | 0 |  | C(c1ccccc1)(c1ccccc1)C{[$][$]CC(c1ncccc1)[$][$]}{[$][$]CC(c1ccncc1)[$][$]}C(C)CC | 17330.36 |  | 19410 |  | 1.12 |  |  |  | P2VP | [8 empty] | 0.7145923 |  | 0.7145923 |  | 0.72 |  | 1.14 |  | P4VP | [8 empty] | 0.2854077 |  | 0.2854077 |  | 0.28 |  | 1.11
1432 | 0000-0002-3872-2004 | https://doi.org/10.1021/ma071120v | cylinder |  | rheology | 225.3049 | 0 |  | C(c1ccccc1)(c1ccccc1)C{[$][$]CC(c1ncccc1)[$][$]}{[$][$]CC(c1ccncc1)[$][$]}C(C)CC | 17330.36 |  | 19410 |  | 1.12 |  |  |  | P2VP | [8 empty] | 0.7145923 |  | 0.7145923 |  | 0.72 |  | 1.14 |  | P4VP | [8 empty] | 0.2854077 |  | 0.2854077 |  | 0.28 |  | 1.11
1433 | 0000-0002-3872-2004 | https://doi.org/10.1021/ma071120v | cylinder |  | rheology | 229.1463 | 0 |  | C(c1ccccc1)(c1ccccc1)C{[$][$]CC(c1ncccc1)[$][$]}{[$][$]CC(c1ccncc1)[$][$]}C(C)CC | 17330.36 |  | 19410 |  | 1.12 |  |  |  | P2VP | [8 empty] | 0.7145923 |  | 0.7145923 |  | 0.72 |  | 1.14 |  | P4VP | [8 empty] | 0.2854077 |  | 0.2854077 |  | 0.28 |  | 1.11
1434 | 0000-0002-3872-2004 | https://doi.org/10.1021/ma071120v | cylinder |  | rheology | 234.0549 | 0 |  | C(c1ccccc1)(c1ccccc1)C{[$][$]CC(c1ncccc1)[$][$]}{[$][$]CC(c1ccncc1)[$][$]}C(C)CC | 17330.36 |  | 19410 |  | 1.12 |  |  |  | P2VP | [8 empty] | 0.7145923 |  | 0.7145923 |  | 0.72 |  | 1.14 |  | P4VP | [8 empty] | 0.2854077 |  | 0.2854077 |  | 0.28 |  | 1.11
1435 | 0000-0002-3872-2004 | https://doi.org/10.1021/ma071120v | cylinder |  | rheology | 238.3232 | 0 |  | C(c1ccccc1)(c1ccccc1)C{[$][$]CC(c1ncccc1)[$][$]}{[$][$]CC(c1ccncc1)[$][$]}C(C)CC | 17330.36 |  | 19410 |  | 1.12 |  |  |  | P2VP | [8 empty] | 0.7145923 |  | 0.7145923 |  | 0.72 |  | 1.14 |  | P4VP | [8 empty] | 0.2854077 |  | 0.2854077 |  | 0.28 |  | 1.11
1436 | 0000-0002-3872-2004 | https://doi.org/10.1021/ma071120v | cylinder |  | rheology | 241.9512 | 0 |  | C(c1ccccc1)(c1ccccc1)C{[$][$]CC(c1ncccc1)[$][$]}{[$][$]CC(c1ccncc1)[$][$]}C(C)CC | 17330.36 |  | 19410 |  | 1.12 |  |  |  | P2VP | [8 empty] | 0.7145923 |  | 0.7145923 |  | 0.72 |  | 1.14 |  | P4VP | [8 empty] | 0.2854077 |  | 0.2854077 |  | 0.28 |  | 1.11
1437 | 0000-0002-3872-2004 | https://doi.org/10.1021/ma071120v | cylinder |  | rheology | 245.1524 | 0 |  | C(c1ccccc1)(c1ccccc1)C{[$][$]CC(c1ncccc1)[$][$]}{[$][$]CC(c1ccncc1)[$][$]}C(C)CC | 17330.36 |  | 19410 |  | 1.12 |  |  |  | P2VP | [8 empty] | 0.7145923 |  | 0.7145923 |  | 0.72 |  | 1.14 |  | P4VP | [8 empty] | 0.2854077 |  | 0.2854077 |  | 0.28 |  | 1.11
1438 | 0000-0002-3872-2004 | https://doi.org/10.1021/ma071120v | cylinder |  | rheology | 249.6341 | 0 |  | C(c1ccccc1)(c1ccccc1)C{[$][$]CC(c1ncccc1)[$][$]}{[$][$]CC(c1ccncc1)[$][$]}C(C)CC | 17330.36 |  | 19410 |  | 1.12 |  |  |  | P2VP | [8 empty] | 0.7145923 |  | 0.7145923 |  | 0.72 |  | 1.14 |  | P4VP | [8 empty] | 0.2854077 |  | 0.2854077 |  | 0.28 |  | 1.11
1439 | 0000-0002-3872-2004 | https://doi.org/10.1021/ma071120v | cylinder |  | rheology | 253.9024 | 0 |  | C(c1ccccc1)(c1ccccc1)C{[$][$]CC(c1ncccc1)[$][$]}{[$][$]CC(c1ccncc1)[$][$]}C(C)CC | 17330.36 |  | 19410 |  | 1.12 |  |  |  | P2VP | [8 empty] | 0.7145923 |  | 0.7145923 |  | 0.72 |  | 1.14 |  | P4VP | [8 empty] | 0.2854077 |  | 0.2854077 |  | 0.28 |  | 1.11
1440 | 0000-0002-3872-2004 | https://doi.org/10.1021/ma071120v | cylinder |  | rheology | 257.9573 | 0 |  | C(c1ccccc1)(c1ccccc1)C{[$][$]CC(c1ncccc1)[$][$]}{[$][$]CC(c1ccncc1)[$][$]}C(C)CC | 17330.36 |  | 19410 |  | 1.12 |  |  |  | P2VP | [8 empty] | 0.7145923 |  | 0.7145923 |  | 0.72 |  | 1.14 |  | P4VP | [8 empty] | 0.2854077 |  | 0.2854077 |  | 0.28 |  | 1.11
1441 | 0000-0002-3872-2004 | https://doi.org/10.1021/ma071120v | cylinder |  | rheology | 261.5854 | 0 |  | C(c1ccccc1)(c1ccccc1)C{[$][$]CC(c1ncccc1)[$][$]}{[$][$]CC(c1ccncc1)[$][$]}C(C)CC | 17330.36 |  | 19410 |  | 1.12 |  |  |  | P2VP | [8 empty] | 0.7145923 |  | 0.7145923 |  | 0.72 |  | 1.14 |  | P4VP | [8 empty] | 0.2854077 |  | 0.2854077 |  | 0.28 |  | 1.11
1442 | 0000-0002-3872-2004 | https://doi.org/10.1021/ma071120v | cylinder |  | rheology | 265.8537 | 0 |  | C(c1ccccc1)(c1ccccc1)C{[$][$]CC(c1ncccc1)[$][$]}{[$][$]CC(c1ccncc1)[$][$]}C(C)CC | 17330.36 |  | 19410 |  | 1.12 |  |  |  | P2VP | [8 empty] | 0.7145923 |  | 0.7145923 |  | 0.72 |  | 1.14 |  | P4VP | [8 empty] | 0.2854077 |  | 0.2854077 |  | 0.28 |  | 1.11
1443 | 0000-0002-3872-2004 | https://doi.org/10.1021/ma071120v | cylinder |  | rheology | 270.9756 | 0 |  | C(c1ccccc1)(c1ccccc1)C{[$][$]CC(c1ncccc1)[$][$]}{[$][$]CC(c1ccncc1)[$][$]}C(C)CC | 17330.36 |  | 19410 |  | 1.12 |  |  |  | P2VP | [8 empty] | 0.7145923 |  | 0.7145923 |  | 0.72 |  | 1.14 |  | P4VP | [8 empty] | 0.2854077 |  | 0.2854077 |  | 0.28 |  | 1.11
1444 | 0000-0002-3872-2004 | https://doi.org/10.1021/ma071120v | cylinder |  | rheology | 273.75 | 0 |  | C(c1ccccc1)(c1ccccc1)C{[$][$]CC(c1ncccc1)[$][$]}{[$][$]CC(c1ccncc1)[$][$]}C(C)CC | 17330.36 |  | 19410 |  | 1.12 |  |  |  | P2VP | [8 empty] | 0.7145923 |  | 0.7145923 |  | 0.72 |  | 1.14 |  | P4VP | [8 empty] | 0.2854077 |  | 0.2854077 |  | 0.28 |  | 1.11
1445 | 0000-0002-3872-2004 | https://doi.org/10.1021/ma071120v | cylinder |  | rheology | 278.2317 | 0 |  | C(c1ccccc1)(c1ccccc1)C{[$][$]CC(c1ncccc1)[$][$]}{[$][$]CC(c1ccncc1)[$][$]}C(C)CC | 17330.36 |  | 19410 |  | 1.12 |  |  |  | P2VP | [8 empty] | 0.7145923 |  | 0.7145923 |  | 0.72 |  | 1.14 |  | P4VP | [8 empty] | 0.2854077 |  | 0.2854077 |  | 0.28 |  | 1.11
1446 | 0000-0002-3872-2004 | https://doi.org/10.1021/ma071120v | cylinder |  | rheology | 281.8598 | 0 |  | C(c1ccccc1)(c1ccccc1)C{[$][$]CC(c1ncccc1)[$][$]}{[$][$]CC(c1ccncc1)[$][$]}C(C)CC | 17330.36 |  | 19410 |  | 1.12 |  |  |  | P2VP | [8 empty] | 0.7145923 |  | 0.7145923 |  | 0.72 |  | 1.14 |  | P4VP | [8 empty] | 0.2854077 |  | 0.2854077 |  | 0.28 |  | 1.11
1447 | 0000-0002-3872-2004 | https://doi.org/10.1021/ma071120v | cylinder |  | rheology | 285.4878 | 0 |  | C(c1ccccc1)(c1ccccc1)C{[$][$]CC(c1ncccc1)[$][$]}{[$][$]CC(c1ccncc1)[$][$]}C(C)CC | 17330.36 |  | 19410 |  | 1.12 |  |  |  | P2VP | [8 empty] | 0.7145923 |  | 0.7145923 |  | 0.72 |  | 1.14 |  | P4VP | [8 empty] | 0.2854077 |  | 0.2854077 |  | 0.28 |  | 1.11
1448 | 0000-0002-3872-2004 | https://doi.org/10.1021/ma071120v | cylinder |  | rheology | 289.9695 | 0 |  | C(c1ccccc1)(c1ccccc1)C{[$][$]CC(c1ncccc1)[$][$]}{[$][$]CC(c1ccncc1)[$][$]}C(C)CC | 17330.36 |  | 19410 |  | 1.12 |  |  |  | P2VP | [8 empty] | 0.7145923 |  | 0.7145923 |  | 0.72 |  | 1.14 |  | P4VP | [8 empty] | 0.2854077 |  | 0.2854077 |  | 0.28 |  | 1.11
1449 | 0000-0002-3872-2004 | https://doi.org/10.1021/ma071120v | cylinder |  | rheology | 293.811 | 0 |  | C(c1ccccc1)(c1ccccc1)C{[$][$]CC(c1ncccc1)[$][$]}{[$][$]CC(c1ccncc1)[$][$]}C(C)CC | 17330.36 |  | 19410 |  | 1.12 |  |  |  | P2VP | [8 empty] | 0.7145923 |  | 0.7145923 |  | 0.72 |  | 1.14 |  | P4VP | [8 empty] | 0.2854077 |  | 0.2854077 |  | 0.28 |  | 1.11
1450 | 0000-0002-3872-2004 | https://doi.org/10.1021/ma071120v | cylinder |  | rheology | 297.439 | 0 |  | C(c1ccccc1)(c1ccccc1)C{[$][$]CC(c1ncccc1)[$][$]}{[$][$]CC(c1ccncc1)[$][$]}C(C)CC | 17330.36 |  | 19410 |  | 1.12 |  |  |  | P2VP | [8 empty] | 0.7145923 |  | 0.7145923 |  | 0.72 |  | 1.14 |  | P4VP | [8 empty] | 0.2854077 |  | 0.2854077 |  | 0.28 |  | 1.11
1451 | 0000-0002-3872-2004 | https://doi.org/10.1021/ma071120v | disordered |  | rheology | 165.5488 | 0 | Sample P24VP-CD, Supplemental | C(c1ccccc1)(c1ccccc1)C{[$][$]CC(c1ncccc1)[$][$]}{[$][$]CC(c1ccncc1)[$][$]}C(C)CC | 3062.5 |  | 3430 |  | 1.12 |  |  |  | P2VP | [8 empty] | 0.7145923 |  | 0.7145923 |  | 0.72 |  | 1.14 |  | P4VP | [8 empty] | 0.2854077 |  | 0.2854077 |  | 0.28 |  | 1.11
1452 | 0000-0002-3872-2004 | https://doi.org/10.1021/ma071120v | disordered |  | rheology | 163.628 | 0 | "Thus, P24VP-CD is in the disordered state over the entire range of temperatures investigated." | C(c1ccccc1)(c1ccccc1)C{[$][$]CC(c1ncccc1)[$][$]}{[$][$]CC(c1ccncc1)[$][$]}C(C)CC | 3062.5 |  | 3430 |  | 1.12 |  |  |  | P2VP | [8 empty] | 0.7145923 |  | 0.7145923 |  | 0.72 |  | 1.14 |  | P4VP | [8 empty] | 0.2854077 |  | 0.2854077 |  | 0.28 |  | 1.11
1453 | 0000-0002-3872-2004 | https://doi.org/10.1021/ma071120v | disordered |  | rheology | 162.1341 | 0 |  | C(c1ccccc1)(c1ccccc1)C{[$][$]CC(c1ncccc1)[$][$]}{[$][$]CC(c1ccncc1)[$][$]}C(C)CC | 3062.5 |  | 3430 |  | 1.12 |  |  |  | P2VP | [8 empty] | 0.7145923 |  | 0.7145923 |  | 0.72 |  | 1.14 |  | P4VP | [8 empty] | 0.2854077 |  | 0.2854077 |  | 0.28 |  | 1.11
1454 | 0000-0002-3872-2004 | https://doi.org/10.1021/ma071120v | disordered |  | rheology | 160.8537 | 0 |  | C(c1ccccc1)(c1ccccc1)C{[$][$]CC(c1ncccc1)[$][$]}{[$][$]CC(c1ccncc1)[$][$]}C(C)CC | 3062.5 |  | 3430 |  | 1.12 |  |  |  | P2VP | [8 empty] | 0.7145923 |  | 0.7145923 |  | 0.72 |  | 1.14 |  | P4VP | [8 empty] | 0.2854077 |  | 0.2854077 |  | 0.28 |  | 1.11
1455 | 0000-0002-3872-2004 | https://doi.org/10.1021/ma071120v | disordered |  | rheology | 160 | 0 |  | C(c1ccccc1)(c1ccccc1)C{[$][$]CC(c1ncccc1)[$][$]}{[$][$]CC(c1ccncc1)[$][$]}C(C)CC | 3062.5 |  | 3430 |  | 1.12 |  |  |  | P2VP | [8 empty] | 0.7145923 |  | 0.7145923 |  | 0.72 |  | 1.14 |  | P4VP | [8 empty] | 0.2854077 |  | 0.2854077 |  | 0.28 |  | 1.11
1456 | 0000-0002-3872-2004 | https://doi.org/10.1021/ma071120v | disordered |  | rheology | 159.1463 | 0 |  | C(c1ccccc1)(c1ccccc1)C{[$][$]CC(c1ncccc1)[$][$]}{[$][$]CC(c1ccncc1)[$][$]}C(C)CC | 3062.5 |  | 3430 |  | 1.12 |  |  |  | P2VP | [8 empty] | 0.7145923 |  | 0.7145923 |  | 0.72 |  | 1.14 |  | P4VP | [8 empty] | 0.2854077 |  | 0.2854077 |  | 0.28 |  | 1.11
1457 | 0000-0002-3872-2004 | https://doi.org/10.1021/ma071120v | disordered |  | rheology | 157.8659 | 0 |  | C(c1ccccc1)(c1ccccc1)C{[$][$]CC(c1ncccc1)[$][$]}{[$][$]CC(c1ccncc1)[$][$]}C(C)CC | 3062.5 |  | 3430 |  | 1.12 |  |  |  | P2VP | [8 empty] | 0.7145923 |  | 0.7145923 |  | 0.72 |  | 1.14 |  | P4VP | [8 empty] | 0.2854077 |  | 0.2854077 |  | 0.28 |  | 1.11
1458 | 0000-0002-3872-2004 | https://doi.org/10.1021/ma071120v | disordered |  | rheology | 157.0122 | 0 |  | C(c1ccccc1)(c1ccccc1)C{[$][$]CC(c1ncccc1)[$][$]}{[$][$]CC(c1ccncc1)[$][$]}C(C)CC | 3062.5 |  | 3430 |  | 1.12 |  |  |  | P2VP | [8 empty] | 0.7145923 |  | 0.7145923 |  | 0.72 |  | 1.14 |  | P4VP | [8 empty] | 0.2854077 |  | 0.2854077 |  | 0.28 |  | 1.11
1459 | 0000-0002-3872-2004 | https://doi.org/10.1021/ma071120v | disordered |  | rheology | 156.1585 | 0 |  | C(c1ccccc1)(c1ccccc1)C{[$][$]CC(c1ncccc1)[$][$]}{[$][$]CC(c1ccncc1)[$][$]}C(C)CC | 3062.5 |  | 3430 |  | 1.12 |  |  |  | P2VP | [8 empty] | 0.7145923 |  | 0.7145923 |  | 0.72 |  | 1.14 |  | P4VP | [8 empty] | 0.2854077 |  | 0.2854077 |  | 0.28 |  | 1.11
1460 | 0000-0002-3872-2004 | https://doi.org/10.1021/ma071120v | disordered |  | rheology | 155.3049 | 0 |  | C(c1ccccc1)(c1ccccc1)C{[$][$]CC(c1ncccc1)[$][$]}{[$][$]CC(c1ccncc1)[$][$]}C(C)CC | 3062.5 |  | 3430 |  | 1.12 |  |  |  | P2VP | [8 empty] | 0.7145923 |  | 0.7145923 |  | 0.72 |  | 1.14 |  | P4VP | [8 empty] | 0.2854077 |  | 0.2854077 |  | 0.28 |  | 1.11
1461 | 0000-0002-3872-2004 | https://doi.org/10.1021/ma071120v | disordered |  | rheology | 154.6646 | 0 |  | C(c1ccccc1)(c1ccccc1)C{[$][$]CC(c1ncccc1)[$][$]}{[$][$]CC(c1ccncc1)[$][$]}C(C)CC | 3062.5 |  | 3430 |  | 1.12 |  |  |  | P2VP | [8 empty] | 0.7145923 |  | 0.7145923 |  | 0.72 |  | 1.14 |  | P4VP | [8 empty] | 0.2854077 |  | 0.2854077 |  | 0.28 |  | 1.11
1462 | 0000-0002-3872-2004 | https://doi.org/10.1021/ma071120v | disordered |  | rheology | 153.5976 | 0 |  | C(c1ccccc1)(c1ccccc1)C{[$][$]CC(c1ncccc1)[$][$]}{[$][$]CC(c1ccncc1)[$][$]}C(C)CC | 3062.5 |  | 3430 |  | 1.12 |  |  |  | P2VP | [8 empty] | 0.7145923 |  | 0.7145923 |  | 0.72 |  | 1.14 |  | P4VP | [8 empty] | 0.2854077 |  | 0.2854077 |  | 0.28 |  | 1.11
1463 | 0000-0002-3872-2004 | https://doi.org/10.1021/ma071120v | disordered |  | rheology | 152.5305 | 0 |  | C(c1ccccc1)(c1ccccc1)C{[$][$]CC(c1ncccc1)[$][$]}{[$][$]CC(c1ccncc1)[$][$]}C(C)CC | 3062.5 |  | 3430 |  | 1.12 |  |  |  | P2VP | [8 empty] | 0.7145923 |  | 0.7145923 |  | 0.72 |  | 1.14 |  | P4VP | [8 empty] | 0.2854077 |  | 0.2854077 |  | 0.28 |  | 1.11
1464 | 0000-0002-3872-2004 | https://doi.org/10.1021/ma071120v | disordered |  | rheology | 151.6768 | 0 |  | C(c1ccccc1)(c1ccccc1)C{[$][$]CC(c1ncccc1)[$][$]}{[$][$]CC(c1ccncc1)[$][$]}C(C)CC | 3062.5 |  | 3430 |  | 1.12 |  |  |  | P2VP | [8 empty] | 0.7145923 |  | 0.7145923 |  | 0.72 |  | 1.14 |  | P4VP | [8 empty] | 0.2854077 |  | 0.2854077 |  | 0.28 |  | 1.11
1465 | 0000-0003-3977-1278 | https://doi.org/10.1021/ma00109a014 | lamellar |  | rheology | 129.2131 | 0 | Sample PE-PEP-6H, Figure 2 | [H]{[$][$]CCCC[$],[$]CC(CC)[$][$]}{[$][$]CCC(C)C[$],[$]CC(C(C)C)[$],[$]CC(C)(CC)[$][$]}C(C)CC | 117431.2 |  | 128000 |  | 1.09 |  |  |  | PE | [8 empty] | 0.5 |  | 0.5 | [5 empty] | PEP | [8 empty] | 0.5 |  | 0.5
1466 | 0000-0003-3977-1278 | https://doi.org/10.1021/ma00109a014 | lamellar |  | rheology | 129.4435 | 0 | "A lamellar morphology was established for all temperatures below the ODT using small-angle neutron scattering (SANS) measurements with shear-aligned specimens" | [H]{[$][$]CCCC[$],[$]CC(CC)[$][$]}{[$][$]CCC(C)C[$],[$]CC(C(C)C)[$],[$]CC(C)(CC)[$][$]}C(C)CC | 117431.2 |  | 128000 |  | 1.09 |  |  |  | PE | [8 empty] | 0.5 |  | 0.5 | [5 empty] | PEP | [8 empty] | 0.5 |  | 0.5
1467 | 0000-0003-3977-1278 | https://doi.org/10.1021/ma00109a014 | lamellar |  | rheology | 129.7892 | 0 |  | [H]{[$][$]CCCC[$],[$]CC(CC)[$][$]}{[$][$]CCC(C)C[$],[$]CC(C(C)C)[$],[$]CC(C)(CC)[$][$]}C(C)CC | 117431.2 |  | 128000 |  | 1.09 |  |  |  | PE | [8 empty] | 0.5 |  | 0.5 | [5 empty] | PEP | [8 empty] | 0.5 |  | 0.5
1468 | 0000-0003-3977-1278 | https://doi.org/10.1021/ma00109a014 | lamellar |  | rheology | 129.9968 | 0 |  | [H]{[$][$]CCCC[$],[$]CC(CC)[$][$]}{[$][$]CCC(C)C[$],[$]CC(C(C)C)[$],[$]CC(C)(CC)[$][$]}C(C)CC | 117431.2 |  | 128000 |  | 1.09 |  |  |  | PE | [8 empty] | 0.5 |  | 0.5 | [5 empty] | PEP | [8 empty] | 0.5 |  | 0.5
1469 | 0000-0003-3977-1278 | https://doi.org/10.1021/ma00109a014 | lamellar |  | rheology | 130.3194 | 0 |  | [H]{[$][$]CCCC[$],[$]CC(CC)[$][$]}{[$][$]CCC(C)C[$],[$]CC(C(C)C)[$],[$]CC(C)(CC)[$][$]}C(C)CC | 117431.2 |  | 128000 |  | 1.09 |  |  |  | PE | [8 empty] | 0.5 |  | 0.5 | [5 empty] | PEP | [8 empty] | 0.5 |  | 0.5
1470 | 0000-0003-3977-1278 | https://doi.org/10.1021/ma00109a014 | lamellar |  | rheology | 130.5501 | 0 |  | [H]{[$][$]CCCC[$],[$]CC(CC)[$][$]}{[$][$]CCC(C)C[$],[$]CC(C(C)C)[$],[$]CC(C)(CC)[$][$]}C(C)CC | 117431.2 |  | 128000 |  | 1.09 |  |  |  | PE | [8 empty] | 0.5 |  | 0.5 | [5 empty] | PEP | [8 empty] | 0.5 |  | 0.5
1471 | 0000-0003-3977-1278 | https://doi.org/10.1021/ma00109a014 | lamellar |  | rheology | 130.8497 | 0 |  | [H]{[$][$]CCCC[$],[$]CC(CC)[$][$]}{[$][$]CCC(C)C[$],[$]CC(C(C)C)[$],[$]CC(C)(CC)[$][$]}C(C)CC | 117431.2 |  | 128000 |  | 1.09 |  |  |  | PE | [8 empty] | 0.5 |  | 0.5 | [5 empty] | PEP | [8 empty] | 0.5 |  | 0.5
1472 | 0000-0003-3977-1278 | https://doi.org/10.1021/ma00109a014 | lamellar |  | rheology | 131.0803 | 0 |  | [H]{[$][$]CCCC[$],[$]CC(CC)[$][$]}{[$][$]CCC(C)C[$],[$]CC(C(C)C)[$],[$]CC(C)(CC)[$][$]}C(C)CC | 117431.2 |  | 128000 |  | 1.09 |  |  |  | PE | [8 empty] | 0.5 |  | 0.5 | [5 empty] | PEP | [8 empty] | 0.5 |  | 0.5
1473 | 0000-0003-3977-1278 | https://doi.org/10.1021/ma00109a014 | lamellar |  | rheology | 131.3799 | 0 |  | [H]{[$][$]CCCC[$],[$]CC(CC)[$][$]}{[$][$]CCC(C)C[$],[$]CC(C(C)C)[$],[$]CC(C)(CC)[$][$]}C(C)CC | 117431.2 |  | 128000 |  | 1.09 |  |  |  | PE | [8 empty] | 0.5 |  | 0.5 | [5 empty] | PEP | [8 empty] | 0.5 |  | 0.5
1474 | 0000-0003-3977-1278 | https://doi.org/10.1021/ma00109a014 | lamellar |  | rheology | 131.6107 | 0 |  | [H]{[$][$]CCCC[$],[$]CC(CC)[$][$]}{[$][$]CCC(C)C[$],[$]CC(C(C)C)[$],[$]CC(C)(CC)[$][$]}C(C)CC | 117431.2 |  | 128000 |  | 1.09 |  |  |  | PE | [8 empty] | 0.5 |  | 0.5 | [5 empty] | PEP | [8 empty] | 0.5 |  | 0.5
1475 | 0000-0003-3977-1278 | https://doi.org/10.1021/ma00109a014 | lamellar |  | rheology | 131.9332 | 0 |  | [H]{[$][$]CCCC[$],[$]CC(CC)[$][$]}{[$][$]CCC(C)C[$],[$]CC(C(C)C)[$],[$]CC(C)(CC)[$][$]}C(C)CC | 117431.2 |  | 128000 |  | 1.09 |  |  |  | PE | [8 empty] | 0.5 |  | 0.5 | [5 empty] | PEP | [8 empty] | 0.5 |  | 0.5
1476 | 0000-0003-3977-1278 | https://doi.org/10.1021/ma00109a014 | lamellar |  | rheology | 132.2329 | 0 |  | [H]{[$][$]CCCC[$],[$]CC(CC)[$][$]}{[$][$]CCC(C)C[$],[$]CC(C(C)C)[$],[$]CC(C)(CC)[$][$]}C(C)CC | 117431.2 |  | 128000 |  | 1.09 |  |  |  | PE | [8 empty] | 0.5 |  | 0.5 | [5 empty] | PEP | [8 empty] | 0.5 |  | 0.5
1477 | 0000-0003-3977-1278 | https://doi.org/10.1021/ma00109a014 | lamellar |  | rheology | 132.4866 | 0 |  | [H]{[$][$]CCCC[$],[$]CC(CC)[$][$]}{[$][$]CCC(C)C[$],[$]CC(C(C)C)[$],[$]CC(C)(CC)[$][$]}C(C)CC | 117431.2 |  | 128000 |  | 1.09 |  |  |  | PE | [8 empty] | 0.5 |  | 0.5 | [5 empty] | PEP | [8 empty] | 0.5 |  | 0.5
1478 | 0000-0003-3977-1278 | https://doi.org/10.1021/ma00109a014 | lamellar |  | rheology | 132.7173 | 0 |  | [H]{[$][$]CCCC[$],[$]CC(CC)[$][$]}{[$][$]CCC(C)C[$],[$]CC(C(C)C)[$],[$]CC(C)(CC)[$][$]}C(C)CC | 117431.2 |  | 128000 |  | 1.09 |  |  |  | PE | [8 empty] | 0.5 |  | 0.5 | [5 empty] | PEP | [8 empty] | 0.5 |  | 0.5
1479 | 0000-0003-3977-1278 | https://doi.org/10.1021/ma00109a014 | lamellar |  | rheology | 132.9938 | 0 |  | [H]{[$][$]CCCC[$],[$]CC(CC)[$][$]}{[$][$]CCC(C)C[$],[$]CC(C(C)C)[$],[$]CC(C)(CC)[$][$]}C(C)CC | 117431.2 |  | 128000 |  | 1.09 |  |  |  | PE | [8 empty] | 0.5 |  | 0.5 | [5 empty] | PEP | [8 empty] | 0.5 |  | 0.5
1480 | 0000-0003-3977-1278 | https://doi.org/10.1021/ma00109a014 | lamellar |  | rheology | 133.2474 | 0 |  | [H]{[$][$]CCCC[$],[$]CC(CC)[$][$]}{[$][$]CCC(C)C[$],[$]CC(C(C)C)[$],[$]CC(C)(CC)[$][$]}C(C)CC | 117431.2 |  | 128000 |  | 1.09 |  |  |  | PE | [8 empty] | 0.5 |  | 0.5 | [5 empty] | PEP | [8 empty] | 0.5 |  | 0.5
1481 | 0000-0003-3977-1278 | https://doi.org/10.1021/ma00109a014 | lamellar |  | rheology | 133.5931 | 0 |  | [H]{[$][$]CCCC[$],[$]CC(CC)[$][$]}{[$][$]CCC(C)C[$],[$]CC(C(C)C)[$],[$]CC(C)(CC)[$][$]}C(C)CC | 117431.2 |  | 128000 |  | 1.09 |  |  |  | PE | [8 empty] | 0.5 |  | 0.5 | [5 empty] | PEP | [8 empty] | 0.5 |  | 0.5
1482 | 0000-0003-3977-1278 | https://doi.org/10.1021/ma00109a014 | lamellar |  | rheology | 133.8007 | 0 |  | [H]{[$][$]CCCC[$],[$]CC(CC)[$][$]}{[$][$]CCC(C)C[$],[$]CC(C(C)C)[$],[$]CC(C)(CC)[$][$]}C(C)CC | 117431.2 |  | 128000 |  | 1.09 |  |  |  | PE | [8 empty] | 0.5 |  | 0.5 | [5 empty] | PEP | [8 empty] | 0.5 |  | 0.5
1483 | 0000-0003-3977-1278 | https://doi.org/10.1021/ma00109a014 | lamellar |  | rheology | 134.0772 | 0 |  | [H]{[$][$]CCCC[$],[$]CC(CC)[$][$]}{[$][$]CCC(C)C[$],[$]CC(C(C)C)[$],[$]CC(C)(CC)[$][$]}C(C)CC | 117431.2 |  | 128000 |  | 1.09 |  |  |  | PE | [8 empty] | 0.5 |  | 0.5 | [5 empty] | PEP | [8 empty] | 0.5 |  | 0.5
1484 | 0000-0003-3977-1278 | https://doi.org/10.1021/ma00109a014 | lamellar |  | rheology | 134.2849 | 0 |  | [H]{[$][$]CCCC[$],[$]CC(CC)[$][$]}{[$][$]CCC(C)C[$],[$]CC(C(C)C)[$],[$]CC(C)(CC)[$][$]}C(C)CC | 117431.2 |  | 128000 |  | 1.09 |  |  |  | PE | [8 empty] | 0.5 |  | 0.5 | [5 empty] | PEP | [8 empty] | 0.5 |  | 0.5
1485 | 0000-0003-3977-1278 | https://doi.org/10.1021/ma00109a014 | lamellar |  | rheology | 134.6308 | 0 |  | [H]{[$][$]CCCC[$],[$]CC(CC)[$][$]}{[$][$]CCC(C)C[$],[$]CC(C(C)C)[$],[$]CC(C)(CC)[$][$]}C(C)CC | 117431.2 |  | 128000 |  | 1.09 |  |  |  | PE | [8 empty] | 0.5 |  | 0.5 | [5 empty] | PEP | [8 empty] | 0.5 |  | 0.5
1486 | 0000-0003-3977-1278 | https://doi.org/10.1021/ma00109a014 | lamellar |  | rheology | 134.9075 | 0 |  | [H]{[$][$]CCCC[$],[$]CC(CC)[$][$]}{[$][$]CCC(C)C[$],[$]CC(C(C)C)[$],[$]CC(C)(CC)[$][$]}C(C)CC | 117431.2 |  | 128000 |  | 1.09 |  |  |  | PE | [8 empty] | 0.5 |  | 0.5 | [5 empty] | PEP | [8 empty] | 0.5 |  | 0.5
1487 | 0000-0003-3977-1278 | https://doi.org/10.1021/ma00109a014 | lamellar |  | rheology | 135.2533 | 0 |  | [H]{[$][$]CCCC[$],[$]CC(CC)[$][$]}{[$][$]CCC(C)C[$],[$]CC(C(C)C)[$],[$]CC(C)(CC)[$][$]}C(C)CC | 117431.2 |  | 128000 |  | 1.09 |  |  |  | PE | [8 empty] | 0.5 |  | 0.5 | [5 empty] | PEP | [8 empty] | 0.5 |  | 0.5
1488 | 0000-0003-3977-1278 | https://doi.org/10.1021/ma00109a014 | lamellar |  | rheology | 135.53 | 0 |  | [H]{[$][$]CCCC[$],[$]CC(CC)[$][$]}{[$][$]CCC(C)C[$],[$]CC(C(C)C)[$],[$]CC(C)(CC)[$][$]}C(C)CC | 117431.2 |  | 128000 |  | 1.09 |  |  |  | PE | [8 empty] | 0.5 |  | 0.5 | [5 empty] | PEP | [8 empty] | 0.5 |  | 0.5
1489 | 0000-0003-3977-1278 | https://doi.org/10.1021/ma00109a014 | lamellar |  | rheology | 135.7837 | 0 |  | [H]{[$][$]CCCC[$],[$]CC(CC)[$][$]}{[$][$]CCC(C)C[$],[$]CC(C(C)C)[$],[$]CC(C)(CC)[$][$]}C(C)CC | 117431.2 |  | 128000 |  | 1.09 |  |  |  | PE | [8 empty] | 0.5 |  | 0.5 | [5 empty] | PEP | [8 empty] | 0.5 |  | 0.5
1490 | 0000-0003-3977-1278 | https://doi.org/10.1021/ma00109a014 | lamellar |  | rheology | 135.9912 | 0 |  | [H]{[$][$]CCCC[$],[$]CC(CC)[$][$]}{[$][$]CCC(C)C[$],[$]CC(C(C)C)[$],[$]CC(C)(CC)[$][$]}C(C)CC | 117431.2 |  | 128000 |  | 1.09 |  |  |  | PE | [8 empty] | 0.5 |  | 0.5 | [5 empty] | PEP | [8 empty] | 0.5 |  | 0.5
1491 | 0000-0003-3977-1278 | https://doi.org/10.1021/ma00109a014 | lamellar |  | rheology | 136.2448 | 0 |  | [H]{[$][$]CCCC[$],[$]CC(CC)[$][$]}{[$][$]CCC(C)C[$],[$]CC(C(C)C)[$],[$]CC(C)(CC)[$][$]}C(C)CC | 117431.2 |  | 128000 |  | 1.09 |  |  |  | PE | [8 empty] | 0.5 |  | 0.5 | [5 empty] | PEP | [8 empty] | 0.5 |  | 0.5
1492 | 0000-0003-3977-1278 | https://doi.org/10.1021/ma00109a014 | lamellar |  | rheology | 136.5676 | 0 |  | [H]{[$][$]CCCC[$],[$]CC(CC)[$][$]}{[$][$]CCC(C)C[$],[$]CC(C(C)C)[$],[$]CC(C)(CC)[$][$]}C(C)CC | 117431.2 |  | 128000 |  | 1.09 |  |  |  | PE | [8 empty] | 0.5 |  | 0.5 | [5 empty] | PEP | [8 empty] | 0.5 |  | 0.5
1493 | 0000-0003-3977-1278 | https://doi.org/10.1021/ma00109a014 | lamellar |  | rheology | 136.8214 | 0 |  | [H]{[$][$]CCCC[$],[$]CC(CC)[$][$]}{[$][$]CCC(C)C[$],[$]CC(C(C)C)[$],[$]CC(C)(CC)[$][$]}C(C)CC | 117431.2 |  | 128000 |  | 1.09 |  |  |  | PE | [8 empty] | 0.5 |  | 0.5 | [5 empty] | PEP | [8 empty] | 0.5 |  | 0.5
1494 | 0000-0003-3977-1278 | https://doi.org/10.1021/ma00109a014 | lamellar |  | rheology | 136.983 | 0 |  | [H]{[$][$]CCCC[$],[$]CC(CC)[$][$]}{[$][$]CCC(C)C[$],[$]CC(C(C)C)[$],[$]CC(C)(CC)[$][$]}C(C)CC | 117431.2 |  | 128000 |  | 1.09 |  |  |  | PE | [8 empty] | 0.5 |  | 0.5 | [5 empty] | PEP | [8 empty] | 0.5 |  | 0.5
1495 | 0000-0003-3977-1278 | https://doi.org/10.1021/ma00109a014 | lamellar |  | rheology | 137.2595 | 0 |  | [H]{[$][$]CCCC[$],[$]CC(CC)[$][$]}{[$][$]CCC(C)C[$],[$]CC(C(C)C)[$],[$]CC(C)(CC)[$][$]}C(C)CC | 117431.2 |  | 128000 |  | 1.09 |  |  |  | PE | [8 empty] | 0.5 |  | 0.5 | [5 empty] | PEP | [8 empty] | 0.5 |  | 0.5
1496 | 0000-0003-3977-1278 | https://doi.org/10.1021/ma00109a014 | lamellar |  | rheology | 137.5365 | 0 |  | [H]{[$][$]CCCC[$],[$]CC(CC)[$][$]}{[$][$]CCC(C)C[$],[$]CC(C(C)C)[$],[$]CC(C)(CC)[$][$]}C(C)CC | 117431.2 |  | 128000 |  | 1.09 |  |  |  | PE | [8 empty] | 0.5 |  | 0.5 | [5 empty] | PEP | [8 empty] | 0.5 |  | 0.5
1497 | 0000-0003-3977-1278 | https://doi.org/10.1021/ma00109a014 | lamellar |  | rheology | 137.7441 | 0 |  | [H]{[$][$]CCCC[$],[$]CC(CC)[$][$]}{[$][$]CCC(C)C[$],[$]CC(C(C)C)[$],[$]CC(C)(CC)[$][$]}C(C)CC | 117431.2 |  | 128000 |  | 1.09 |  |  |  | PE | [8 empty] | 0.5 |  | 0.5 | [5 empty] | PEP | [8 empty] | 0.5 |  | 0.5
1498 | 0000-0003-3977-1278 | https://doi.org/10.1021/ma00109a014 | lamellar | disordered | rheology | 138.0211 | 0 |  | [H]{[$][$]CCCC[$],[$]CC(CC)[$][$]}{[$][$]CCC(C)C[$],[$]CC(C(C)C)[$],[$]CC(C)(CC)[$][$]}C(C)CC | 117431.2 |  | 128000 |  | 1.09 |  |  |  | PE | [8 empty] | 0.5 |  | 0.5 | [5 empty] | PEP | [8 empty] | 0.5 |  | 0.5
1499 | 0000-0003-3977-1278 | https://doi.org/10.1021/ma00109a014 | lamellar | disordered | rheology | 138.2982 | 0 |  | [H]{[$][$]CCCC[$],[$]CC(CC)[$][$]}{[$][$]CCC(C)C[$],[$]CC(C(C)C)[$],[$]CC(C)(CC)[$][$]}C(C)CC | 117431.2 |  | 128000 |  | 1.09 |  |  |  | PE | [8 empty] | 0.5 |  | 0.5 | [5 empty] | PEP | [8 empty] | 0.5 |  | 0.5
1500 | 0000-0003-3977-1278 | https://doi.org/10.1021/ma00109a014 | lamellar | disordered | rheology | 138.5295 | 0 |  | [H]{[$][$]CCCC[$],[$]CC(CC)[$][$]}{[$][$]CCC(C)C[$],[$]CC(C(C)C)[$],[$]CC(C)(CC)[$][$]}C(C)CC | 117431.2 |  | 128000 |  | 1.09 |  |  |  | PE | [8 empty] | 0.5 |  | 0.5 | [5 empty] | PEP | [8 empty] | 0.5 |  | 0.5
1501 | 0000-0003-3977-1278 | https://doi.org/10.1021/ma00109a014 | lamellar | disordered | rheology | 138.8306 | 0 |  | [H]{[$][$]CCCC[$],[$]CC(CC)[$][$]}{[$][$]CCC(C)C[$],[$]CC(C(C)C)[$],[$]CC(C)(CC)[$][$]}C(C)CC | 117431.2 |  | 128000 |  | 1.09 |  |  |  | PE | [8 empty] | 0.5 |  | 0.5 | [5 empty] | PEP | [8 empty] | 0.5 |  | 0.5
1502 | 0000-0003-3977-1278 | https://doi.org/10.1021/ma00109a014 | lamellar | disordered | rheology | 139.04 | 0 | Tabulated: 139C | [H]{[$][$]CCCC[$],[$]CC(CC)[$][$]}{[$][$]CCC(C)C[$],[$]CC(C(C)C)[$],[$]CC(C)(CC)[$][$]}C(C)CC | 117431.2 |  | 128000 |  | 1.09 |  |  |  | PE | [8 empty] | 0.5 |  | 0.5 | [5 empty] | PEP | [8 empty] | 0.5 |  | 0.5 | [47 empty] | 1
1503 | 0000-0003-3977-1278 | https://doi.org/10.1021/ma00109a014 | lamellar | disordered | rheology | 139.3202 | 0 |  | [H]{[$][$]CCCC[$],[$]CC(CC)[$][$]}{[$][$]CCC(C)C[$],[$]CC(C(C)C)[$],[$]CC(C)(CC)[$][$]}C(C)CC | 117431.2 |  | 128000 |  | 1.09 |  |  |  | PE | [8 empty] | 0.5 |  | 0.5 | [5 empty] | PEP | [8 empty] | 0.5 |  | 0.5
1504 | 0000-0003-3977-1278 | https://doi.org/10.1021/ma00109a014 | lamellar | disordered | rheology | 139.6229 | 0 |  | [H]{[$][$]CCCC[$],[$]CC(CC)[$][$]}{[$][$]CCC(C)C[$],[$]CC(C(C)C)[$],[$]CC(C)(CC)[$][$]}C(C)CC | 117431.2 |  | 128000 |  | 1.09 |  |  |  | PE | [8 empty] | 0.5 |  | 0.5 | [5 empty] | PEP | [8 empty] | 0.5 |  | 0.5
1505 | 0000-0003-3977-1278 | https://doi.org/10.1021/ma00109a014 | lamellar | disordered | rheology | 139.9019 | 0 |  | [H]{[$][$]CCCC[$],[$]CC(CC)[$][$]}{[$][$]CCC(C)C[$],[$]CC(C(C)C)[$],[$]CC(C)(CC)[$][$]}C(C)CC | 117431.2 |  | 128000 |  | 1.09 |  |  |  | PE | [8 empty] | 0.5 |  | 0.5 | [5 empty] | PEP | [8 empty] | 0.5 |  | 0.5
1506 | 0000-0003-3977-1278 | https://doi.org/10.1021/ma00109a014 | lamellar | disordered | rheology | 140.0873 | 0 |  | [H]{[$][$]CCCC[$],[$]CC(CC)[$][$]}{[$][$]CCC(C)C[$],[$]CC(C(C)C)[$],[$]CC(C)(CC)[$][$]}C(C)CC | 117431.2 |  | 128000 |  | 1.09 |  |  |  | PE | [8 empty] | 0.5 |  | 0.5 | [5 empty] | PEP | [8 empty] | 0.5 |  | 0.5
1507 | 0000-0003-3977-1278 | https://doi.org/10.1021/ma00109a014 | lamellar | disordered | rheology | 140.4109 | 0 |  | [H]{[$][$]CCCC[$],[$]CC(CC)[$][$]}{[$][$]CCC(C)C[$],[$]CC(C(C)C)[$],[$]CC(C)(CC)[$][$]}C(C)CC | 117431.2 |  | 128000 |  | 1.09 |  |  |  | PE | [8 empty] | 0.5 |  | 0.5 | [5 empty] | PEP | [8 empty] | 0.5 |  | 0.5
1508 | 0000-0003-3977-1278 | https://doi.org/10.1021/ma00109a014 | lamellar | disordered | rheology | 140.642 | 0 |  | [H]{[$][$]CCCC[$],[$]CC(CC)[$][$]}{[$][$]CCC(C)C[$],[$]CC(C(C)C)[$],[$]CC(C)(CC)[$][$]}C(C)CC | 117431.2 |  | 128000 |  | 1.09 |  |  |  | PE | [8 empty] | 0.5 |  | 0.5 | [5 empty] | PEP | [8 empty] | 0.5 |  | 0.5
1509 | 0000-0003-3977-1278 | https://doi.org/10.1021/ma00109a014 | lamellar | disordered | rheology | 140.8952 | 0 |  | [H]{[$][$]CCCC[$],[$]CC(CC)[$][$]}{[$][$]CCC(C)C[$],[$]CC(C(C)C)[$],[$]CC(C)(CC)[$][$]}C(C)CC | 117431.2 |  | 128000 |  | 1.09 |  |  |  | PE | [8 empty] | 0.5 |  | 0.5 | [5 empty] | PEP | [8 empty] | 0.5 |  | 0.5
1510 | 0000-0003-3977-1278 | https://doi.org/10.1021/ma00109a014 | disordered |  | rheology | 141.2417 | 0 |  | [H]{[$][$]CCCC[$],[$]CC(CC)[$][$]}{[$][$]CCC(C)C[$],[$]CC(C(C)C)[$],[$]CC(C)(CC)[$][$]}C(C)CC | 117431.2 |  | 128000 |  | 1.09 |  |  |  | PE | [8 empty] | 0.5 |  | 0.5 | [5 empty] | PEP | [8 empty] | 0.5 |  | 0.5
1511 | 0000-0003-3977-1278 | https://doi.org/10.1021/ma00109a014 | disordered |  | rheology | 141.4263 | 0 |  | [H]{[$][$]CCCC[$],[$]CC(CC)[$][$]}{[$][$]CCC(C)C[$],[$]CC(C(C)C)[$],[$]CC(C)(CC)[$][$]}C(C)CC | 117431.2 |  | 128000 |  | 1.09 |  |  |  | PE | [8 empty] | 0.5 |  | 0.5 | [5 empty] | PEP | [8 empty] | 0.5 |  | 0.5
1512 | 0000-0003-3977-1278 | https://doi.org/10.1021/ma00109a014 | disordered |  | rheology | 141.7034 | 0 |  | [H]{[$][$]CCCC[$],[$]CC(CC)[$][$]}{[$][$]CCC(C)C[$],[$]CC(C(C)C)[$],[$]CC(C)(CC)[$][$]}C(C)CC | 117431.2 |  | 128000 |  | 1.09 |  |  |  | PE | [8 empty] | 0.5 |  | 0.5 | [5 empty] | PEP | [8 empty] | 0.5 |  | 0.5
1513 | 0000-0003-3977-1278 | https://doi.org/10.1021/ma00109a014 | disordered |  | rheology | 141.9338 | 0 |  | [H]{[$][$]CCCC[$],[$]CC(CC)[$][$]}{[$][$]CCC(C)C[$],[$]CC(C(C)C)[$],[$]CC(C)(CC)[$][$]}C(C)CC | 117431.2 |  | 128000 |  | 1.09 |  |  |  | PE | [8 empty] | 0.5 |  | 0.5 | [5 empty] | PEP | [8 empty] | 0.5 |  | 0.5
1514 | 0000-0003-3977-1278 | https://doi.org/10.1021/ma00109a014 | disordered |  | rheology | 142.2339 | 0 |  | [H]{[$][$]CCCC[$],[$]CC(CC)[$][$]}{[$][$]CCC(C)C[$],[$]CC(C(C)C)[$],[$]CC(C)(CC)[$][$]}C(C)CC | 117431.2 |  | 128000 |  | 1.09 |  |  |  | PE | [8 empty] | 0.5 |  | 0.5 | [5 empty] | PEP | [8 empty] | 0.5 |  | 0.5
1515 | 0000-0003-3977-1278 | https://doi.org/10.1021/ma00109a014 | disordered |  | rheology | 142.5101 | 0 |  | [H]{[$][$]CCCC[$],[$]CC(CC)[$][$]}{[$][$]CCC(C)C[$],[$]CC(C(C)C)[$],[$]CC(C)(CC)[$][$]}C(C)CC | 117431.2 |  | 128000 |  | 1.09 |  |  |  | PE | [8 empty] | 0.5 |  | 0.5 | [5 empty] | PEP | [8 empty] | 0.5 |  | 0.5
1516 | 0000-0003-3977-1278 | https://doi.org/10.1021/ma00109a014 | disordered |  | rheology | 142.8104 | 0 |  | [H]{[$][$]CCCC[$],[$]CC(CC)[$][$]}{[$][$]CCC(C)C[$],[$]CC(C(C)C)[$],[$]CC(C)(CC)[$][$]}C(C)CC | 117431.2 |  | 128000 |  | 1.09 |  |  |  | PE | [8 empty] | 0.5 |  | 0.5 | [5 empty] | PEP | [8 empty] | 0.5 |  | 0.5
1517 | 0000-0003-3977-1278 | https://doi.org/10.1021/ma00109a014 | disordered |  | rheology | 143.0639 | 0 |  | [H]{[$][$]CCCC[$],[$]CC(CC)[$][$]}{[$][$]CCC(C)C[$],[$]CC(C(C)C)[$],[$]CC(C)(CC)[$][$]}C(C)CC | 117431.2 |  | 128000 |  | 1.09 |  |  |  | PE | [8 empty] | 0.5 |  | 0.5 | [5 empty] | PEP | [8 empty] | 0.5 |  | 0.5
1518 | 0000-0003-3977-1278 | https://doi.org/10.1021/ma00109a014 | disordered |  | rheology | 143.2947 | 0 |  | [H]{[$][$]CCCC[$],[$]CC(CC)[$][$]}{[$][$]CCC(C)C[$],[$]CC(C(C)C)[$],[$]CC(C)(CC)[$][$]}C(C)CC | 117431.2 |  | 128000 |  | 1.09 |  |  |  | PE | [8 empty] | 0.5 |  | 0.5 | [5 empty] | PEP | [8 empty] | 0.5 |  | 0.5
1519 | 0000-0003-3977-1278 | https://doi.org/10.1021/ma00109a014 | disordered |  | rheology | 143.5938 | 0 |  | [H]{[$][$]CCCC[$],[$]CC(CC)[$][$]}{[$][$]CCC(C)C[$],[$]CC(C(C)C)[$],[$]CC(C)(CC)[$][$]}C(C)CC | 117431.2 |  | 128000 |  | 1.09 |  |  |  | PE | [8 empty] | 0.5 |  | 0.5 | [5 empty] | PEP | [8 empty] | 0.5 |  | 0.5
1520 | 0000-0003-3977-1278 | https://doi.org/10.1021/ma00109a014 | disordered |  | rheology | 143.7788 | 0 |  | [H]{[$][$]CCCC[$],[$]CC(CC)[$][$]}{[$][$]CCC(C)C[$],[$]CC(C(C)C)[$],[$]CC(C)(CC)[$][$]}C(C)CC | 117431.2 |  | 128000 |  | 1.09 |  |  |  | PE | [8 empty] | 0.5 |  | 0.5 | [5 empty] | PEP | [8 empty] | 0.5 |  | 0.5
1521 | 0000-0003-3977-1278 | https://doi.org/10.1021/ma00109a014 | disordered |  | rheology | 144.0555 | 0 |  | [H]{[$][$]CCCC[$],[$]CC(CC)[$][$]}{[$][$]CCC(C)C[$],[$]CC(C(C)C)[$],[$]CC(C)(CC)[$][$]}C(C)CC | 117431.2 |  | 128000 |  | 1.09 |  |  |  | PE | [8 empty] | 0.5 |  | 0.5 | [5 empty] | PEP | [8 empty] | 0.5 |  | 0.5
1522 | 0000-0003-3977-1278 | https://doi.org/10.1021/ma00109a014 | disordered |  | rheology | 144.3546 | 0 |  | [H]{[$][$]CCCC[$],[$]CC(CC)[$][$]}{[$][$]CCC(C)C[$],[$]CC(C(C)C)[$],[$]CC(C)(CC)[$][$]}C(C)CC | 117431.2 |  | 128000 |  | 1.09 |  |  |  | PE | [8 empty] | 0.5 |  | 0.5 | [5 empty] | PEP | [8 empty] | 0.5 |  | 0.5
1523 | 0000-0003-3977-1278 | https://doi.org/10.1021/ma00109a014 | disordered |  | rheology | 144.5851 | 0 |  | [H]{[$][$]CCCC[$],[$]CC(CC)[$][$]}{[$][$]CCC(C)C[$],[$]CC(C(C)C)[$],[$]CC(C)(CC)[$][$]}C(C)CC | 117431.2 |  | 128000 |  | 1.09 |  |  |  | PE | [8 empty] | 0.5 |  | 0.5 | [5 empty] | PEP | [8 empty] | 0.5 |  | 0.5
1524 | 0000-0003-3977-1278 | https://doi.org/10.1021/ma00109a014 | disordered |  | rheology | 144.9078 | 0 |  | [H]{[$][$]CCCC[$],[$]CC(CC)[$][$]}{[$][$]CCC(C)C[$],[$]CC(C(C)C)[$],[$]CC(C)(CC)[$][$]}C(C)CC | 117431.2 |  | 128000 |  | 1.09 |  |  |  | PE | [8 empty] | 0.5 |  | 0.5 | [5 empty] | PEP | [8 empty] | 0.5 |  | 0.5
1525 | 0000-0003-3977-1278 | https://doi.org/10.1021/ma00109a014 | disordered |  | rheology | 145.2314 | 0 |  | [H]{[$][$]CCCC[$],[$]CC(CC)[$][$]}{[$][$]CCC(C)C[$],[$]CC(C(C)C)[$],[$]CC(C)(CC)[$][$]}C(C)CC | 117431.2 |  | 128000 |  | 1.09 |  |  |  | PE | [8 empty] | 0.5 |  | 0.5 | [5 empty] | PEP | [8 empty] | 0.5 |  | 0.5
1526 | 0000-0003-3977-1278 | https://doi.org/10.1021/ma00109a014 | disordered |  | rheology | 145.5078 | 0 |  | [H]{[$][$]CCCC[$],[$]CC(CC)[$][$]}{[$][$]CCC(C)C[$],[$]CC(C(C)C)[$],[$]CC(C)(CC)[$][$]}C(C)CC | 117431.2 |  | 128000 |  | 1.09 |  |  |  | PE | [8 empty] | 0.5 |  | 0.5 | [5 empty] | PEP | [8 empty] | 0.5 |  | 0.5
1527 | 0000-0003-3977-1278 | https://doi.org/10.1021/ma00109a014 | disordered |  | rheology | 145.7608 | 0 |  | [H]{[$][$]CCCC[$],[$]CC(CC)[$][$]}{[$][$]CCC(C)C[$],[$]CC(C(C)C)[$],[$]CC(C)(CC)[$][$]}C(C)CC | 117431.2 |  | 128000 |  | 1.09 |  |  |  | PE | [8 empty] | 0.5 |  | 0.5 | [5 empty] | PEP | [8 empty] | 0.5 |  | 0.5
1528 | 0000-0003-3977-1278 | https://doi.org/10.1021/ma00109a014 | disordered |  | rheology | 146.0138 | 0 |  | [H]{[$][$]CCCC[$],[$]CC(CC)[$][$]}{[$][$]CCC(C)C[$],[$]CC(C(C)C)[$],[$]CC(C)(CC)[$][$]}C(C)CC | 117431.2 |  | 128000 |  | 1.09 |  |  |  | PE | [8 empty] | 0.5 |  | 0.5 | [5 empty] | PEP | [8 empty] | 0.5 |  | 0.5
1529 | 0000-0003-3977-1278 | https://doi.org/10.1021/ma00109a014 | disordered |  | rheology | 146.2449 | 0 |  | [H]{[$][$]CCCC[$],[$]CC(CC)[$][$]}{[$][$]CCC(C)C[$],[$]CC(C(C)C)[$],[$]CC(C)(CC)[$][$]}C(C)CC | 117431.2 |  | 128000 |  | 1.09 |  |  |  | PE | [8 empty] | 0.5 |  | 0.5 | [5 empty] | PEP | [8 empty] | 0.5 |  | 0.5
1530 | 0000-0003-3977-1278 | https://doi.org/10.1021/ma00109a014 | disordered |  | rheology | 146.5208 | 0 |  | [H]{[$][$]CCCC[$],[$]CC(CC)[$][$]}{[$][$]CCC(C)C[$],[$]CC(C(C)C)[$],[$]CC(C)(CC)[$][$]}C(C)CC | 117431.2 |  | 128000 |  | 1.09 |  |  |  | PE | [8 empty] | 0.5 |  | 0.5 | [5 empty] | PEP | [8 empty] | 0.5 |  | 0.5
1531 | 0000-0003-3977-1278 | https://doi.org/10.1021/ma00109a014 | disordered |  | rheology | 146.843 | 0 |  | [H]{[$][$]CCCC[$],[$]CC(CC)[$][$]}{[$][$]CCC(C)C[$],[$]CC(C(C)C)[$],[$]CC(C)(CC)[$][$]}C(C)CC | 117431.2 |  | 128000 |  | 1.09 |  |  |  | PE | [8 empty] | 0.5 |  | 0.5 | [5 empty] | PEP | [8 empty] | 0.5 |  | 0.5
1532 | 0000-0003-3977-1278 | https://doi.org/10.1021/ma00109a014 | disordered |  | rheology | 147.0967 | 0 |  | [H]{[$][$]CCCC[$],[$]CC(CC)[$][$]}{[$][$]CCC(C)C[$],[$]CC(C(C)C)[$],[$]CC(C)(CC)[$][$]}C(C)CC | 117431.2 |  | 128000 |  | 1.09 |  |  |  | PE | [8 empty] | 0.5 |  | 0.5 | [5 empty] | PEP | [8 empty] | 0.5 |  | 0.5
1533 | 0000-0001-7737-0526 | https://doi.org/10.1021/ma960105f | lamellar |  | rheology | 135.0208 | 0 | Sample E96B47, Figure 3E | COCCOCCO{[>][<]CCO[>][<]}{[>][<]C(CC)CO[>][<]}[H] | 7600 | [7 empty] | PEO | [8 empty] | 0.52 |  | 0.52 | [5 empty] | POB | [8 empty] | 0.48 |  | 0.48
1534 | 0000-0001-7737-0526 | https://doi.org/10.1021/ma960105f | lamellar |  | rheology | 135.6775 | 0 | "The symmetrical copolymers of Series B have lamellar morphologies in the ordered liquid phase" | COCCOCCO{[>][<]CCO[>][<]}{[>][<]C(CC)CO[>][<]}[H] | 7600 | [7 empty] | PEO | [8 empty] | 0.52 |  | 0.52 | [5 empty] | POB | [8 empty] | 0.48 |  | 0.48
1535 | 0000-0001-7737-0526 | https://doi.org/10.1021/ma960105f | lamellar |  | rheology | 137.2069 | 0 |  | COCCOCCO{[>][<]CCO[>][<]}{[>][<]C(CC)CO[>][<]}[H] | 7600 | [7 empty] | PEO | [8 empty] | 0.52 |  | 0.52 | [5 empty] | POB | [8 empty] | 0.48 |  | 0.48
1536 | 0000-0001-7737-0526 | https://doi.org/10.1021/ma960105f | lamellar |  | rheology | 139.2098 | 0 |  | COCCOCCO{[>][<]CCO[>][<]}{[>][<]C(CC)CO[>][<]}[H] | 7600 | [7 empty] | PEO | [8 empty] | 0.52 |  | 0.52 | [5 empty] | POB | [8 empty] | 0.48 |  | 0.48
1537 | 0000-0001-7737-0526 | https://doi.org/10.1021/ma960105f | lamellar |  | rheology | 140.9571 | 0 |  | COCCOCCO{[>][<]CCO[>][<]}{[>][<]C(CC)CO[>][<]}[H] | 7600 | [7 empty] | PEO | [8 empty] | 0.52 |  | 0.52 | [5 empty] | POB | [8 empty] | 0.48 |  | 0.48
1538 | 0000-0001-7737-0526 | https://doi.org/10.1021/ma960105f | lamellar |  | rheology | 142.8867 | 0 |  | COCCOCCO{[>][<]CCO[>][<]}{[>][<]C(CC)CO[>][<]}[H] | 7600 | [7 empty] | PEO | [8 empty] | 0.52 |  | 0.52 | [5 empty] | POB | [8 empty] | 0.48 |  | 0.48
1539 | 0000-0001-7737-0526 | https://doi.org/10.1021/ma960105f | lamellar |  | rheology | 144.8896 | 0 |  | COCCOCCO{[>][<]CCO[>][<]}{[>][<]C(CC)CO[>][<]}[H] | 7600 | [7 empty] | PEO | [8 empty] | 0.52 |  | 0.52 | [5 empty] | POB | [8 empty] | 0.48 |  | 0.48
1540 | 0000-0001-7737-0526 | https://doi.org/10.1021/ma960105f | lamellar |  | rheology | 146.8556 | 0 |  | COCCOCCO{[>][<]CCO[>][<]}{[>][<]C(CC)CO[>][<]}[H] | 7600 | [7 empty] | PEO | [8 empty] | 0.52 |  | 0.52 | [5 empty] | POB | [8 empty] | 0.48 |  | 0.48
1541 | 0000-0001-7737-0526 | https://doi.org/10.1021/ma960105f | lamellar |  | rheology | 148.8571 | 0 |  | COCCOCCO{[>][<]CCO[>][<]}{[>][<]C(CC)CO[>][<]}[H] | 7600 | [7 empty] | PEO | [8 empty] | 0.52 |  | 0.52 | [5 empty] | POB | [8 empty] | 0.48 |  | 0.48
1542 | 0000-0001-7737-0526 | https://doi.org/10.1021/ma960105f | lamellar |  | rheology | 150.7493 | 0 |  | COCCOCCO{[>][<]CCO[>][<]}{[>][<]C(CC)CO[>][<]}[H] | 7600 | [7 empty] | PEO | [8 empty] | 0.52 |  | 0.52 | [5 empty] | POB | [8 empty] | 0.48 |  | 0.48
1543 | 0000-0001-7737-0526 | https://doi.org/10.1021/ma960105f | lamellar | disordered | rheology | 152.8219 | 0 |  | COCCOCCO{[>][<]CCO[>][<]}{[>][<]C(CC)CO[>][<]}[H] | 7600 | [7 empty] | PEO | [8 empty] | 0.52 |  | 0.52 | [5 empty] | POB | [8 empty] | 0.48 |  | 0.48
1544 | 0000-0001-7737-0526 | https://doi.org/10.1021/ma960105f | lamellar | disordered | rheology | 154.7362 | 0 | Tabulated: 428 K | COCCOCCO{[>][<]CCO[>][<]}{[>][<]C(CC)CO[>][<]}[H] | 7600 | [7 empty] | PEO | [8 empty] | 0.52 |  | 0.52 | [5 empty] | POB | [8 empty] | 0.48 |  | 0.48
1545 | 0000-0001-7737-0526 | https://doi.org/10.1021/ma960105f | disordered |  | rheology | 156.8863 | 0 |  | COCCOCCO{[>][<]CCO[>][<]}{[>][<]C(CC)CO[>][<]}[H] | 7600 | [7 empty] | PEO | [8 empty] | 0.52 |  | 0.52 | [5 empty] | POB | [8 empty] | 0.48 |  | 0.48
1546 | 0000-0001-7737-0526 | https://doi.org/10.1021/ma960105f | disordered |  | rheology | 158.7814 | 0 |  | COCCOCCO{[>][<]CCO[>][<]}{[>][<]C(CC)CO[>][<]}[H] | 7600 | [7 empty] | PEO | [8 empty] | 0.52 |  | 0.52 | [5 empty] | POB | [8 empty] | 0.48 |  | 0.48
1547 | 0000-0003-3977-1278 | https://doi.org/10.1021/ma961673y | lamellar |  | rheology | 123 | 0 | Sample EE6H, Figure 6 | {[][$]CCCC[$],[$]CC(CC)[$][$]}{[$][$]CCCC[$],[$]CC(CC)[$][]} | 43000 | [7 empty] | PE | [8 empty] | 0.65 |  | 0.65 | [5 empty] | PEE | [8 empty] | 0.35 |  | 0.35
1548 | 0000-0003-3977-1278 | https://doi.org/10.1021/ma961673y | lamellar |  | rheology | 124 | 0 |  | {[][$]CCCC[$],[$]CC(CC)[$][$]}{[$][$]CCCC[$],[$]CC(CC)[$][]} | 43000 | [7 empty] | PE | [8 empty] | 0.65 |  | 0.65 | [5 empty] | PEE | [8 empty] | 0.35 |  | 0.35
1549 | 0000-0003-3977-1278 | https://doi.org/10.1021/ma961673y | lamellar |  | rheology | 125 | 0 |  | {[][$]CCCC[$],[$]CC(CC)[$][$]}{[$][$]CCCC[$],[$]CC(CC)[$][]} | 43000 | [7 empty] | PE | [8 empty] | 0.65 |  | 0.65 | [5 empty] | PEE | [8 empty] | 0.35 |  | 0.35
1550 | 0000-0003-3977-1278 | https://doi.org/10.1021/ma961673y | lamellar |  | rheology | 126 | 0 |  | {[][$]CCCC[$],[$]CC(CC)[$][$]}{[$][$]CCCC[$],[$]CC(CC)[$][]} | 43000 | [7 empty] | PE | [8 empty] | 0.65 |  | 0.65 | [5 empty] | PEE | [8 empty] | 0.35 |  | 0.35
1551 | 0000-0003-3977-1278 | https://doi.org/10.1021/ma961673y | lamellar |  | rheology | 127 | 0 |  | {[][$]CCCC[$],[$]CC(CC)[$][$]}{[$][$]CCCC[$],[$]CC(CC)[$][]} | 43000 | [7 empty] | PE | [8 empty] | 0.65 |  | 0.65 | [5 empty] | PEE | [8 empty] | 0.35 |  | 0.35
1552 | 0000-0003-3977-1278 | https://doi.org/10.1021/ma961673y | lamellar |  | rheology | 128 | 0 |  | {[][$]CCCC[$],[$]CC(CC)[$][$]}{[$][$]CCCC[$],[$]CC(CC)[$][]} | 43000 | [7 empty] | PE | [8 empty] | 0.65 |  | 0.65 | [5 empty] | PEE | [8 empty] | 0.35 |  | 0.35
1553 | 0000-0003-3977-1278 | https://doi.org/10.1021/ma961673y | lamellar |  | rheology | 129 | 0 |  | {[][$]CCCC[$],[$]CC(CC)[$][$]}{[$][$]CCCC[$],[$]CC(CC)[$][]} | 43000 | [7 empty] | PE | [8 empty] | 0.65 |  | 0.65 | [5 empty] | PEE | [8 empty] | 0.35 |  | 0.35
1554 | 0000-0003-3977-1278 | https://doi.org/10.1021/ma961673y | lamellar |  | rheology | 130 | 0 |  | {[][$]CCCC[$],[$]CC(CC)[$][$]}{[$][$]CCCC[$],[$]CC(CC)[$][]} | 43000 | [7 empty] | PE | [8 empty] | 0.65 |  | 0.65 | [5 empty] | PEE | [8 empty] | 0.35 |  | 0.35
1555 | 0000-0003-3977-1278 | https://doi.org/10.1021/ma961673y | lamellar |  | rheology | 131 | 0 |  | {[][$]CCCC[$],[$]CC(CC)[$][$]}{[$][$]CCCC[$],[$]CC(CC)[$][]} | 43000 | [7 empty] | PE | [8 empty] | 0.65 |  | 0.65 | [5 empty] | PEE | [8 empty] | 0.35 |  | 0.35
1556 | 0000-0003-3977-1278 | https://doi.org/10.1021/ma961673y | lamellar |  | rheology | 132 | 0 |  | {[][$]CCCC[$],[$]CC(CC)[$][$]}{[$][$]CCCC[$],[$]CC(CC)[$][]} | 43000 | [7 empty] | PE | [8 empty] | 0.65 |  | 0.65 | [5 empty] | PEE | [8 empty] | 0.35 |  | 0.35
1557 | 0000-0003-3977-1278 | https://doi.org/10.1021/ma961673y | lamellar |  | rheology | 133 | 0 |  | {[][$]CCCC[$],[$]CC(CC)[$][$]}{[$][$]CCCC[$],[$]CC(CC)[$][]} | 43000 | [7 empty] | PE | [8 empty] | 0.65 |  | 0.65 | [5 empty] | PEE | [8 empty] | 0.35 |  | 0.35
1558 | 0000-0003-3977-1278 | https://doi.org/10.1021/ma961673y | lamellar |  | rheology | 134 | 0 |  | {[][$]CCCC[$],[$]CC(CC)[$][$]}{[$][$]CCCC[$],[$]CC(CC)[$][]} | 43000 | [7 empty] | PE | [8 empty] | 0.65 |  | 0.65 | [5 empty] | PEE | [8 empty] | 0.35 |  | 0.35
1559 | 0000-0003-3977-1278 | https://doi.org/10.1021/ma961673y | lamellar |  | rheology | 135 | 0 |  | {[][$]CCCC[$],[$]CC(CC)[$][$]}{[$][$]CCCC[$],[$]CC(CC)[$][]} | 43000 | [7 empty] | PE | [8 empty] | 0.65 |  | 0.65 | [5 empty] | PEE | [8 empty] | 0.35 |  | 0.35
1560 | 0000-0003-3977-1278 | https://doi.org/10.1021/ma961673y | lamellar |  | rheology | 136 | 0 |  | {[][$]CCCC[$],[$]CC(CC)[$][$]}{[$][$]CCCC[$],[$]CC(CC)[$][]} | 43000 | [7 empty] | PE | [8 empty] | 0.65 |  | 0.65 | [5 empty] | PEE | [8 empty] | 0.35 |  | 0.35
1561 | 0000-0003-3977-1278 | https://doi.org/10.1021/ma961673y | lamellar |  | rheology | 137 | 0 |  | {[][$]CCCC[$],[$]CC(CC)[$][$]}{[$][$]CCCC[$],[$]CC(CC)[$][]} | 43000 | [7 empty] | PE | [8 empty] | 0.65 |  | 0.65 | [5 empty] | PEE | [8 empty] | 0.35 |  | 0.35
1562 | 0000-0003-3977-1278 | https://doi.org/10.1021/ma961673y | lamellar |  | rheology | 138 | 0 |  | {[][$]CCCC[$],[$]CC(CC)[$][$]}{[$][$]CCCC[$],[$]CC(CC)[$][]} | 43000 | [7 empty] | PE | [8 empty] | 0.65 |  | 0.65 | [5 empty] | PEE | [8 empty] | 0.35 |  | 0.35
1563 | 0000-0003-3977-1278 | https://doi.org/10.1021/ma961673y | lamellar |  | rheology | 139 | 0 |  | {[][$]CCCC[$],[$]CC(CC)[$][$]}{[$][$]CCCC[$],[$]CC(CC)[$][]} | 43000 | [7 empty] | PE | [8 empty] | 0.65 |  | 0.65 | [5 empty] | PEE | [8 empty] | 0.35 |  | 0.35
1564 | 0000-0003-3977-1278 | https://doi.org/10.1021/ma961673y | lamellar |  | rheology | 140 | 0 |  | {[][$]CCCC[$],[$]CC(CC)[$][$]}{[$][$]CCCC[$],[$]CC(CC)[$][]} | 43000 | [7 empty] | PE | [8 empty] | 0.65 |  | 0.65 | [5 empty] | PEE | [8 empty] | 0.35 |  | 0.35
1565 | 0000-0003-3977-1278 | https://doi.org/10.1021/ma961673y | lamellar | HML | rheology | 141 | 0 |  | {[][$]CCCC[$],[$]CC(CC)[$][$]}{[$][$]CCCC[$],[$]CC(CC)[$][]} | 43000 | [7 empty] | PE | [8 empty] | 0.65 |  | 0.65 | [5 empty] | PEE | [8 empty] | 0.35 |  | 0.35
1566 | 0000-0003-3977-1278 | https://doi.org/10.1021/ma961673y | lamellar | HML | rheology | 142 | 0 |  | {[][$]CCCC[$],[$]CC(CC)[$][$]}{[$][$]CCCC[$],[$]CC(CC)[$][]} | 43000 | [7 empty] | PE | [8 empty] | 0.65 |  | 0.65 | [5 empty] | PEE | [8 empty] | 0.35 |  | 0.35
1567 | 0000-0003-3977-1278 | https://doi.org/10.1021/ma961673y | lamellar | HML | rheology | 143 | 0 | Tabulated: 143C | {[][$]CCCC[$],[$]CC(CC)[$][$]}{[$][$]CCCC[$],[$]CC(CC)[$][]} | 43000 | [7 empty] | PE | [8 empty] | 0.65 |  | 0.65 | [5 empty] | PEE | [8 empty] | 0.35 |  | 0.35
1568 | 0000-0003-3977-1278 | https://doi.org/10.1021/ma961673y | lamellar | HML | rheology | 144 | 0 |  | {[][$]CCCC[$],[$]CC(CC)[$][$]}{[$][$]CCCC[$],[$]CC(CC)[$][]} | 43000 | [7 empty] | PE | [8 empty] | 0.65 |  | 0.65 | [5 empty] | PEE | [8 empty] | 0.35 |  | 0.35
1569 | 0000-0003-3977-1278 | https://doi.org/10.1021/ma961673y | lamellar | HML | rheology | 145 | 0 |  | {[][$]CCCC[$],[$]CC(CC)[$][$]}{[$][$]CCCC[$],[$]CC(CC)[$][]} | 43000 | [7 empty] | PE | [8 empty] | 0.65 |  | 0.65 | [5 empty] | PEE | [8 empty] | 0.35 |  | 0.35
1570 | 0000-0003-3977-1278 | https://doi.org/10.1021/ma961673y | lamellar | HML | rheology | 146 | 0 |  | {[][$]CCCC[$],[$]CC(CC)[$][$]}{[$][$]CCCC[$],[$]CC(CC)[$][]} | 43000 | [7 empty] | PE | [8 empty] | 0.65 |  | 0.65 | [5 empty] | PEE | [8 empty] | 0.35 |  | 0.35
1571 | 0000-0003-3977-1278 | https://doi.org/10.1021/ma961673y | lamellar | HML | rheology | 147 | 0 |  | {[][$]CCCC[$],[$]CC(CC)[$][$]}{[$][$]CCCC[$],[$]CC(CC)[$][]} | 43000 | [7 empty] | PE | [8 empty] | 0.65 |  | 0.65 | [5 empty] | PEE | [8 empty] | 0.35 |  | 0.35
1572 | 0000-0003-3977-1278 | https://doi.org/10.1021/ma961673y | HML |  | rheology | 148 | 0 |  | {[][$]CCCC[$],[$]CC(CC)[$][$]}{[$][$]CCCC[$],[$]CC(CC)[$][]} | 43000 | [7 empty] | PE | [8 empty] | 0.65 |  | 0.65 | [5 empty] | PEE | [8 empty] | 0.35 |  | 0.35
1573 | 0000-0003-3977-1278 | https://doi.org/10.1021/ma961673y | HML |  | rheology | 149 | 0 |  | {[][$]CCCC[$],[$]CC(CC)[$][$]}{[$][$]CCCC[$],[$]CC(CC)[$][]} | 43000 | [7 empty] | PE | [8 empty] | 0.65 |  | 0.65 | [5 empty] | PEE | [8 empty] | 0.35 |  | 0.35
1574 | 0000-0003-3977-1278 | https://doi.org/10.1021/ma961673y | HML |  | rheology | 150 | 0 |  | {[][$]CCCC[$],[$]CC(CC)[$][$]}{[$][$]CCCC[$],[$]CC(CC)[$][]} | 43000 | [7 empty] | PE | [8 empty] | 0.65 |  | 0.65 | [5 empty] | PEE | [8 empty] | 0.35 |  | 0.35
1575 | 0000-0003-3977-1278 | https://doi.org/10.1021/ma961673y | HML |  | rheology | 151 | 0 |  | {[][$]CCCC[$],[$]CC(CC)[$][$]}{[$][$]CCCC[$],[$]CC(CC)[$][]} | 43000 | [7 empty] | PE | [8 empty] | 0.65 |  | 0.65 | [5 empty] | PEE | [8 empty] | 0.35 |  | 0.35
1576 | 0000-0003-3977-1278 | https://doi.org/10.1021/ma961673y | HML |  | rheology | 152 | 0 |  | {[][$]CCCC[$],[$]CC(CC)[$][$]}{[$][$]CCCC[$],[$]CC(CC)[$][]} | 43000 | [7 empty] | PE | [8 empty] | 0.65 |  | 0.65 | [5 empty] | PEE | [8 empty] | 0.35 |  | 0.35
1577 | 0000-0003-3977-1278 | https://doi.org/10.1021/ma961673y | HML |  | rheology | 153 | 0 |  | {[][$]CCCC[$],[$]CC(CC)[$][$]}{[$][$]CCCC[$],[$]CC(CC)[$][]} | 43000 | [7 empty] | PE | [8 empty] | 0.65 |  | 0.65 | [5 empty] | PEE | [8 empty] | 0.35 |  | 0.35
1578 | 0000-0003-3977-1278 | https://doi.org/10.1021/ma961673y | HML |  | rheology | 154 | 0 |  | {[][$]CCCC[$],[$]CC(CC)[$][$]}{[$][$]CCCC[$],[$]CC(CC)[$][]} | 43000 | [7 empty] | PE | [8 empty] | 0.65 |  | 0.65 | [5 empty] | PEE | [8 empty] | 0.35 |  | 0.35
1579 | 0000-0003-3977-1278 | https://doi.org/10.1021/ma961673y | HML |  | rheology | 155 | 0 |  | {[][$]CCCC[$],[$]CC(CC)[$][$]}{[$][$]CCCC[$],[$]CC(CC)[$][]} | 43000 | [7 empty] | PE | [8 empty] | 0.65 |  | 0.65 | [5 empty] | PEE | [8 empty] | 0.35 |  | 0.35
1580 | 0000-0003-3977-1278 | https://doi.org/10.1021/ma961673y | HML |  | rheology | 156 | 0 |  | {[][$]CCCC[$],[$]CC(CC)[$][$]}{[$][$]CCCC[$],[$]CC(CC)[$][]} | 43000 | [7 empty] | PE | [8 empty] | 0.65 |  | 0.65 | [5 empty] | PEE | [8 empty] | 0.35 |  | 0.35
1581 | 0000-0003-3977-1278 | https://doi.org/10.1021/ma961673y | HML |  | rheology | 157 | 0 |  | {[][$]CCCC[$],[$]CC(CC)[$][$]}{[$][$]CCCC[$],[$]CC(CC)[$][]} | 43000 | [7 empty] | PE | [8 empty] | 0.65 |  | 0.65 | [5 empty] | PEE | [8 empty] | 0.35 |  | 0.35
1582 | 0000-0003-3977-1278 | https://doi.org/10.1021/ma961673y | HML |  | rheology | 158 | 0 |  | {[][$]CCCC[$],[$]CC(CC)[$][$]}{[$][$]CCCC[$],[$]CC(CC)[$][]} | 43000 | [7 empty] | PE | [8 empty] | 0.65 |  | 0.65 | [5 empty] | PEE | [8 empty] | 0.35 |  | 0.35
1583 | 0000-0003-3977-1278 | https://doi.org/10.1021/ma961673y | HML |  | rheology | 159 | 0 |  | {[][$]CCCC[$],[$]CC(CC)[$][$]}{[$][$]CCCC[$],[$]CC(CC)[$][]} | 43000 | [7 empty] | PE | [8 empty] | 0.65 |  | 0.65 | [5 empty] | PEE | [8 empty] | 0.35 |  | 0.35
1584 | 0000-0003-3977-1278 | https://doi.org/10.1021/ma961673y | HML |  | rheology | 160 | 0 |  | {[][$]CCCC[$],[$]CC(CC)[$][$]}{[$][$]CCCC[$],[$]CC(CC)[$][]} | 43000 | [7 empty] | PE | [8 empty] | 0.65 |  | 0.65 | [5 empty] | PEE | [8 empty] | 0.35 |  | 0.35
1585 | 0000-0003-3977-1278 | https://doi.org/10.1021/ma961673y | HML |  | rheology | 161 | 0 |  | {[][$]CCCC[$],[$]CC(CC)[$][$]}{[$][$]CCCC[$],[$]CC(CC)[$][]} | 43000 | [7 empty] | PE | [8 empty] | 0.65 |  | 0.65 | [5 empty] | PEE | [8 empty] | 0.35 |  | 0.35
1586 | 0000-0003-3977-1278 | https://doi.org/10.1021/ma961673y | HML |  | rheology | 162 | 0 |  | {[][$]CCCC[$],[$]CC(CC)[$][$]}{[$][$]CCCC[$],[$]CC(CC)[$][]} | 43000 | [7 empty] | PE | [8 empty] | 0.65 |  | 0.65 | [5 empty] | PEE | [8 empty] | 0.35 |  | 0.35
1587 | 0000-0003-3977-1278 | https://doi.org/10.1021/ma961673y | HML |  | rheology | 163 | 0 |  | {[][$]CCCC[$],[$]CC(CC)[$][$]}{[$][$]CCCC[$],[$]CC(CC)[$][]} | 43000 | [7 empty] | PE | [8 empty] | 0.65 |  | 0.65 | [5 empty] | PEE | [8 empty] | 0.35 |  | 0.35
1588 | 0000-0003-3977-1278 | https://doi.org/10.1021/ma961673y | HML |  | rheology | 164 | 0 |  | {[][$]CCCC[$],[$]CC(CC)[$][$]}{[$][$]CCCC[$],[$]CC(CC)[$][]} | 43000 | [7 empty] | PE | [8 empty] | 0.65 |  | 0.65 | [5 empty] | PEE | [8 empty] | 0.35 |  | 0.35
1589 | 0000-0003-3977-1278 | https://doi.org/10.1021/ma961673y | HML |  | rheology | 165 | 0 |  | {[][$]CCCC[$],[$]CC(CC)[$][$]}{[$][$]CCCC[$],[$]CC(CC)[$][]} | 43000 | [7 empty] | PE | [8 empty] | 0.65 |  | 0.65 | [5 empty] | PEE | [8 empty] | 0.35 |  | 0.35
1590 | 0000-0003-3977-1278 | https://doi.org/10.1021/ma961673y | HML |  | rheology | 166 | 0 |  | {[][$]CCCC[$],[$]CC(CC)[$][$]}{[$][$]CCCC[$],[$]CC(CC)[$][]} | 43000 | [7 empty] | PE | [8 empty] | 0.65 |  | 0.65 | [5 empty] | PEE | [8 empty] | 0.35 |  | 0.35
1591 | 0000-0003-3977-1278 | https://doi.org/10.1021/ma961673y | HML |  | rheology | 167 | 0 |  | {[][$]CCCC[$],[$]CC(CC)[$][$]}{[$][$]CCCC[$],[$]CC(CC)[$][]} | 43000 | [7 empty] | PE | [8 empty] | 0.65 |  | 0.65 | [5 empty] | PEE | [8 empty] | 0.35 |  | 0.35
1592 | 0000-0003-3977-1278 | https://doi.org/10.1021/ma961673y | HML |  | rheology | 168 | 0 |  | {[][$]CCCC[$],[$]CC(CC)[$][$]}{[$][$]CCCC[$],[$]CC(CC)[$][]} | 43000 | [7 empty] | PE | [8 empty] | 0.65 |  | 0.65 | [5 empty] | PEE | [8 empty] | 0.35 |  | 0.35
1593 | 0000-0003-3977-1278 | https://doi.org/10.1021/ma961673y | HML | HPL | rheology | 169 | 0 |  | {[][$]CCCC[$],[$]CC(CC)[$][$]}{[$][$]CCCC[$],[$]CC(CC)[$][]} | 43000 | [7 empty] | PE | [8 empty] | 0.65 |  | 0.65 | [5 empty] | PEE | [8 empty] | 0.35 |  | 0.35
1594 | 0000-0003-3977-1278 | https://doi.org/10.1021/ma961673y | HML | HPL | rheology | 170 | 0 |  | {[][$]CCCC[$],[$]CC(CC)[$][$]}{[$][$]CCCC[$],[$]CC(CC)[$][]} | 43000 | [7 empty] | PE | [8 empty] | 0.65 |  | 0.65 | [5 empty] | PEE | [8 empty] | 0.35 |  | 0.35
1595 | 0000-0003-3977-1278 | https://doi.org/10.1021/ma961673y | HML | HPL | rheology | 171 | 0 |  | {[][$]CCCC[$],[$]CC(CC)[$][$]}{[$][$]CCCC[$],[$]CC(CC)[$][]} | 43000 | [7 empty] | PE | [8 empty] | 0.65 |  | 0.65 | [5 empty] | PEE | [8 empty] | 0.35 |  | 0.35
1596 | 0000-0003-3977-1278 | https://doi.org/10.1021/ma961673y | HML | HPL | rheology | 172 | 0 |  | {[][$]CCCC[$],[$]CC(CC)[$][$]}{[$][$]CCCC[$],[$]CC(CC)[$][]} | 43000 | [7 empty] | PE | [8 empty] | 0.65 |  | 0.65 | [5 empty] | PEE | [8 empty] | 0.35 |  | 0.35
1597 | 0000-0003-3977-1278 | https://doi.org/10.1021/ma961673y | HML | HPL | rheology | 173 | 0 |  | {[][$]CCCC[$],[$]CC(CC)[$][$]}{[$][$]CCCC[$],[$]CC(CC)[$][]} | 43000 | [7 empty] | PE | [8 empty] | 0.65 |  | 0.65 | [5 empty] | PEE | [8 empty] | 0.35 |  | 0.35
1598 | 0000-0003-3977-1278 | https://doi.org/10.1021/ma961673y | HML | HPL | rheology | 174 | 0 |  | {[][$]CCCC[$],[$]CC(CC)[$][$]}{[$][$]CCCC[$],[$]CC(CC)[$][]} | 43000 | [7 empty] | PE | [8 empty] | 0.65 |  | 0.65 | [5 empty] | PEE | [8 empty] | 0.35 |  | 0.35
1599 | 0000-0003-3977-1278 | https://doi.org/10.1021/ma961673y | HML | HPL | rheology | 175 | 0 |  | {[][$]CCCC[$],[$]CC(CC)[$][$]}{[$][$]CCCC[$],[$]CC(CC)[$][]} | 43000 | [7 empty] | PE | [8 empty] | 0.65 |  | 0.65 | [5 empty] | PEE | [8 empty] | 0.35 |  | 0.35
1600 | 0000-0003-3977-1278 | https://doi.org/10.1021/ma961673y | HML | HPL | rheology | 176 | 0 |  | {[][$]CCCC[$],[$]CC(CC)[$][$]}{[$][$]CCCC[$],[$]CC(CC)[$][]} | 43000 | [7 empty] | PE | [8 empty] | 0.65 |  | 0.65 | [5 empty] | PEE | [8 empty] | 0.35 |  | 0.35
1601 | 0000-0003-3977-1278 | https://doi.org/10.1021/ma961673y | HML | HPL | rheology | 177 | 0 | Tabulated: 177C | {[][$]CCCC[$],[$]CC(CC)[$][$]}{[$][$]CCCC[$],[$]CC(CC)[$][]} | 43000 | [7 empty] | PE | [8 empty] | 0.65 |  | 0.65 | [5 empty] | PEE | [8 empty] | 0.35 |  | 0.35
1602 | 0000-0003-3977-1278 | https://doi.org/10.1021/ma961673y | HPL |  | rheology | 178 | 0 |  | {[][$]CCCC[$],[$]CC(CC)[$][$]}{[$][$]CCCC[$],[$]CC(CC)[$][]} | 43000 | [7 empty] | PE | [8 empty] | 0.65 |  | 0.65 | [5 empty] | PEE | [8 empty] | 0.35 |  | 0.35
1603 | 0000-0003-3977-1278 | https://doi.org/10.1021/ma961673y | HPL |  | rheology | 179 | 0 |  | {[][$]CCCC[$],[$]CC(CC)[$][$]}{[$][$]CCCC[$],[$]CC(CC)[$][]} | 43000 | [7 empty] | PE | [8 empty] | 0.65 |  | 0.65 | [5 empty] | PEE | [8 empty] | 0.35 |  | 0.35
1604 | 0000-0003-3977-1278 | https://doi.org/10.1021/ma961673y | HPL |  | rheology | 180 | 0 |  | {[][$]CCCC[$],[$]CC(CC)[$][$]}{[$][$]CCCC[$],[$]CC(CC)[$][]} | 43000 | [7 empty] | PE | [8 empty] | 0.65 |  | 0.65 | [5 empty] | PEE | [8 empty] | 0.35 |  | 0.35
1605 | 0000-0003-3977-1278 | https://doi.org/10.1021/ma961673y | HPL |  | rheology | 181 | 0 |  | {[][$]CCCC[$],[$]CC(CC)[$][$]}{[$][$]CCCC[$],[$]CC(CC)[$][]} | 43000 | [7 empty] | PE | [8 empty] | 0.65 |  | 0.65 | [5 empty] | PEE | [8 empty] | 0.35 |  | 0.35
1606 | 0000-0003-3977-1278 | https://doi.org/10.1021/ma961673y | HPL |  | rheology | 182 | 0 |  | {[][$]CCCC[$],[$]CC(CC)[$][$]}{[$][$]CCCC[$],[$]CC(CC)[$][]} | 43000 | [7 empty] | PE | [8 empty] | 0.65 |  | 0.65 | [5 empty] | PEE | [8 empty] | 0.35 |  | 0.35
1607 | 0000-0003-3977-1278 | https://doi.org/10.1021/ma961673y | HPL |  | rheology | 183 | 0 |  | {[][$]CCCC[$],[$]CC(CC)[$][$]}{[$][$]CCCC[$],[$]CC(CC)[$][]} | 43000 | [7 empty] | PE | [8 empty] | 0.65 |  | 0.65 | [5 empty] | PEE | [8 empty] | 0.35 |  | 0.35
1608 | 0000-0003-4629-3817 | https://doi.org/10.1063/1.478122 | lamellar |  | rheology | 31.85 | 0 | Sample PI PEO 5_4, Figure 6 | CCC(C){[$][$]C\C=C(C)/C[$],[$]C\C=C(C)\C[$],[$]CC(C(C)=C)[$],[$]CC(C)(C=C)[$][$]}{[>][<]CCO[>][<]}[H] | 9800 |  | 10584 |  | 1.08 |  |  |  | PI | [8 empty] | 0.61 |  | 0.61 | [5 empty] | PEO | [8 empty] | 0.39 |  | 0.39
1609 | 0000-0003-4629-3817 | https://doi.org/10.1063/1.478122 | lamellar |  | rheology | 32.85 | 0 |  | CCC(C){[$][$]C\C=C(C)/C[$],[$]C\C=C(C)\C[$],[$]CC(C(C)=C)[$],[$]CC(C)(C=C)[$][$]}{[>][<]CCO[>][<]}[H] | 9800 |  | 10584 |  | 1.08 |  |  |  | PI | [8 empty] | 0.61 |  | 0.61 | [5 empty] | PEO | [8 empty] | 0.39 |  | 0.39
1610 | 0000-0003-4629-3817 | https://doi.org/10.1063/1.478122 | lamellar |  | rheology | 33.85 | 0 |  | CCC(C){[$][$]C\C=C(C)/C[$],[$]C\C=C(C)\C[$],[$]CC(C(C)=C)[$],[$]CC(C)(C=C)[$][$]}{[>][<]CCO[>][<]}[H] | 9800 |  | 10584 |  | 1.08 |  |  |  | PI | [8 empty] | 0.61 |  | 0.61 | [5 empty] | PEO | [8 empty] | 0.39 |  | 0.39
1611 | 0000-0003-4629-3817 | https://doi.org/10.1063/1.478122 | lamellar |  | rheology | 34.85 | 0 |  | CCC(C){[$][$]C\C=C(C)/C[$],[$]C\C=C(C)\C[$],[$]CC(C(C)=C)[$],[$]CC(C)(C=C)[$][$]}{[>][<]CCO[>][<]}[H] | 9800 |  | 10584 |  | 1.08 |  |  |  | PI | [8 empty] | 0.61 |  | 0.61 | [5 empty] | PEO | [8 empty] | 0.39 |  | 0.39
1612 | 0000-0003-4629-3817 | https://doi.org/10.1063/1.478122 | lamellar |  | rheology | 35.85 | 0 |  | CCC(C){[$][$]C\C=C(C)/C[$],[$]C\C=C(C)\C[$],[$]CC(C(C)=C)[$],[$]CC(C)(C=C)[$][$]}{[>][<]CCO[>][<]}[H] | 9800 |  | 10584 |  | 1.08 |  |  |  | PI | [8 empty] | 0.61 |  | 0.61 | [5 empty] | PEO | [8 empty] | 0.39 |  | 0.39
1613 | 0000-0003-4629-3817 | https://doi.org/10.1063/1.478122 | lamellar |  | rheology | 36.85 | 0 | "The first drop of the storage modulus signifies the ~apparent! melting point of PEO crystals." | CCC(C){[$][$]C\C=C(C)/C[$],[$]C\C=C(C)\C[$],[$]CC(C(C)=C)[$],[$]CC(C)(C=C)[$][$]}{[>][<]CCO[>][<]}[H] | 9800 |  | 10584 |  | 1.08 |  |  |  | PI | [8 empty] | 0.61 |  | 0.61 | [5 empty] | PEO | [8 empty] | 0.39 |  | 0.39
1614 | 0000-0003-4629-3817 | https://doi.org/10.1063/1.478122 | lamellar |  | rheology | 37.85 | 0 | Figure 7: 313 = Lamellar, 353 = Hex, 438 = Gyroid | CCC(C){[$][$]C\C=C(C)/C[$],[$]C\C=C(C)\C[$],[$]CC(C(C)=C)[$],[$]CC(C)(C=C)[$][$]}{[>][<]CCO[>][<]}[H] | 9800 |  | 10584 |  | 1.08 |  |  |  | PI | [8 empty] | 0.61 |  | 0.61 | [5 empty] | PEO | [8 empty] | 0.39 |  | 0.39
1615 | 0000-0003-4629-3817 | https://doi.org/10.1063/1.478122 | lamellar |  | rheology | 38.85 | 0 |  | CCC(C){[$][$]C\C=C(C)/C[$],[$]C\C=C(C)\C[$],[$]CC(C(C)=C)[$],[$]CC(C)(C=C)[$][$]}{[>][<]CCO[>][<]}[H] | 9800 |  | 10584 |  | 1.08 |  |  |  | PI | [8 empty] | 0.61 |  | 0.61 | [5 empty] | PEO | [8 empty] | 0.39 |  | 0.39
1616 | 0000-0003-4629-3817 | https://doi.org/10.1063/1.478122 | lamellar |  | rheology | 39.85 | 0 |  | CCC(C){[$][$]C\C=C(C)/C[$],[$]C\C=C(C)\C[$],[$]CC(C(C)=C)[$],[$]CC(C)(C=C)[$][$]}{[>][<]CCO[>][<]}[H] | 9800 |  | 10584 |  | 1.08 |  |  |  | PI | [8 empty] | 0.61 |  | 0.61 | [5 empty] | PEO | [8 empty] | 0.39 |  | 0.39
1617 | 0000-0003-4629-3817 | https://doi.org/10.1063/1.478122 | lamellar |  | rheology | 40.85 | 0 |  | CCC(C){[$][$]C\C=C(C)/C[$],[$]C\C=C(C)\C[$],[$]CC(C(C)=C)[$],[$]CC(C)(C=C)[$][$]}{[>][<]CCO[>][<]}[H] | 9800 |  | 10584 |  | 1.08 |  |  |  | PI | [8 empty] | 0.61 |  | 0.61 | [5 empty] | PEO | [8 empty] | 0.39 |  | 0.39
1618 | 0000-0003-4629-3817 | https://doi.org/10.1063/1.478122 | lamellar | cylinder | rheology | 41.85 | 0 |  | CCC(C){[$][$]C\C=C(C)/C[$],[$]C\C=C(C)\C[$],[$]CC(C(C)=C)[$],[$]CC(C)(C=C)[$][$]}{[>][<]CCO[>][<]}[H] | 9800 |  | 10584 |  | 1.08 |  |  |  | PI | [8 empty] | 0.61 |  | 0.61 | [5 empty] | PEO | [8 empty] | 0.39 |  | 0.39
1619 | 0000-0003-4629-3817 | https://doi.org/10.1063/1.478122 | lamellar | cylinder | rheology | 42.85 | 0 |  | CCC(C){[$][$]C\C=C(C)/C[$],[$]C\C=C(C)\C[$],[$]CC(C(C)=C)[$],[$]CC(C)(C=C)[$][$]}{[>][<]CCO[>][<]}[H] | 9800 |  | 10584 |  | 1.08 |  |  |  | PI | [8 empty] | 0.61 |  | 0.61 | [5 empty] | PEO | [8 empty] | 0.39 |  | 0.39
1620 | 0000-0003-4629-3817 | https://doi.org/10.1063/1.478122 | lamellar | cylinder | rheology | 43.85 | 0 |  | CCC(C){[$][$]C\C=C(C)/C[$],[$]C\C=C(C)\C[$],[$]CC(C(C)=C)[$],[$]CC(C)(C=C)[$][$]}{[>][<]CCO[>][<]}[H] | 9800 |  | 10584 |  | 1.08 |  |  |  | PI | [8 empty] | 0.61 |  | 0.61 | [5 empty] | PEO | [8 empty] | 0.39 |  | 0.39
1621 | 0000-0003-4629-3817 | https://doi.org/10.1063/1.478122 | lamellar | cylinder | rheology | 44.85 | 0 |  | CCC(C){[$][$]C\C=C(C)/C[$],[$]C\C=C(C)\C[$],[$]CC(C(C)=C)[$],[$]CC(C)(C=C)[$][$]}{[>][<]CCO[>][<]}[H] | 9800 |  | 10584 |  | 1.08 |  |  |  | PI | [8 empty] | 0.61 |  | 0.61 | [5 empty] | PEO | [8 empty] | 0.39 |  | 0.39
1622 | 0000-0003-4629-3817 | https://doi.org/10.1063/1.478122 | lamellar | cylinder | rheology | 45.85 | 0 |  | CCC(C){[$][$]C\C=C(C)/C[$],[$]C\C=C(C)\C[$],[$]CC(C(C)=C)[$],[$]CC(C)(C=C)[$][$]}{[>][<]CCO[>][<]}[H] | 9800 |  | 10584 |  | 1.08 |  |  |  | PI | [8 empty] | 0.61 |  | 0.61 | [5 empty] | PEO | [8 empty] | 0.39 |  | 0.39
1623 | 0000-0003-4629-3817 | https://doi.org/10.1063/1.478122 | lamellar | cylinder | rheology | 46.85 | 0 |  | CCC(C){[$][$]C\C=C(C)/C[$],[$]C\C=C(C)\C[$],[$]CC(C(C)=C)[$],[$]CC(C)(C=C)[$][$]}{[>][<]CCO[>][<]}[H] | 9800 |  | 10584 |  | 1.08 |  |  |  | PI | [8 empty] | 0.61 |  | 0.61 | [5 empty] | PEO | [8 empty] | 0.39 |  | 0.39
1624 | 0000-0003-4629-3817 | https://doi.org/10.1063/1.478122 | lamellar | cylinder | rheology | 47.85 | 0 |  | CCC(C){[$][$]C\C=C(C)/C[$],[$]C\C=C(C)\C[$],[$]CC(C(C)=C)[$],[$]CC(C)(C=C)[$][$]}{[>][<]CCO[>][<]}[H] | 9800 |  | 10584 |  | 1.08 |  |  |  | PI | [8 empty] | 0.61 |  | 0.61 | [5 empty] | PEO | [8 empty] | 0.39 |  | 0.39
1625 | 0000-0003-4629-3817 | https://doi.org/10.1063/1.478122 | lamellar | cylinder | rheology | 48.85 | 0 |  | CCC(C){[$][$]C\C=C(C)/C[$],[$]C\C=C(C)\C[$],[$]CC(C(C)=C)[$],[$]CC(C)(C=C)[$][$]}{[>][<]CCO[>][<]}[H] | 9800 |  | 10584 |  | 1.08 |  |  |  | PI | [8 empty] | 0.61 |  | 0.61 | [5 empty] | PEO | [8 empty] | 0.39 |  | 0.39
1626 | 0000-0003-4629-3817 | https://doi.org/10.1063/1.478122 | lamellar | cylinder | rheology | 49.85 | 0 |  | CCC(C){[$][$]C\C=C(C)/C[$],[$]C\C=C(C)\C[$],[$]CC(C(C)=C)[$],[$]CC(C)(C=C)[$][$]}{[>][<]CCO[>][<]}[H] | 9800 |  | 10584 |  | 1.08 |  |  |  | PI | [8 empty] | 0.61 |  | 0.61 | [5 empty] | PEO | [8 empty] | 0.39 |  | 0.39
1627 | 0000-0003-4629-3817 | https://doi.org/10.1063/1.478122 | lamellar | cylinder | rheology | 50.85 | 0 |  | CCC(C){[$][$]C\C=C(C)/C[$],[$]C\C=C(C)\C[$],[$]CC(C(C)=C)[$],[$]CC(C)(C=C)[$][$]}{[>][<]CCO[>][<]}[H] | 9800 |  | 10584 |  | 1.08 |  |  |  | PI | [8 empty] | 0.61 |  | 0.61 | [5 empty] | PEO | [8 empty] | 0.39 |  | 0.39
1628 | 0000-0003-4629-3817 | https://doi.org/10.1063/1.478122 | lamellar | cylinder | rheology | 51.85 | 0 | Tabulated: 325K | CCC(C){[$][$]C\C=C(C)/C[$],[$]C\C=C(C)\C[$],[$]CC(C(C)=C)[$],[$]CC(C)(C=C)[$][$]}{[>][<]CCO[>][<]}[H] | 9800 |  | 10584 |  | 1.08 |  |  |  | PI | [8 empty] | 0.61 |  | 0.61 | [5 empty] | PEO | [8 empty] | 0.39 |  | 0.39
1629 | 0000-0003-4629-3817 | https://doi.org/10.1063/1.478122 | cylinder |  | rheology | 52.85 | 0 |  | CCC(C){[$][$]C\C=C(C)/C[$],[$]C\C=C(C)\C[$],[$]CC(C(C)=C)[$],[$]CC(C)(C=C)[$][$]}{[>][<]CCO[>][<]}[H] | 9800 |  | 10584 |  | 1.08 |  |  |  | PI | [8 empty] | 0.61 |  | 0.61 | [5 empty] | PEO | [8 empty] | 0.39 |  | 0.39
1630 | 0000-0003-4629-3817 | https://doi.org/10.1063/1.478122 | cylinder |  | rheology | 53.85 | 0 |  | CCC(C){[$][$]C\C=C(C)/C[$],[$]C\C=C(C)\C[$],[$]CC(C(C)=C)[$],[$]CC(C)(C=C)[$][$]}{[>][<]CCO[>][<]}[H] | 9800 |  | 10584 |  | 1.08 |  |  |  | PI | [8 empty] | 0.61 |  | 0.61 | [5 empty] | PEO | [8 empty] | 0.39 |  | 0.39
1631 | 0000-0003-4629-3817 | https://doi.org/10.1063/1.478122 | cylinder |  | rheology | 54.85 | 0 |  | CCC(C){[$][$]C\C=C(C)/C[$],[$]C\C=C(C)\C[$],[$]CC(C(C)=C)[$],[$]CC(C)(C=C)[$][$]}{[>][<]CCO[>][<]}[H] | 9800 |  | 10584 |  | 1.08 |  |  |  | PI | [8 empty] | 0.61 |  | 0.61 | [5 empty] | PEO | [8 empty] | 0.39 |  | 0.39
1632 | 0000-0003-4629-3817 | https://doi.org/10.1063/1.478122 | cylinder |  | rheology | 55.85 | 0 |  | CCC(C){[$][$]C\C=C(C)/C[$],[$]C\C=C(C)\C[$],[$]CC(C(C)=C)[$],[$]CC(C)(C=C)[$][$]}{[>][<]CCO[>][<]}[H] | 9800 |  | 10584 |  | 1.08 |  |  |  | PI | [8 empty] | 0.61 |  | 0.61 | [5 empty] | PEO | [8 empty] | 0.39 |  | 0.39
1633 | 0000-0003-4629-3817 | https://doi.org/10.1063/1.478122 | cylinder |  | rheology | 56.85 | 0 |  | CCC(C){[$][$]C\C=C(C)/C[$],[$]C\C=C(C)\C[$],[$]CC(C(C)=C)[$],[$]CC(C)(C=C)[$][$]}{[>][<]CCO[>][<]}[H] | 9800 |  | 10584 |  | 1.08 |  |  |  | PI | [8 empty] | 0.61 |  | 0.61 | [5 empty] | PEO | [8 empty] | 0.39 |  | 0.39
1634 | 0000-0003-4629-3817 | https://doi.org/10.1063/1.478122 | cylinder |  | rheology | 57.85 | 0 |  | CCC(C){[$][$]C\C=C(C)/C[$],[$]C\C=C(C)\C[$],[$]CC(C(C)=C)[$],[$]CC(C)(C=C)[$][$]}{[>][<]CCO[>][<]}[H] | 9800 |  | 10584 |  | 1.08 |  |  |  | PI | [8 empty] | 0.61 |  | 0.61 | [5 empty] | PEO | [8 empty] | 0.39 |  | 0.39
1635 | 0000-0003-4629-3817 | https://doi.org/10.1063/1.478122 | cylinder |  | rheology | 58.85 | 0 |  | CCC(C){[$][$]C\C=C(C)/C[$],[$]C\C=C(C)\C[$],[$]CC(C(C)=C)[$],[$]CC(C)(C=C)[$][$]}{[>][<]CCO[>][<]}[H] | 9800 |  | 10584 |  | 1.08 |  |  |  | PI | [8 empty] | 0.61 |  | 0.61 | [5 empty] | PEO | [8 empty] | 0.39 |  | 0.39
1636 | 0000-0003-4629-3817 | https://doi.org/10.1063/1.478122 | cylinder |  | rheology | 59.85 | 0 |  | CCC(C){[$][$]C\C=C(C)/C[$],[$]C\C=C(C)\C[$],[$]CC(C(C)=C)[$],[$]CC(C)(C=C)[$][$]}{[>][<]CCO[>][<]}[H] | 9800 |  | 10584 |  | 1.08 |  |  |  | PI | [8 empty] | 0.61 |  | 0.61 | [5 empty] | PEO | [8 empty] | 0.39 |  | 0.39
1637 | 0000-0003-4629-3817 | https://doi.org/10.1063/1.478122 | cylinder |  | rheology | 60.85 | 0 |  | CCC(C){[$][$]C\C=C(C)/C[$],[$]C\C=C(C)\C[$],[$]CC(C(C)=C)[$],[$]CC(C)(C=C)[$][$]}{[>][<]CCO[>][<]}[H] | 9800 |  | 10584 |  | 1.08 |  |  |  | PI | [8 empty] | 0.61 |  | 0.61 | [5 empty] | PEO | [8 empty] | 0.39 |  | 0.39
1638 | 0000-0003-4629-3817 | https://doi.org/10.1063/1.478122 | cylinder |  | rheology | 61.85 | 0 |  | CCC(C){[$][$]C\C=C(C)/C[$],[$]C\C=C(C)\C[$],[$]CC(C(C)=C)[$],[$]CC(C)(C=C)[$][$]}{[>][<]CCO[>][<]}[H] | 9800 |  | 10584 |  | 1.08 |  |  |  | PI | [8 empty] | 0.61 |  | 0.61 | [5 empty] | PEO | [8 empty] | 0.39 |  | 0.39
1639 | 0000-0003-4629-3817 | https://doi.org/10.1063/1.478122 | cylinder |  | rheology | 62.85 | 0 |  | CCC(C){[$][$]C\C=C(C)/C[$],[$]C\C=C(C)\C[$],[$]CC(C(C)=C)[$],[$]CC(C)(C=C)[$][$]}{[>][<]CCO[>][<]}[H] | 9800 |  | 10584 |  | 1.08 |  |  |  | PI | [8 empty] | 0.61 |  | 0.61 | [5 empty] | PEO | [8 empty] | 0.39 |  | 0.39
1640 | 0000-0003-4629-3817 | https://doi.org/10.1063/1.478122 | cylinder |  | rheology | 63.85 | 0 |  | CCC(C){[$][$]C\C=C(C)/C[$],[$]C\C=C(C)\C[$],[$]CC(C(C)=C)[$],[$]CC(C)(C=C)[$][$]}{[>][<]CCO[>][<]}[H] | 9800 |  | 10584 |  | 1.08 |  |  |  | PI | [8 empty] | 0.61 |  | 0.61 | [5 empty] | PEO | [8 empty] | 0.39 |  | 0.39
1641 | 0000-0003-4629-3817 | https://doi.org/10.1063/1.478122 | cylinder |  | rheology | 64.85 | 0 |  | CCC(C){[$][$]C\C=C(C)/C[$],[$]C\C=C(C)\C[$],[$]CC(C(C)=C)[$],[$]CC(C)(C=C)[$][$]}{[>][<]CCO[>][<]}[H] | 9800 |  | 10584 |  | 1.08 |  |  |  | PI | [8 empty] | 0.61 |  | 0.61 | [5 empty] | PEO | [8 empty] | 0.39 |  | 0.39
1642 | 0000-0003-4629-3817 | https://doi.org/10.1063/1.478122 | cylinder |  | rheology | 65.85 | 0 |  | CCC(C){[$][$]C\C=C(C)/C[$],[$]C\C=C(C)\C[$],[$]CC(C(C)=C)[$],[$]CC(C)(C=C)[$][$]}{[>][<]CCO[>][<]}[H] | 9800 |  | 10584 |  | 1.08 |  |  |  | PI | [8 empty] | 0.61 |  | 0.61 | [5 empty] | PEO | [8 empty] | 0.39 |  | 0.39
1643 | 0000-0003-4629-3817 | https://doi.org/10.1063/1.478122 | cylinder |  | rheology | 66.85 | 0 |  | CCC(C){[$][$]C\C=C(C)/C[$],[$]C\C=C(C)\C[$],[$]CC(C(C)=C)[$],[$]CC(C)(C=C)[$][$]}{[>][<]CCO[>][<]}[H] | 9800 |  | 10584 |  | 1.08 |  |  |  | PI | [8 empty] | 0.61 |  | 0.61 | [5 empty] | PEO | [8 empty] | 0.39 |  | 0.39
1644 | 0000-0003-4629-3817 | https://doi.org/10.1063/1.478122 | cylinder |  | rheology | 67.85 | 0 |  | CCC(C){[$][$]C\C=C(C)/C[$],[$]C\C=C(C)\C[$],[$]CC(C(C)=C)[$],[$]CC(C)(C=C)[$][$]}{[>][<]CCO[>][<]}[H] | 9800 |  | 10584 |  | 1.08 |  |  |  | PI | [8 empty] | 0.61 |  | 0.61 | [5 empty] | PEO | [8 empty] | 0.39 |  | 0.39
1645 | 0000-0003-4629-3817 | https://doi.org/10.1063/1.478122 | cylinder |  | rheology | 68.85 | 0 |  | CCC(C){[$][$]C\C=C(C)/C[$],[$]C\C=C(C)\C[$],[$]CC(C(C)=C)[$],[$]CC(C)(C=C)[$][$]}{[>][<]CCO[>][<]}[H] | 9800 |  | 10584 |  | 1.08 |  |  |  | PI | [8 empty] | 0.61 |  | 0.61 | [5 empty] | PEO | [8 empty] | 0.39 |  | 0.39
1646 | 0000-0003-4629-3817 | https://doi.org/10.1063/1.478122 | cylinder |  | rheology | 69.85 | 0 |  | CCC(C){[$][$]C\C=C(C)/C[$],[$]C\C=C(C)\C[$],[$]CC(C(C)=C)[$],[$]CC(C)(C=C)[$][$]}{[>][<]CCO[>][<]}[H] | 9800 |  | 10584 |  | 1.08 |  |  |  | PI | [8 empty] | 0.61 |  | 0.61 | [5 empty] | PEO | [8 empty] | 0.39 |  | 0.39
1647 | 0000-0003-4629-3817 | https://doi.org/10.1063/1.478122 | cylinder |  | rheology | 70.85 | 0 |  | CCC(C){[$][$]C\C=C(C)/C[$],[$]C\C=C(C)\C[$],[$]CC(C(C)=C)[$],[$]CC(C)(C=C)[$][$]}{[>][<]CCO[>][<]}[H] | 9800 |  | 10584 |  | 1.08 |  |  |  | PI | [8 empty] | 0.61 |  | 0.61 | [5 empty] | PEO | [8 empty] | 0.39 |  | 0.39
1648 | 0000-0003-4629-3817 | https://doi.org/10.1063/1.478122 | cylinder |  | rheology | 71.85 | 0 |  | CCC(C){[$][$]C\C=C(C)/C[$],[$]C\C=C(C)\C[$],[$]CC(C(C)=C)[$],[$]CC(C)(C=C)[$][$]}{[>][<]CCO[>][<]}[H] | 9800 |  | 10584 |  | 1.08 |  |  |  | PI | [8 empty] | 0.61 |  | 0.61 | [5 empty] | PEO | [8 empty] | 0.39 |  | 0.39
1649 | 0000-0003-4629-3817 | https://doi.org/10.1063/1.478122 | cylinder |  | rheology | 72.85 | 0 |  | CCC(C){[$][$]C\C=C(C)/C[$],[$]C\C=C(C)\C[$],[$]CC(C(C)=C)[$],[$]CC(C)(C=C)[$][$]}{[>][<]CCO[>][<]}[H] | 9800 |  | 10584 |  | 1.08 |  |  |  | PI | [8 empty] | 0.61 |  | 0.61 | [5 empty] | PEO | [8 empty] | 0.39 |  | 0.39
1650 | 0000-0003-4629-3817 | https://doi.org/10.1063/1.478122 | cylinder |  | rheology | 73.85 | 0 |  | CCC(C){[$][$]C\C=C(C)/C[$],[$]C\C=C(C)\C[$],[$]CC(C(C)=C)[$],[$]CC(C)(C=C)[$][$]}{[>][<]CCO[>][<]}[H] | 9800 |  | 10584 |  | 1.08 |  |  |  | PI | [8 empty] | 0.61 |  | 0.61 | [5 empty] | PEO | [8 empty] | 0.39 |  | 0.39
1651 | 0000-0003-4629-3817 | https://doi.org/10.1063/1.478122 | cylinder |  | rheology | 74.85 | 0 |  | CCC(C){[$][$]C\C=C(C)/C[$],[$]C\C=C(C)\C[$],[$]CC(C(C)=C)[$],[$]CC(C)(C=C)[$][$]}{[>][<]CCO[>][<]}[H] | 9800 |  | 10584 |  | 1.08 |  |  |  | PI | [8 empty] | 0.61 |  | 0.61 | [5 empty] | PEO | [8 empty] | 0.39 |  | 0.39
1652 | 0000-0003-4629-3817 | https://doi.org/10.1063/1.478122 | cylinder |  | rheology | 75.85 | 0 |  | CCC(C){[$][$]C\C=C(C)/C[$],[$]C\C=C(C)\C[$],[$]CC(C(C)=C)[$],[$]CC(C)(C=C)[$][$]}{[>][<]CCO[>][<]}[H] | 9800 |  | 10584 |  | 1.08 |  |  |  | PI | [8 empty] | 0.61 |  | 0.61 | [5 empty] | PEO | [8 empty] | 0.39 |  | 0.39
1653 | 0000-0003-4629-3817 | https://doi.org/10.1063/1.478122 | cylinder |  | rheology | 76.85 | 0 |  | CCC(C){[$][$]C\C=C(C)/C[$],[$]C\C=C(C)\C[$],[$]CC(C(C)=C)[$],[$]CC(C)(C=C)[$][$]}{[>][<]CCO[>][<]}[H] | 9800 |  | 10584 |  | 1.08 |  |  |  | PI | [8 empty] | 0.61 |  | 0.61 | [5 empty] | PEO | [8 empty] | 0.39 |  | 0.39
1654 | 0000-0003-4629-3817 | https://doi.org/10.1063/1.478122 | cylinder |  | rheology | 77.85 | 0 |  | CCC(C){[$][$]C\C=C(C)/C[$],[$]C\C=C(C)\C[$],[$]CC(C(C)=C)[$],[$]CC(C)(C=C)[$][$]}{[>][<]CCO[>][<]}[H] | 9800 |  | 10584 |  | 1.08 |  |  |  | PI | [8 empty] | 0.61 |  | 0.61 | [5 empty] | PEO | [8 empty] | 0.39 |  | 0.39
1655 | 0000-0003-4629-3817 | https://doi.org/10.1063/1.478122 | cylinder |  | rheology | 78.85 | 0 |  | CCC(C){[$][$]C\C=C(C)/C[$],[$]C\C=C(C)\C[$],[$]CC(C(C)=C)[$],[$]CC(C)(C=C)[$][$]}{[>][<]CCO[>][<]}[H] | 9800 |  | 10584 |  | 1.08 |  |  |  | PI | [8 empty] | 0.61 |  | 0.61 | [5 empty] | PEO | [8 empty] | 0.39 |  | 0.39
1656 | 0000-0003-4629-3817 | https://doi.org/10.1063/1.478122 | cylinder |  | rheology | 79.85 | 0 |  | CCC(C){[$][$]C\C=C(C)/C[$],[$]C\C=C(C)\C[$],[$]CC(C(C)=C)[$],[$]CC(C)(C=C)[$][$]}{[>][<]CCO[>][<]}[H] | 9800 |  | 10584 |  | 1.08 |  |  |  | PI | [8 empty] | 0.61 |  | 0.61 | [5 empty] | PEO | [8 empty] | 0.39 |  | 0.39
1657 | 0000-0003-4629-3817 | https://doi.org/10.1063/1.478122 | cylinder |  | rheology | 80.85 | 0 |  | CCC(C){[$][$]C\C=C(C)/C[$],[$]C\C=C(C)\C[$],[$]CC(C(C)=C)[$],[$]CC(C)(C=C)[$][$]}{[>][<]CCO[>][<]}[H] | 9800 |  | 10584 |  | 1.08 |  |  |  | PI | [8 empty] | 0.61 |  | 0.61 | [5 empty] | PEO | [8 empty] | 0.39 |  | 0.39
1658 | 0000-0003-4629-3817 | https://doi.org/10.1063/1.478122 | cylinder |  | rheology | 81.85 | 0 |  | CCC(C){[$][$]C\C=C(C)/C[$],[$]C\C=C(C)\C[$],[$]CC(C(C)=C)[$],[$]CC(C)(C=C)[$][$]}{[>][<]CCO[>][<]}[H] | 9800 |  | 10584 |  | 1.08 |  |  |  | PI | [8 empty] | 0.61 |  | 0.61 | [5 empty] | PEO | [8 empty] | 0.39 |  | 0.39
1659 | 0000-0003-4629-3817 | https://doi.org/10.1063/1.478122 | cylinder |  | rheology | 82.85 | 0 |  | CCC(C){[$][$]C\C=C(C)/C[$],[$]C\C=C(C)\C[$],[$]CC(C(C)=C)[$],[$]CC(C)(C=C)[$][$]}{[>][<]CCO[>][<]}[H] | 9800 |  | 10584 |  | 1.08 |  |  |  | PI | [8 empty] | 0.61 |  | 0.61 | [5 empty] | PEO | [8 empty] | 0.39 |  | 0.39
1660 | 0000-0003-4629-3817 | https://doi.org/10.1063/1.478122 | cylinder |  | rheology | 83.85 | 0 |  | CCC(C){[$][$]C\C=C(C)/C[$],[$]C\C=C(C)\C[$],[$]CC(C(C)=C)[$],[$]CC(C)(C=C)[$][$]}{[>][<]CCO[>][<]}[H] | 9800 |  | 10584 |  | 1.08 |  |  |  | PI | [8 empty] | 0.61 |  | 0.61 | [5 empty] | PEO | [8 empty] | 0.39 |  | 0.39
1661 | 0000-0003-4629-3817 | https://doi.org/10.1063/1.478122 | cylinder |  | rheology | 84.85 | 0 |  | CCC(C){[$][$]C\C=C(C)/C[$],[$]C\C=C(C)\C[$],[$]CC(C(C)=C)[$],[$]CC(C)(C=C)[$][$]}{[>][<]CCO[>][<]}[H] | 9800 |  | 10584 |  | 1.08 |  |  |  | PI | [8 empty] | 0.61 |  | 0.61 | [5 empty] | PEO | [8 empty] | 0.39 |  | 0.39
1662 | 0000-0003-4629-3817 | https://doi.org/10.1063/1.478122 | cylinder |  | rheology | 85.85 | 0 |  | CCC(C){[$][$]C\C=C(C)/C[$],[$]C\C=C(C)\C[$],[$]CC(C(C)=C)[$],[$]CC(C)(C=C)[$][$]}{[>][<]CCO[>][<]}[H] | 9800 |  | 10584 |  | 1.08 |  |  |  | PI | [8 empty] | 0.61 |  | 0.61 | [5 empty] | PEO | [8 empty] | 0.39 |  | 0.39
1663 | 0000-0003-4629-3817 | https://doi.org/10.1063/1.478122 | cylinder |  | rheology | 86.85 | 0 |  | CCC(C){[$][$]C\C=C(C)/C[$],[$]C\C=C(C)\C[$],[$]CC(C(C)=C)[$],[$]CC(C)(C=C)[$][$]}{[>][<]CCO[>][<]}[H] | 9800 |  | 10584 |  | 1.08 |  |  |  | PI | [8 empty] | 0.61 |  | 0.61 | [5 empty] | PEO | [8 empty] | 0.39 |  | 0.39
1664 | 0000-0003-4629-3817 | https://doi.org/10.1063/1.478122 | cylinder |  | rheology | 87.85 | 0 |  | CCC(C){[$][$]C\C=C(C)/C[$],[$]C\C=C(C)\C[$],[$]CC(C(C)=C)[$],[$]CC(C)(C=C)[$][$]}{[>][<]CCO[>][<]}[H] | 9800 |  | 10584 |  | 1.08 |  |  |  | PI | [8 empty] | 0.61 |  | 0.61 | [5 empty] | PEO | [8 empty] | 0.39 |  | 0.39
1665 | 0000-0003-4629-3817 | https://doi.org/10.1063/1.478122 | cylinder |  | rheology | 88.85 | 0 |  | CCC(C){[$][$]C\C=C(C)/C[$],[$]C\C=C(C)\C[$],[$]CC(C(C)=C)[$],[$]CC(C)(C=C)[$][$]}{[>][<]CCO[>][<]}[H] | 9800 |  | 10584 |  | 1.08 |  |  |  | PI | [8 empty] | 0.61 |  | 0.61 | [5 empty] | PEO | [8 empty] | 0.39 |  | 0.39
1666 | 0000-0003-4629-3817 | https://doi.org/10.1063/1.478122 | cylinder |  | rheology | 89.85 | 0 |  | CCC(C){[$][$]C\C=C(C)/C[$],[$]C\C=C(C)\C[$],[$]CC(C(C)=C)[$],[$]CC(C)(C=C)[$][$]}{[>][<]CCO[>][<]}[H] | 9800 |  | 10584 |  | 1.08 |  |  |  | PI | [8 empty] | 0.61 |  | 0.61 | [5 empty] | PEO | [8 empty] | 0.39 |  | 0.39
1667 | 0000-0003-4629-3817 | https://doi.org/10.1063/1.478122 | cylinder |  | rheology | 90.85 | 0 |  | CCC(C){[$][$]C\C=C(C)/C[$],[$]C\C=C(C)\C[$],[$]CC(C(C)=C)[$],[$]CC(C)(C=C)[$][$]}{[>][<]CCO[>][<]}[H] | 9800 |  | 10584 |  | 1.08 |  |  |  | PI | [8 empty] | 0.61 |  | 0.61 | [5 empty] | PEO | [8 empty] | 0.39 |  | 0.39
1668 | 0000-0003-4629-3817 | https://doi.org/10.1063/1.478122 | cylinder |  | rheology | 91.85 | 0 |  | CCC(C){[$][$]C\C=C(C)/C[$],[$]C\C=C(C)\C[$],[$]CC(C(C)=C)[$],[$]CC(C)(C=C)[$][$]}{[>][<]CCO[>][<]}[H] | 9800 |  | 10584 |  | 1.08 |  |  |  | PI | [8 empty] | 0.61 |  | 0.61 | [5 empty] | PEO | [8 empty] | 0.39 |  | 0.39
1669 | 0000-0003-4629-3817 | https://doi.org/10.1063/1.478122 | cylinder |  | rheology | 92.85 | 0 | "In the hexagonal phase there is only a weak G8(T) dependence." | CCC(C){[$][$]C\C=C(C)/C[$],[$]C\C=C(C)\C[$],[$]CC(C(C)=C)[$],[$]CC(C)(C=C)[$][$]}{[>][<]CCO[>][<]}[H] | 9800 |  | 10584 |  | 1.08 |  |  |  | PI | [8 empty] | 0.61 |  | 0.61 | [5 empty] | PEO | [8 empty] | 0.39 |  | 0.39
1670 | 0000-0003-4629-3817 | https://doi.org/10.1063/1.478122 | cylinder |  | rheology | 93.85 | 0 |  | CCC(C){[$][$]C\C=C(C)/C[$],[$]C\C=C(C)\C[$],[$]CC(C(C)=C)[$],[$]CC(C)(C=C)[$][$]}{[>][<]CCO[>][<]}[H] | 9800 |  | 10584 |  | 1.08 |  |  |  | PI | [8 empty] | 0.61 |  | 0.61 | [5 empty] | PEO | [8 empty] | 0.39 |  | 0.39
1671 | 0000-0003-4629-3817 | https://doi.org/10.1063/1.478122 | cylinder |  | rheology | 94.85 | 0 | Figure 3: "SAXS spectrum for PI-PEO 5-4 ~taken on heating! at 368 K. Arrows indicate positions of the main and higher order peaks with relative positions, 1:31/2:41/2:71/2:91/2 indicating the formation of cylinders in a hexagonal structure ~Hex!." | CCC(C){[$][$]C\C=C(C)/C[$],[$]C\C=C(C)\C[$],[$]CC(C(C)=C)[$],[$]CC(C)(C=C)[$][$]}{[>][<]CCO[>][<]}[H] | 9800 |  | 10584 |  | 1.08 |  |  |  | PI | [8 empty] | 0.61 |  | 0.61 | [5 empty] | PEO | [8 empty] | 0.39 |  | 0.39
1672 | 0000-0003-4629-3817 | https://doi.org/10.1063/1.478122 | cylinder |  | rheology | 95.85 | 0 |  | CCC(C){[$][$]C\C=C(C)/C[$],[$]C\C=C(C)\C[$],[$]CC(C(C)=C)[$],[$]CC(C)(C=C)[$][$]}{[>][<]CCO[>][<]}[H] | 9800 |  | 10584 |  | 1.08 |  |  |  | PI | [8 empty] | 0.61 |  | 0.61 | [5 empty] | PEO | [8 empty] | 0.39 |  | 0.39
1673 | 0000-0003-4629-3817 | https://doi.org/10.1063/1.478122 | cylinder |  | rheology | 96.85 | 0 |  | CCC(C){[$][$]C\C=C(C)/C[$],[$]C\C=C(C)\C[$],[$]CC(C(C)=C)[$],[$]CC(C)(C=C)[$][$]}{[>][<]CCO[>][<]}[H] | 9800 |  | 10584 |  | 1.08 |  |  |  | PI | [8 empty] | 0.61 |  | 0.61 | [5 empty] | PEO | [8 empty] | 0.39 |  | 0.39
1674 | 0000-0003-4629-3817 | https://doi.org/10.1063/1.478122 | cylinder |  | rheology | 97.85 | 0 |  | CCC(C){[$][$]C\C=C(C)/C[$],[$]C\C=C(C)\C[$],[$]CC(C(C)=C)[$],[$]CC(C)(C=C)[$][$]}{[>][<]CCO[>][<]}[H] | 9800 |  | 10584 |  | 1.08 |  |  |  | PI | [8 empty] | 0.61 |  | 0.61 | [5 empty] | PEO | [8 empty] | 0.39 |  | 0.39
1675 | 0000-0003-4629-3817 | https://doi.org/10.1063/1.478122 | cylinder |  | rheology | 98.85 | 0 |  | CCC(C){[$][$]C\C=C(C)/C[$],[$]C\C=C(C)\C[$],[$]CC(C(C)=C)[$],[$]CC(C)(C=C)[$][$]}{[>][<]CCO[>][<]}[H] | 9800 |  | 10584 |  | 1.08 |  |  |  | PI | [8 empty] | 0.61 |  | 0.61 | [5 empty] | PEO | [8 empty] | 0.39 |  | 0.39
1676 | 0000-0003-4629-3817 | https://doi.org/10.1063/1.478122 | cylinder |  | rheology | 99.85 | 0 |  | CCC(C){[$][$]C\C=C(C)/C[$],[$]C\C=C(C)\C[$],[$]CC(C(C)=C)[$],[$]CC(C)(C=C)[$][$]}{[>][<]CCO[>][<]}[H] | 9800 |  | 10584 |  | 1.08 |  |  |  | PI | [8 empty] | 0.61 |  | 0.61 | [5 empty] | PEO | [8 empty] | 0.39 |  | 0.39
1677 | 0000-0003-4629-3817 | https://doi.org/10.1063/1.478122 | cylinder |  | rheology | 100.85 | 0 |  | CCC(C){[$][$]C\C=C(C)/C[$],[$]C\C=C(C)\C[$],[$]CC(C(C)=C)[$],[$]CC(C)(C=C)[$][$]}{[>][<]CCO[>][<]}[H] | 9800 |  | 10584 |  | 1.08 |  |  |  | PI | [8 empty] | 0.61 |  | 0.61 | [5 empty] | PEO | [8 empty] | 0.39 |  | 0.39
1678 | 0000-0003-4629-3817 | https://doi.org/10.1063/1.478122 | cylinder |  | rheology | 101.85 | 0 |  | CCC(C){[$][$]C\C=C(C)/C[$],[$]C\C=C(C)\C[$],[$]CC(C(C)=C)[$],[$]CC(C)(C=C)[$][$]}{[>][<]CCO[>][<]}[H] | 9800 |  | 10584 |  | 1.08 |  |  |  | PI | [8 empty] | 0.61 |  | 0.61 | [5 empty] | PEO | [8 empty] | 0.39 |  | 0.39
1679 | 0000-0003-4629-3817 | https://doi.org/10.1063/1.478122 | cylinder |  | rheology | 102.85 | 0 |  | CCC(C){[$][$]C\C=C(C)/C[$],[$]C\C=C(C)\C[$],[$]CC(C(C)=C)[$],[$]CC(C)(C=C)[$][$]}{[>][<]CCO[>][<]}[H] | 9800 |  | 10584 |  | 1.08 |  |  |  | PI | [8 empty] | 0.61 |  | 0.61 | [5 empty] | PEO | [8 empty] | 0.39 |  | 0.39
1680 | 0000-0003-4629-3817 | https://doi.org/10.1063/1.478122 | cylinder |  | rheology | 103.85 | 0 |  | CCC(C){[$][$]C\C=C(C)/C[$],[$]C\C=C(C)\C[$],[$]CC(C(C)=C)[$],[$]CC(C)(C=C)[$][$]}{[>][<]CCO[>][<]}[H] | 9800 |  | 10584 |  | 1.08 |  |  |  | PI | [8 empty] | 0.61 |  | 0.61 | [5 empty] | PEO | [8 empty] | 0.39 |  | 0.39
1681 | 0000-0003-4629-3817 | https://doi.org/10.1063/1.478122 | cylinder | gyroid | rheology | 104.85 | 0 | Figure 4: 378, 383, 388 are transitions | CCC(C){[$][$]C\C=C(C)/C[$],[$]C\C=C(C)\C[$],[$]CC(C(C)=C)[$],[$]CC(C)(C=C)[$][$]}{[>][<]CCO[>][<]}[H] | 9800 |  | 10584 |  | 1.08 |  |  |  | PI | [8 empty] | 0.61 |  | 0.61 | [5 empty] | PEO | [8 empty] | 0.39 |  | 0.39
1682 | 0000-0003-4629-3817 | https://doi.org/10.1063/1.478122 | cylinder | gyroid | rheology | 105.85 | 0 |  | CCC(C){[$][$]C\C=C(C)/C[$],[$]C\C=C(C)\C[$],[$]CC(C(C)=C)[$],[$]CC(C)(C=C)[$][$]}{[>][<]CCO[>][<]}[H] | 9800 |  | 10584 |  | 1.08 |  |  |  | PI | [8 empty] | 0.61 |  | 0.61 | [5 empty] | PEO | [8 empty] | 0.39 |  | 0.39
1683 | 0000-0003-4629-3817 | https://doi.org/10.1063/1.478122 | cylinder | gyroid | rheology | 106.85 | 0 |  | CCC(C){[$][$]C\C=C(C)/C[$],[$]C\C=C(C)\C[$],[$]CC(C(C)=C)[$],[$]CC(C)(C=C)[$][$]}{[>][<]CCO[>][<]}[H] | 9800 |  | 10584 |  | 1.08 |  |  |  | PI | [8 empty] | 0.61 |  | 0.61 | [5 empty] | PEO | [8 empty] | 0.39 |  | 0.39
1684 | 0000-0003-4629-3817 | https://doi.org/10.1063/1.478122 | cylinder | gyroid | rheology | 107.85 | 0 |  | CCC(C){[$][$]C\C=C(C)/C[$],[$]C\C=C(C)\C[$],[$]CC(C(C)=C)[$],[$]CC(C)(C=C)[$][$]}{[>][<]CCO[>][<]}[H] | 9800 |  | 10584 |  | 1.08 |  |  |  | PI | [8 empty] | 0.61 |  | 0.61 | [5 empty] | PEO | [8 empty] | 0.39 |  | 0.39
1685 | 0000-0003-4629-3817 | https://doi.org/10.1063/1.478122 | cylinder | gyroid | rheology | 108.85 | 0 |  | CCC(C){[$][$]C\C=C(C)/C[$],[$]C\C=C(C)\C[$],[$]CC(C(C)=C)[$],[$]CC(C)(C=C)[$][$]}{[>][<]CCO[>][<]}[H] | 9800 |  | 10584 |  | 1.08 |  |  |  | PI | [8 empty] | 0.61 |  | 0.61 | [5 empty] | PEO | [8 empty] | 0.39 |  | 0.39
1686 | 0000-0003-4629-3817 | https://doi.org/10.1063/1.478122 | cylinder | gyroid | rheology | 109.85 | 0 |  | CCC(C){[$][$]C\C=C(C)/C[$],[$]C\C=C(C)\C[$],[$]CC(C(C)=C)[$],[$]CC(C)(C=C)[$][$]}{[>][<]CCO[>][<]}[H] | 9800 |  | 10584 |  | 1.08 |  |  |  | PI | [8 empty] | 0.61 |  | 0.61 | [5 empty] | PEO | [8 empty] | 0.39 |  | 0.39
1687 | 0000-0003-4629-3817 | https://doi.org/10.1063/1.478122 | cylinder | gyroid | rheology | 110.85 | 0 |  | CCC(C){[$][$]C\C=C(C)/C[$],[$]C\C=C(C)\C[$],[$]CC(C(C)=C)[$],[$]CC(C)(C=C)[$][$]}{[>][<]CCO[>][<]}[H] | 9800 |  | 10584 |  | 1.08 |  |  |  | PI | [8 empty] | 0.61 |  | 0.61 | [5 empty] | PEO | [8 empty] | 0.39 |  | 0.39
1688 | 0000-0003-4629-3817 | https://doi.org/10.1063/1.478122 | cylinder | gyroid | rheology | 111.85 | 0 |  | CCC(C){[$][$]C\C=C(C)/C[$],[$]C\C=C(C)\C[$],[$]CC(C(C)=C)[$],[$]CC(C)(C=C)[$][$]}{[>][<]CCO[>][<]}[H] | 9800 |  | 10584 |  | 1.08 |  |  |  | PI | [8 empty] | 0.61 |  | 0.61 | [5 empty] | PEO | [8 empty] | 0.39 |  | 0.39
1689 | 0000-0003-4629-3817 | https://doi.org/10.1063/1.478122 | cylinder | gyroid | rheology | 112.85 | 0 |  | CCC(C){[$][$]C\C=C(C)/C[$],[$]C\C=C(C)\C[$],[$]CC(C(C)=C)[$],[$]CC(C)(C=C)[$][$]}{[>][<]CCO[>][<]}[H] | 9800 |  | 10584 |  | 1.08 |  |  |  | PI | [8 empty] | 0.61 |  | 0.61 | [5 empty] | PEO | [8 empty] | 0.39 |  | 0.39
1690 | 0000-0003-4629-3817 | https://doi.org/10.1063/1.478122 | cylinder | gyroid | rheology | 113.85 | 0 |  | CCC(C){[$][$]C\C=C(C)/C[$],[$]C\C=C(C)\C[$],[$]CC(C(C)=C)[$],[$]CC(C)(C=C)[$][$]}{[>][<]CCO[>][<]}[H] | 9800 |  | 10584 |  | 1.08 |  |  |  | PI | [8 empty] | 0.61 |  | 0.61 | [5 empty] | PEO | [8 empty] | 0.39 |  | 0.39
1691 | 0000-0003-4629-3817 | https://doi.org/10.1063/1.478122 | cylinder | gyroid | rheology | 114.85 | 0 |  | CCC(C){[$][$]C\C=C(C)/C[$],[$]C\C=C(C)\C[$],[$]CC(C(C)=C)[$],[$]CC(C)(C=C)[$][$]}{[>][<]CCO[>][<]}[H] | 9800 |  | 10584 |  | 1.08 |  |  |  | PI | [8 empty] | 0.61 |  | 0.61 | [5 empty] | PEO | [8 empty] | 0.39 |  | 0.39
1692 | 0000-0003-4629-3817 | https://doi.org/10.1063/1.478122 | cylinder | gyroid | rheology | 115.85 | 0 |  | CCC(C){[$][$]C\C=C(C)/C[$],[$]C\C=C(C)\C[$],[$]CC(C(C)=C)[$],[$]CC(C)(C=C)[$][$]}{[>][<]CCO[>][<]}[H] | 9800 |  | 10584 |  | 1.08 |  |  |  | PI | [8 empty] | 0.61 |  | 0.61 | [5 empty] | PEO | [8 empty] | 0.39 |  | 0.39
1693 | 0000-0003-4629-3817 | https://doi.org/10.1063/1.478122 | cylinder | gyroid | rheology | 116.85 | 0 |  | CCC(C){[$][$]C\C=C(C)/C[$],[$]C\C=C(C)\C[$],[$]CC(C(C)=C)[$],[$]CC(C)(C=C)[$][$]}{[>][<]CCO[>][<]}[H] | 9800 |  | 10584 |  | 1.08 |  |  |  | PI | [8 empty] | 0.61 |  | 0.61 | [5 empty] | PEO | [8 empty] | 0.39 |  | 0.39
1694 | 0000-0003-4629-3817 | https://doi.org/10.1063/1.478122 | cylinder | gyroid | rheology | 117.85 | 0 |  | CCC(C){[$][$]C\C=C(C)/C[$],[$]C\C=C(C)\C[$],[$]CC(C(C)=C)[$],[$]CC(C)(C=C)[$][$]}{[>][<]CCO[>][<]}[H] | 9800 |  | 10584 |  | 1.08 |  |  |  | PI | [8 empty] | 0.61 |  | 0.61 | [5 empty] | PEO | [8 empty] | 0.39 |  | 0.39
1695 | 0000-0003-4629-3817 | https://doi.org/10.1063/1.478122 | cylinder | gyroid | rheology | 118.85 | 0 |  | CCC(C){[$][$]C\C=C(C)/C[$],[$]C\C=C(C)\C[$],[$]CC(C(C)=C)[$],[$]CC(C)(C=C)[$][$]}{[>][<]CCO[>][<]}[H] | 9800 |  | 10584 |  | 1.08 |  |  |  | PI | [8 empty] | 0.61 |  | 0.61 | [5 empty] | PEO | [8 empty] | 0.39 |  | 0.39
1696 | 0000-0003-4629-3817 | https://doi.org/10.1063/1.478122 | cylinder | gyroid | rheology | 119.85 | 0 |  | CCC(C){[$][$]C\C=C(C)/C[$],[$]C\C=C(C)\C[$],[$]CC(C(C)=C)[$],[$]CC(C)(C=C)[$][$]}{[>][<]CCO[>][<]}[H] | 9800 |  | 10584 |  | 1.08 |  |  |  | PI | [8 empty] | 0.61 |  | 0.61 | [5 empty] | PEO | [8 empty] | 0.39 |  | 0.39
1697 | 0000-0003-4629-3817 | https://doi.org/10.1063/1.478122 | cylinder | gyroid | rheology | 120.85 | 0 |  | CCC(C){[$][$]C\C=C(C)/C[$],[$]C\C=C(C)\C[$],[$]CC(C(C)=C)[$],[$]CC(C)(C=C)[$][$]}{[>][<]CCO[>][<]}[H] | 9800 |  | 10584 |  | 1.08 |  |  |  | PI | [8 empty] | 0.61 |  | 0.61 | [5 empty] | PEO | [8 empty] | 0.39 |  | 0.39
1698 | 0000-0003-4629-3817 | https://doi.org/10.1063/1.478122 | cylinder | gyroid | rheology | 121.85 | 0 |  | CCC(C){[$][$]C\C=C(C)/C[$],[$]C\C=C(C)\C[$],[$]CC(C(C)=C)[$],[$]CC(C)(C=C)[$][$]}{[>][<]CCO[>][<]}[H] | 9800 |  | 10584 |  | 1.08 |  |  |  | PI | [8 empty] | 0.61 |  | 0.61 | [5 empty] | PEO | [8 empty] | 0.39 |  | 0.39
1699 | 0000-0003-4629-3817 | https://doi.org/10.1063/1.478122 | cylinder | gyroid | rheology | 122.85 | 0 |  | CCC(C){[$][$]C\C=C(C)/C[$],[$]C\C=C(C)\C[$],[$]CC(C(C)=C)[$],[$]CC(C)(C=C)[$][$]}{[>][<]CCO[>][<]}[H] | 9800 |  | 10584 |  | 1.08 |  |  |  | PI | [8 empty] | 0.61 |  | 0.61 | [5 empty] | PEO | [8 empty] | 0.39 |  | 0.39
1700 | 0000-0003-4629-3817 | https://doi.org/10.1063/1.478122 | cylinder | gyroid | rheology | 123.85 | 0 |  | CCC(C){[$][$]C\C=C(C)/C[$],[$]C\C=C(C)\C[$],[$]CC(C(C)=C)[$],[$]CC(C)(C=C)[$][$]}{[>][<]CCO[>][<]}[H] | 9800 |  | 10584 |  | 1.08 |  |  |  | PI | [8 empty] | 0.61 |  | 0.61 | [5 empty] | PEO | [8 empty] | 0.39 |  | 0.39
1701 | 0000-0003-4629-3817 | https://doi.org/10.1063/1.478122 | cylinder | gyroid | rheology | 124.85 | 0 |  | CCC(C){[$][$]C\C=C(C)/C[$],[$]C\C=C(C)\C[$],[$]CC(C(C)=C)[$],[$]CC(C)(C=C)[$][$]}{[>][<]CCO[>][<]}[H] | 9800 |  | 10584 |  | 1.08 |  |  |  | PI | [8 empty] | 0.61 |  | 0.61 | [5 empty] | PEO | [8 empty] | 0.39 |  | 0.39
1702 | 0000-0003-4629-3817 | https://doi.org/10.1063/1.478122 | cylinder | gyroid | rheology | 125.85 | 0 |  | CCC(C){[$][$]C\C=C(C)/C[$],[$]C\C=C(C)\C[$],[$]CC(C(C)=C)[$],[$]CC(C)(C=C)[$][$]}{[>][<]CCO[>][<]}[H] | 9800 |  | 10584 |  | 1.08 |  |  |  | PI | [8 empty] | 0.61 |  | 0.61 | [5 empty] | PEO | [8 empty] | 0.39 |  | 0.39
1703 | 0000-0003-4629-3817 | https://doi.org/10.1063/1.478122 | cylinder | gyroid | rheology | 126.85 | 0 |  | CCC(C){[$][$]C\C=C(C)/C[$],[$]C\C=C(C)\C[$],[$]CC(C(C)=C)[$],[$]CC(C)(C=C)[$][$]}{[>][<]CCO[>][<]}[H] | 9800 |  | 10584 |  | 1.08 |  |  |  | PI | [8 empty] | 0.61 |  | 0.61 | [5 empty] | PEO | [8 empty] | 0.39 |  | 0.39
1704 | 0000-0003-4629-3817 | https://doi.org/10.1063/1.478122 | cylinder | gyroid | rheology | 127.85 | 0 |  | CCC(C){[$][$]C\C=C(C)/C[$],[$]C\C=C(C)\C[$],[$]CC(C(C)=C)[$],[$]CC(C)(C=C)[$][$]}{[>][<]CCO[>][<]}[H] | 9800 |  | 10584 |  | 1.08 |  |  |  | PI | [8 empty] | 0.61 |  | 0.61 | [5 empty] | PEO | [8 empty] | 0.39 |  | 0.39
1705 | 0000-0003-4629-3817 | https://doi.org/10.1063/1.478122 | cylinder | gyroid | rheology | 128.85 | 0 |  | CCC(C){[$][$]C\C=C(C)/C[$],[$]C\C=C(C)\C[$],[$]CC(C(C)=C)[$],[$]CC(C)(C=C)[$][$]}{[>][<]CCO[>][<]}[H] | 9800 |  | 10584 |  | 1.08 |  |  |  | PI | [8 empty] | 0.61 |  | 0.61 | [5 empty] | PEO | [8 empty] | 0.39 |  | 0.39
1706 | 0000-0003-4629-3817 | https://doi.org/10.1063/1.478122 | cylinder | gyroid | rheology | 129.85 | 0 |  | CCC(C){[$][$]C\C=C(C)/C[$],[$]C\C=C(C)\C[$],[$]CC(C(C)=C)[$],[$]CC(C)(C=C)[$][$]}{[>][<]CCO[>][<]}[H] | 9800 |  | 10584 |  | 1.08 |  |  |  | PI | [8 empty] | 0.61 |  | 0.61 | [5 empty] | PEO | [8 empty] | 0.39 |  | 0.39
1707 | 0000-0003-4629-3817 | https://doi.org/10.1063/1.478122 | cylinder | gyroid | rheology | 130.85 | 0 |  | CCC(C){[$][$]C\C=C(C)/C[$],[$]C\C=C(C)\C[$],[$]CC(C(C)=C)[$],[$]CC(C)(C=C)[$][$]}{[>][<]CCO[>][<]}[H] | 9800 |  | 10584 |  | 1.08 |  |  |  | PI | [8 empty] | 0.61 |  | 0.61 | [5 empty] | PEO | [8 empty] | 0.39 |  | 0.39
1708 | 0000-0003-4629-3817 | https://doi.org/10.1063/1.478122 | cylinder | gyroid | rheology | 131.85 | 0 |  | CCC(C){[$][$]C\C=C(C)/C[$],[$]C\C=C(C)\C[$],[$]CC(C(C)=C)[$],[$]CC(C)(C=C)[$][$]}{[>][<]CCO[>][<]}[H] | 9800 |  | 10584 |  | 1.08 |  |  |  | PI | [8 empty] | 0.61 |  | 0.61 | [5 empty] | PEO | [8 empty] | 0.39 |  | 0.39
1709 | 0000-0003-4629-3817 | https://doi.org/10.1063/1.478122 | cylinder | gyroid | rheology | 132.85 | 0 |  | CCC(C){[$][$]C\C=C(C)/C[$],[$]C\C=C(C)\C[$],[$]CC(C(C)=C)[$],[$]CC(C)(C=C)[$][$]}{[>][<]CCO[>][<]}[H] | 9800 |  | 10584 |  | 1.08 |  |  |  | PI | [8 empty] | 0.61 |  | 0.61 | [5 empty] | PEO | [8 empty] | 0.39 |  | 0.39
1710 | 0000-0003-4629-3817 | https://doi.org/10.1063/1.478122 | cylinder | gyroid | rheology | 133.85 | 0 |  | CCC(C){[$][$]C\C=C(C)/C[$],[$]C\C=C(C)\C[$],[$]CC(C(C)=C)[$],[$]CC(C)(C=C)[$][$]}{[>][<]CCO[>][<]}[H] | 9800 |  | 10584 |  | 1.08 |  |  |  | PI | [8 empty] | 0.61 |  | 0.61 | [5 empty] | PEO | [8 empty] | 0.39 |  | 0.39
1711 | 0000-0003-4629-3817 | https://doi.org/10.1063/1.478122 | cylinder | gyroid | rheology | 134.85 | 0 |  | CCC(C){[$][$]C\C=C(C)/C[$],[$]C\C=C(C)\C[$],[$]CC(C(C)=C)[$],[$]CC(C)(C=C)[$][$]}{[>][<]CCO[>][<]}[H] | 9800 |  | 10584 |  | 1.08 |  |  |  | PI | [8 empty] | 0.61 |  | 0.61 | [5 empty] | PEO | [8 empty] | 0.39 |  | 0.39
1712 | 0000-0003-4629-3817 | https://doi.org/10.1063/1.478122 | cylinder | gyroid | rheology | 135.85 | 0 |  | CCC(C){[$][$]C\C=C(C)/C[$],[$]C\C=C(C)\C[$],[$]CC(C(C)=C)[$],[$]CC(C)(C=C)[$][$]}{[>][<]CCO[>][<]}[H] | 9800 |  | 10584 |  | 1.08 |  |  |  | PI | [8 empty] | 0.61 |  | 0.61 | [5 empty] | PEO | [8 empty] | 0.39 |  | 0.39
1713 | 0000-0003-4629-3817 | https://doi.org/10.1063/1.478122 | cylinder | gyroid | rheology | 136.85 | 0 |  | CCC(C){[$][$]C\C=C(C)/C[$],[$]C\C=C(C)\C[$],[$]CC(C(C)=C)[$],[$]CC(C)(C=C)[$][$]}{[>][<]CCO[>][<]}[H] | 9800 |  | 10584 |  | 1.08 |  |  |  | PI | [8 empty] | 0.61 |  | 0.61 | [5 empty] | PEO | [8 empty] | 0.39 |  | 0.39
1714 | 0000-0003-4629-3817 | https://doi.org/10.1063/1.478122 | cylinder | gyroid | rheology | 137.85 | 0 |  | CCC(C){[$][$]C\C=C(C)/C[$],[$]C\C=C(C)\C[$],[$]CC(C(C)=C)[$],[$]CC(C)(C=C)[$][$]}{[>][<]CCO[>][<]}[H] | 9800 |  | 10584 |  | 1.08 |  |  |  | PI | [8 empty] | 0.61 |  | 0.61 | [5 empty] | PEO | [8 empty] | 0.39 |  | 0.39
1715 | 0000-0003-4629-3817 | https://doi.org/10.1063/1.478122 | cylinder | gyroid | rheology | 138.85 | 0 |  | CCC(C){[$][$]C\C=C(C)/C[$],[$]C\C=C(C)\C[$],[$]CC(C(C)=C)[$],[$]CC(C)(C=C)[$][$]}{[>][<]CCO[>][<]}[H] | 9800 |  | 10584 |  | 1.08 |  |  |  | PI | [8 empty] | 0.61 |  | 0.61 | [5 empty] | PEO | [8 empty] | 0.39 |  | 0.39
1716 | 0000-0003-4629-3817 | https://doi.org/10.1063/1.478122 | cylinder | gyroid | rheology | 139.85 | 0 |  | CCC(C){[$][$]C\C=C(C)/C[$],[$]C\C=C(C)\C[$],[$]CC(C(C)=C)[$],[$]CC(C)(C=C)[$][$]}{[>][<]CCO[>][<]}[H] | 9800 |  | 10584 |  | 1.08 |  |  |  | PI | [8 empty] | 0.61 |  | 0.61 | [5 empty] | PEO | [8 empty] | 0.39 |  | 0.39
1717 | 0000-0003-4629-3817 | https://doi.org/10.1063/1.478122 | cylinder | gyroid | rheology | 140.85 | 0 |  | CCC(C){[$][$]C\C=C(C)/C[$],[$]C\C=C(C)\C[$],[$]CC(C(C)=C)[$],[$]CC(C)(C=C)[$][$]}{[>][<]CCO[>][<]}[H] | 9800 |  | 10584 |  | 1.08 |  |  |  | PI | [8 empty] | 0.61 |  | 0.61 | [5 empty] | PEO | [8 empty] | 0.39 |  | 0.39
1718 | 0000-0003-4629-3817 | https://doi.org/10.1063/1.478122 | cylinder | gyroid | rheology | 141.85 | 0 |  | CCC(C){[$][$]C\C=C(C)/C[$],[$]C\C=C(C)\C[$],[$]CC(C(C)=C)[$],[$]CC(C)(C=C)[$][$]}{[>][<]CCO[>][<]}[H] | 9800 |  | 10584 |  | 1.08 |  |  |  | PI | [8 empty] | 0.61 |  | 0.61 | [5 empty] | PEO | [8 empty] | 0.39 |  | 0.39
1719 | 0000-0003-4629-3817 | https://doi.org/10.1063/1.478122 | cylinder | gyroid | rheology | 142.85 | 0 |  | CCC(C){[$][$]C\C=C(C)/C[$],[$]C\C=C(C)\C[$],[$]CC(C(C)=C)[$],[$]CC(C)(C=C)[$][$]}{[>][<]CCO[>][<]}[H] | 9800 |  | 10584 |  | 1.08 |  |  |  | PI | [8 empty] | 0.61 |  | 0.61 | [5 empty] | PEO | [8 empty] | 0.39 |  | 0.39
1720 | 0000-0003-4629-3817 | https://doi.org/10.1063/1.478122 | cylinder | gyroid | rheology | 143.85 | 0 |  | CCC(C){[$][$]C\C=C(C)/C[$],[$]C\C=C(C)\C[$],[$]CC(C(C)=C)[$],[$]CC(C)(C=C)[$][$]}{[>][<]CCO[>][<]}[H] | 9800 |  | 10584 |  | 1.08 |  |  |  | PI | [8 empty] | 0.61 |  | 0.61 | [5 empty] | PEO | [8 empty] | 0.39 |  | 0.39
1721 | 0000-0003-4629-3817 | https://doi.org/10.1063/1.478122 | cylinder | gyroid | rheology | 144.85 | 0 | Tabulated: 418K | CCC(C){[$][$]C\C=C(C)/C[$],[$]C\C=C(C)\C[$],[$]CC(C(C)=C)[$],[$]CC(C)(C=C)[$][$]}{[>][<]CCO[>][<]}[H] | 9800 |  | 10584 |  | 1.08 |  |  |  | PI | [8 empty] | 0.61 |  | 0.61 | [5 empty] | PEO | [8 empty] | 0.39 |  | 0.39
1722 | 0000-0003-4629-3817 | https://doi.org/10.1063/1.478122 | cylinder | gyroid | rheology | 145.85 | 0 | "At higher temperatures ~in the range 380–420 K depending on the heating rate! the modulus sta25s to increase and develops a maximum corresponding to the Gyroid phase." | CCC(C){[$][$]C\C=C(C)/C[$],[$]C\C=C(C)\C[$],[$]CC(C(C)=C)[$],[$]CC(C)(C=C)[$][$]}{[>][<]CCO[>][<]}[H] | 9800 |  | 10584 |  | 1.08 |  |  |  | PI | [8 empty] | 0.61 |  | 0.61 | [5 empty] | PEO | [8 empty] | 0.39 |  | 0.39
1723 | 0000-0003-4629-3817 | https://doi.org/10.1063/1.478122 | cylinder | gyroid | rheology | 146.85 | 0 |  | CCC(C){[$][$]C\C=C(C)/C[$],[$]C\C=C(C)\C[$],[$]CC(C(C)=C)[$],[$]CC(C)(C=C)[$][$]}{[>][<]CCO[>][<]}[H] | 9800 |  | 10584 |  | 1.08 |  |  |  | PI | [8 empty] | 0.61 |  | 0.61 | [5 empty] | PEO | [8 empty] | 0.39 |  | 0.39
1724 | 0000-0003-4629-3817 | https://doi.org/10.1063/1.478122 | gyroid |  | rheology | 147.85 | 0 |  | CCC(C){[$][$]C\C=C(C)/C[$],[$]C\C=C(C)\C[$],[$]CC(C(C)=C)[$],[$]CC(C)(C=C)[$][$]}{[>][<]CCO[>][<]}[H] | 9800 |  | 10584 |  | 1.08 |  |  |  | PI | [8 empty] | 0.61 |  | 0.61 | [5 empty] | PEO | [8 empty] | 0.39 |  | 0.39
1725 | 0000-0003-4629-3817 | https://doi.org/10.1063/1.478122 | gyroid |  | rheology | 148.85 | 0 |  | CCC(C){[$][$]C\C=C(C)/C[$],[$]C\C=C(C)\C[$],[$]CC(C(C)=C)[$],[$]CC(C)(C=C)[$][$]}{[>][<]CCO[>][<]}[H] | 9800 |  | 10584 |  | 1.08 |  |  |  | PI | [8 empty] | 0.61 |  | 0.61 | [5 empty] | PEO | [8 empty] | 0.39 |  | 0.39
1726 | 0000-0003-4629-3817 | https://doi.org/10.1063/1.478122 | gyroid |  | rheology | 149.85 | 0 |  | CCC(C){[$][$]C\C=C(C)/C[$],[$]C\C=C(C)\C[$],[$]CC(C(C)=C)[$],[$]CC(C)(C=C)[$][$]}{[>][<]CCO[>][<]}[H] | 9800 |  | 10584 |  | 1.08 |  |  |  | PI | [8 empty] | 0.61 |  | 0.61 | [5 empty] | PEO | [8 empty] | 0.39 |  | 0.39
1727 | 0000-0003-4629-3817 | https://doi.org/10.1063/1.478122 | gyroid |  | rheology | 150.85 | 0 |  | CCC(C){[$][$]C\C=C(C)/C[$],[$]C\C=C(C)\C[$],[$]CC(C(C)=C)[$],[$]CC(C)(C=C)[$][$]}{[>][<]CCO[>][<]}[H] | 9800 |  | 10584 |  | 1.08 |  |  |  | PI | [8 empty] | 0.61 |  | 0.61 | [5 empty] | PEO | [8 empty] | 0.39 |  | 0.39
1728 | 0000-0003-4629-3817 | https://doi.org/10.1063/1.478122 | gyroid |  | rheology | 151.85 | 0 |  | CCC(C){[$][$]C\C=C(C)/C[$],[$]C\C=C(C)\C[$],[$]CC(C(C)=C)[$],[$]CC(C)(C=C)[$][$]}{[>][<]CCO[>][<]}[H] | 9800 |  | 10584 |  | 1.08 |  |  |  | PI | [8 empty] | 0.61 |  | 0.61 | [5 empty] | PEO | [8 empty] | 0.39 |  | 0.39
1729 | 0000-0003-4629-3817 | https://doi.org/10.1063/1.478122 | gyroid |  | rheology | 152.85 | 0 |  | CCC(C){[$][$]C\C=C(C)/C[$],[$]C\C=C(C)\C[$],[$]CC(C(C)=C)[$],[$]CC(C)(C=C)[$][$]}{[>][<]CCO[>][<]}[H] | 9800 |  | 10584 |  | 1.08 |  |  |  | PI | [8 empty] | 0.61 |  | 0.61 | [5 empty] | PEO | [8 empty] | 0.39 |  | 0.39
1730 | 0000-0003-4629-3817 | https://doi.org/10.1063/1.478122 | gyroid |  | rheology | 153.85 | 0 |  | CCC(C){[$][$]C\C=C(C)/C[$],[$]C\C=C(C)\C[$],[$]CC(C(C)=C)[$],[$]CC(C)(C=C)[$][$]}{[>][<]CCO[>][<]}[H] | 9800 |  | 10584 |  | 1.08 |  |  |  | PI | [8 empty] | 0.61 |  | 0.61 | [5 empty] | PEO | [8 empty] | 0.39 |  | 0.39
1731 | 0000-0003-4629-3817 | https://doi.org/10.1063/1.478122 | gyroid |  | rheology | 154.85 | 0 |  | CCC(C){[$][$]C\C=C(C)/C[$],[$]C\C=C(C)\C[$],[$]CC(C(C)=C)[$],[$]CC(C)(C=C)[$][$]}{[>][<]CCO[>][<]}[H] | 9800 |  | 10584 |  | 1.08 |  |  |  | PI | [8 empty] | 0.61 |  | 0.61 | [5 empty] | PEO | [8 empty] | 0.39 |  | 0.39
1732 | 0000-0003-4629-3817 | https://doi.org/10.1063/1.478122 | gyroid |  | rheology | 155.85 | 0 |  | CCC(C){[$][$]C\C=C(C)/C[$],[$]C\C=C(C)\C[$],[$]CC(C(C)=C)[$],[$]CC(C)(C=C)[$][$]}{[>][<]CCO[>][<]}[H] | 9800 |  | 10584 |  | 1.08 |  |  |  | PI | [8 empty] | 0.61 |  | 0.61 | [5 empty] | PEO | [8 empty] | 0.39 |  | 0.39
1733 | 0000-0003-4629-3817 | https://doi.org/10.1063/1.478122 | gyroid |  | rheology | 156.85 | 0 |  | CCC(C){[$][$]C\C=C(C)/C[$],[$]C\C=C(C)\C[$],[$]CC(C(C)=C)[$],[$]CC(C)(C=C)[$][$]}{[>][<]CCO[>][<]}[H] | 9800 |  | 10584 |  | 1.08 |  |  |  | PI | [8 empty] | 0.61 |  | 0.61 | [5 empty] | PEO | [8 empty] | 0.39 |  | 0.39
1734 | 0000-0003-4629-3817 | https://doi.org/10.1063/1.478122 | gyroid |  | rheology | 157.85 | 0 |  | CCC(C){[$][$]C\C=C(C)/C[$],[$]C\C=C(C)\C[$],[$]CC(C(C)=C)[$],[$]CC(C)(C=C)[$][$]}{[>][<]CCO[>][<]}[H] | 9800 |  | 10584 |  | 1.08 |  |  |  | PI | [8 empty] | 0.61 |  | 0.61 | [5 empty] | PEO | [8 empty] | 0.39 |  | 0.39
1735 | 0000-0003-4629-3817 | https://doi.org/10.1063/1.478122 | gyroid |  | rheology | 158.85 | 0 |  | CCC(C){[$][$]C\C=C(C)/C[$],[$]C\C=C(C)\C[$],[$]CC(C(C)=C)[$],[$]CC(C)(C=C)[$][$]}{[>][<]CCO[>][<]}[H] | 9800 |  | 10584 |  | 1.08 |  |  |  | PI | [8 empty] | 0.61 |  | 0.61 | [5 empty] | PEO | [8 empty] | 0.39 |  | 0.39
1736 | 0000-0003-4629-3817 | https://doi.org/10.1063/1.478122 | gyroid |  | rheology | 159.85 | 0 |  | CCC(C){[$][$]C\C=C(C)/C[$],[$]C\C=C(C)\C[$],[$]CC(C(C)=C)[$],[$]CC(C)(C=C)[$][$]}{[>][<]CCO[>][<]}[H] | 9800 |  | 10584 |  | 1.08 |  |  |  | PI | [8 empty] | 0.61 |  | 0.61 | [5 empty] | PEO | [8 empty] | 0.39 |  | 0.39
1737 | 0000-0003-4629-3817 | https://doi.org/10.1063/1.478122 | gyroid |  | rheology | 160.85 | 0 |  | CCC(C){[$][$]C\C=C(C)/C[$],[$]C\C=C(C)\C[$],[$]CC(C(C)=C)[$],[$]CC(C)(C=C)[$][$]}{[>][<]CCO[>][<]}[H] | 9800 |  | 10584 |  | 1.08 |  |  |  | PI | [8 empty] | 0.61 |  | 0.61 | [5 empty] | PEO | [8 empty] | 0.39 |  | 0.39
1738 | 0000-0003-4629-3817 | https://doi.org/10.1063/1.478122 | gyroid |  | rheology | 161.85 | 0 |  | CCC(C){[$][$]C\C=C(C)/C[$],[$]C\C=C(C)\C[$],[$]CC(C(C)=C)[$],[$]CC(C)(C=C)[$][$]}{[>][<]CCO[>][<]}[H] | 9800 |  | 10584 |  | 1.08 |  |  |  | PI | [8 empty] | 0.61 |  | 0.61 | [5 empty] | PEO | [8 empty] | 0.39 |  | 0.39
1739 | 0000-0003-4629-3817 | https://doi.org/10.1063/1.478122 | gyroid |  | rheology | 162.85 | 0 |  | CCC(C){[$][$]C\C=C(C)/C[$],[$]C\C=C(C)\C[$],[$]CC(C(C)=C)[$],[$]CC(C)(C=C)[$][$]}{[>][<]CCO[>][<]}[H] | 9800 |  | 10584 |  | 1.08 |  |  |  | PI | [8 empty] | 0.61 |  | 0.61 | [5 empty] | PEO | [8 empty] | 0.39 |  | 0.39
1740 | 0000-0003-4629-3817 | https://doi.org/10.1063/1.478122 | gyroid |  | rheology | 163.85 | 0 |  | CCC(C){[$][$]C\C=C(C)/C[$],[$]C\C=C(C)\C[$],[$]CC(C(C)=C)[$],[$]CC(C)(C=C)[$][$]}{[>][<]CCO[>][<]}[H] | 9800 |  | 10584 |  | 1.08 |  |  |  | PI | [8 empty] | 0.61 |  | 0.61 | [5 empty] | PEO | [8 empty] | 0.39 |  | 0.39
1741 | 0000-0003-4629-3817 | https://doi.org/10.1063/1.478122 | gyroid |  | rheology | 164.85 | 0 |  | CCC(C){[$][$]C\C=C(C)/C[$],[$]C\C=C(C)\C[$],[$]CC(C(C)=C)[$],[$]CC(C)(C=C)[$][$]}{[>][<]CCO[>][<]}[H] | 9800 |  | 10584 |  | 1.08 |  |  |  | PI | [8 empty] | 0.61 |  | 0.61 | [5 empty] | PEO | [8 empty] | 0.39 |  | 0.39
1742 | 0000-0003-4629-3817 | https://doi.org/10.1063/1.478122 | gyroid |  | rheology | 165.85 | 0 |  | CCC(C){[$][$]C\C=C(C)/C[$],[$]C\C=C(C)\C[$],[$]CC(C(C)=C)[$],[$]CC(C)(C=C)[$][$]}{[>][<]CCO[>][<]}[H] | 9800 |  | 10584 |  | 1.08 |  |  |  | PI | [8 empty] | 0.61 |  | 0.61 | [5 empty] | PEO | [8 empty] | 0.39 |  | 0.39
1743 | 0000-0003-4629-3817 | https://doi.org/10.1063/1.478122 | gyroid |  | rheology | 166.85 | 0 |  | CCC(C){[$][$]C\C=C(C)/C[$],[$]C\C=C(C)\C[$],[$]CC(C(C)=C)[$],[$]CC(C)(C=C)[$][$]}{[>][<]CCO[>][<]}[H] | 9800 |  | 10584 |  | 1.08 |  |  |  | PI | [8 empty] | 0.61 |  | 0.61 | [5 empty] | PEO | [8 empty] | 0.39 |  | 0.39
1744 | 0000-0003-4629-3817 | https://doi.org/10.1063/1.478122 | gyroid |  | rheology | 167.85 | 0 |  | CCC(C){[$][$]C\C=C(C)/C[$],[$]C\C=C(C)\C[$],[$]CC(C(C)=C)[$],[$]CC(C)(C=C)[$][$]}{[>][<]CCO[>][<]}[H] | 9800 |  | 10584 |  | 1.08 |  |  |  | PI | [8 empty] | 0.61 |  | 0.61 | [5 empty] | PEO | [8 empty] | 0.39 |  | 0.39
1745 | 0000-0003-4629-3817 | https://doi.org/10.1063/1.478122 | gyroid |  | rheology | 168.85 | 0 |  | CCC(C){[$][$]C\C=C(C)/C[$],[$]C\C=C(C)\C[$],[$]CC(C(C)=C)[$],[$]CC(C)(C=C)[$][$]}{[>][<]CCO[>][<]}[H] | 9800 |  | 10584 |  | 1.08 |  |  |  | PI | [8 empty] | 0.61 |  | 0.61 | [5 empty] | PEO | [8 empty] | 0.39 |  | 0.39
1746 | 0000-0003-4629-3817 | https://doi.org/10.1063/1.478122 | gyroid |  | rheology | 169.85 | 0 |  | CCC(C){[$][$]C\C=C(C)/C[$],[$]C\C=C(C)\C[$],[$]CC(C(C)=C)[$],[$]CC(C)(C=C)[$][$]}{[>][<]CCO[>][<]}[H] | 9800 |  | 10584 |  | 1.08 |  |  |  | PI | [8 empty] | 0.61 |  | 0.61 | [5 empty] | PEO | [8 empty] | 0.39 |  | 0.39
1747 | 0000-0003-4629-3817 | https://doi.org/10.1063/1.478122 | gyroid |  | rheology | 170.85 | 0 |  | CCC(C){[$][$]C\C=C(C)/C[$],[$]C\C=C(C)\C[$],[$]CC(C(C)=C)[$],[$]CC(C)(C=C)[$][$]}{[>][<]CCO[>][<]}[H] | 9800 |  | 10584 |  | 1.08 |  |  |  | PI | [8 empty] | 0.61 |  | 0.61 | [5 empty] | PEO | [8 empty] | 0.39 |  | 0.39
1748 | 0000-0003-4629-3817 | https://doi.org/10.1063/1.478122 | gyroid |  | rheology | 171.85 | 0 |  | CCC(C){[$][$]C\C=C(C)/C[$],[$]C\C=C(C)\C[$],[$]CC(C(C)=C)[$],[$]CC(C)(C=C)[$][$]}{[>][<]CCO[>][<]}[H] | 9800 |  | 10584 |  | 1.08 |  |  |  | PI | [8 empty] | 0.61 |  | 0.61 | [5 empty] | PEO | [8 empty] | 0.39 |  | 0.39
1749 | 0000-0003-4629-3817 | https://doi.org/10.1063/1.478122 | gyroid |  | rheology | 172.85 | 0 |  | CCC(C){[$][$]C\C=C(C)/C[$],[$]C\C=C(C)\C[$],[$]CC(C(C)=C)[$],[$]CC(C)(C=C)[$][$]}{[>][<]CCO[>][<]}[H] | 9800 |  | 10584 |  | 1.08 |  |  |  | PI | [8 empty] | 0.61 |  | 0.61 | [5 empty] | PEO | [8 empty] | 0.39 |  | 0.39
1750 | 0000-0003-4629-3817 | https://doi.org/10.1063/1.478122 | gyroid |  | rheology | 173.85 | 0 |  | CCC(C){[$][$]C\C=C(C)/C[$],[$]C\C=C(C)\C[$],[$]CC(C(C)=C)[$],[$]CC(C)(C=C)[$][$]}{[>][<]CCO[>][<]}[H] | 9800 |  | 10584 |  | 1.08 |  |  |  | PI | [8 empty] | 0.61 |  | 0.61 | [5 empty] | PEO | [8 empty] | 0.39 |  | 0.39
1751 | 0000-0003-4629-3817 | https://doi.org/10.1063/1.478122 | gyroid |  | rheology | 174.85 | 0 |  | CCC(C){[$][$]C\C=C(C)/C[$],[$]C\C=C(C)\C[$],[$]CC(C(C)=C)[$],[$]CC(C)(C=C)[$][$]}{[>][<]CCO[>][<]}[H] | 9800 |  | 10584 |  | 1.08 |  |  |  | PI | [8 empty] | 0.61 |  | 0.61 | [5 empty] | PEO | [8 empty] | 0.39 |  | 0.39
1752 | 0000-0003-4629-3817 | https://doi.org/10.1063/1.478122 | gyroid |  | rheology | 175.85 | 0 |  | CCC(C){[$][$]C\C=C(C)/C[$],[$]C\C=C(C)\C[$],[$]CC(C(C)=C)[$],[$]CC(C)(C=C)[$][$]}{[>][<]CCO[>][<]}[H] | 9800 |  | 10584 |  | 1.08 |  |  |  | PI | [8 empty] | 0.61 |  | 0.61 | [5 empty] | PEO | [8 empty] | 0.39 |  | 0.39
1753 | 0000-0003-4629-3817 | https://doi.org/10.1063/1.478122 | gyroid |  | rheology | 176.85 | 0 |  | CCC(C){[$][$]C\C=C(C)/C[$],[$]C\C=C(C)\C[$],[$]CC(C(C)=C)[$],[$]CC(C)(C=C)[$][$]}{[>][<]CCO[>][<]}[H] | 9800 |  | 10584 |  | 1.08 |  |  |  | PI | [8 empty] | 0.61 |  | 0.61 | [5 empty] | PEO | [8 empty] | 0.39 |  | 0.39
1754 | 0000-0003-4629-3817 | https://doi.org/10.1063/1.478122 | gyroid |  | rheology | 177.85 | 0 |  | CCC(C){[$][$]C\C=C(C)/C[$],[$]C\C=C(C)\C[$],[$]CC(C(C)=C)[$],[$]CC(C)(C=C)[$][$]}{[>][<]CCO[>][<]}[H] | 9800 |  | 10584 |  | 1.08 |  |  |  | PI | [8 empty] | 0.61 |  | 0.61 | [5 empty] | PEO | [8 empty] | 0.39 |  | 0.39
1755 | 0000-0003-4629-3817 | https://doi.org/10.1063/1.478122 | gyroid |  | rheology | 178.85 | 0 |  | CCC(C){[$][$]C\C=C(C)/C[$],[$]C\C=C(C)\C[$],[$]CC(C(C)=C)[$],[$]CC(C)(C=C)[$][$]}{[>][<]CCO[>][<]}[H] | 9800 |  | 10584 |  | 1.08 |  |  |  | PI | [8 empty] | 0.61 |  | 0.61 | [5 empty] | PEO | [8 empty] | 0.39 |  | 0.39
1756 | 0000-0003-4629-3817 | https://doi.org/10.1063/1.478122 | gyroid |  | rheology | 179.85 | 0 |  | CCC(C){[$][$]C\C=C(C)/C[$],[$]C\C=C(C)\C[$],[$]CC(C(C)=C)[$],[$]CC(C)(C=C)[$][$]}{[>][<]CCO[>][<]}[H] | 9800 |  | 10584 |  | 1.08 |  |  |  | PI | [8 empty] | 0.61 |  | 0.61 | [5 empty] | PEO | [8 empty] | 0.39 |  | 0.39
1757 | 0000-0003-4629-3817 | https://doi.org/10.1063/1.478122 | gyroid |  | rheology | 180.85 | 0 |  | CCC(C){[$][$]C\C=C(C)/C[$],[$]C\C=C(C)\C[$],[$]CC(C(C)=C)[$],[$]CC(C)(C=C)[$][$]}{[>][<]CCO[>][<]}[H] | 9800 |  | 10584 |  | 1.08 |  |  |  | PI | [8 empty] | 0.61 |  | 0.61 | [5 empty] | PEO | [8 empty] | 0.39 |  | 0.39
1758 | 0000-0003-4629-3817 | https://doi.org/10.1063/1.478122 | gyroid |  | rheology | 181.85 | 0 |  | CCC(C){[$][$]C\C=C(C)/C[$],[$]C\C=C(C)\C[$],[$]CC(C(C)=C)[$],[$]CC(C)(C=C)[$][$]}{[>][<]CCO[>][<]}[H] | 9800 |  | 10584 |  | 1.08 |  |  |  | PI | [8 empty] | 0.61 |  | 0.61 | [5 empty] | PEO | [8 empty] | 0.39 |  | 0.39
1759 | 0000-0003-4629-3817 | https://doi.org/10.1063/1.478122 | gyroid |  | rheology | 182.85 | 0 |  | CCC(C){[$][$]C\C=C(C)/C[$],[$]C\C=C(C)\C[$],[$]CC(C(C)=C)[$],[$]CC(C)(C=C)[$][$]}{[>][<]CCO[>][<]}[H] | 9800 |  | 10584 |  | 1.08 |  |  |  | PI | [8 empty] | 0.61 |  | 0.61 | [5 empty] | PEO | [8 empty] | 0.39 |  | 0.39
1760 | 0000-0003-4629-3817 | https://doi.org/10.1063/1.478122 | gyroid |  | rheology | 183.85 | 0 |  | CCC(C){[$][$]C\C=C(C)/C[$],[$]C\C=C(C)\C[$],[$]CC(C(C)=C)[$],[$]CC(C)(C=C)[$][$]}{[>][<]CCO[>][<]}[H] | 9800 |  | 10584 |  | 1.08 |  |  |  | PI | [8 empty] | 0.61 |  | 0.61 | [5 empty] | PEO | [8 empty] | 0.39 |  | 0.39
1761 | 0000-0003-4629-3817 | https://doi.org/10.1063/1.478122 | gyroid |  | rheology | 184.85 | 0 |  | CCC(C){[$][$]C\C=C(C)/C[$],[$]C\C=C(C)\C[$],[$]CC(C(C)=C)[$],[$]CC(C)(C=C)[$][$]}{[>][<]CCO[>][<]}[H] | 9800 |  | 10584 |  | 1.08 |  |  |  | PI | [8 empty] | 0.61 |  | 0.61 | [5 empty] | PEO | [8 empty] | 0.39 |  | 0.39
1762 | 0000-0003-4629-3817 | https://doi.org/10.1063/1.478122 | gyroid |  | rheology | 185.85 | 0 |  | CCC(C){[$][$]C\C=C(C)/C[$],[$]C\C=C(C)\C[$],[$]CC(C(C)=C)[$],[$]CC(C)(C=C)[$][$]}{[>][<]CCO[>][<]}[H] | 9800 |  | 10584 |  | 1.08 |  |  |  | PI | [8 empty] | 0.61 |  | 0.61 | [5 empty] | PEO | [8 empty] | 0.39 |  | 0.39
1763 | 0000-0003-4629-3817 | https://doi.org/10.1063/1.478122 | gyroid |  | rheology | 186.85 | 0 |  | CCC(C){[$][$]C\C=C(C)/C[$],[$]C\C=C(C)\C[$],[$]CC(C(C)=C)[$],[$]CC(C)(C=C)[$][$]}{[>][<]CCO[>][<]}[H] | 9800 |  | 10584 |  | 1.08 |  |  |  | PI | [8 empty] | 0.61 |  | 0.61 | [5 empty] | PEO | [8 empty] | 0.39 |  | 0.39
1764 | 0000-0003-4629-3817 | https://doi.org/10.1063/1.478122 | gyroid |  | rheology | 187.85 | 0 |  | CCC(C){[$][$]C\C=C(C)/C[$],[$]C\C=C(C)\C[$],[$]CC(C(C)=C)[$],[$]CC(C)(C=C)[$][$]}{[>][<]CCO[>][<]}[H] | 9800 |  | 10584 |  | 1.08 |  |  |  | PI | [8 empty] | 0.61 |  | 0.61 | [5 empty] | PEO | [8 empty] | 0.39 |  | 0.39
1765 | 0000-0003-4629-3817 | https://doi.org/10.1063/1.478122 | gyroid |  | rheology | 188.85 | 0 |  | CCC(C){[$][$]C\C=C(C)/C[$],[$]C\C=C(C)\C[$],[$]CC(C(C)=C)[$],[$]CC(C)(C=C)[$][$]}{[>][<]CCO[>][<]}[H] | 9800 |  | 10584 |  | 1.08 |  |  |  | PI | [8 empty] | 0.61 |  | 0.61 | [5 empty] | PEO | [8 empty] | 0.39 |  | 0.39
1766 | 0000-0003-4629-3817 | https://doi.org/10.1063/1.478122 | gyroid |  | rheology | 189.85 | 0 |  | CCC(C){[$][$]C\C=C(C)/C[$],[$]C\C=C(C)\C[$],[$]CC(C(C)=C)[$],[$]CC(C)(C=C)[$][$]}{[>][<]CCO[>][<]}[H] | 9800 |  | 10584 |  | 1.08 |  |  |  | PI | [8 empty] | 0.61 |  | 0.61 | [5 empty] | PEO | [8 empty] | 0.39 |  | 0.39
1767 | 0000-0003-4629-3817 | https://doi.org/10.1063/1.478122 | gyroid |  | rheology | 190.85 | 0 |  | CCC(C){[$][$]C\C=C(C)/C[$],[$]C\C=C(C)\C[$],[$]CC(C(C)=C)[$],[$]CC(C)(C=C)[$][$]}{[>][<]CCO[>][<]}[H] | 9800 |  | 10584 |  | 1.08 |  |  |  | PI | [8 empty] | 0.61 |  | 0.61 | [5 empty] | PEO | [8 empty] | 0.39 |  | 0.39
1768 | 0000-0003-4629-3817 | https://doi.org/10.1063/1.478122 | gyroid |  | rheology | 191.85 | 0 |  | CCC(C){[$][$]C\C=C(C)/C[$],[$]C\C=C(C)\C[$],[$]CC(C(C)=C)[$],[$]CC(C)(C=C)[$][$]}{[>][<]CCO[>][<]}[H] | 9800 |  | 10584 |  | 1.08 |  |  |  | PI | [8 empty] | 0.61 |  | 0.61 | [5 empty] | PEO | [8 empty] | 0.39 |  | 0.39
1769 | 0000-0003-4629-3817 | https://doi.org/10.1063/1.478122 | gyroid |  | rheology | 192.85 | 0 |  | CCC(C){[$][$]C\C=C(C)/C[$],[$]C\C=C(C)\C[$],[$]CC(C(C)=C)[$],[$]CC(C)(C=C)[$][$]}{[>][<]CCO[>][<]}[H] | 9800 |  | 10584 |  | 1.08 |  |  |  | PI | [8 empty] | 0.61 |  | 0.61 | [5 empty] | PEO | [8 empty] | 0.39 |  | 0.39
1770 | 0000-0003-4629-3817 | https://doi.org/10.1063/1.478122 | gyroid |  | rheology | 193.85 | 0 |  | CCC(C){[$][$]C\C=C(C)/C[$],[$]C\C=C(C)\C[$],[$]CC(C(C)=C)[$],[$]CC(C)(C=C)[$][$]}{[>][<]CCO[>][<]}[H] | 9800 |  | 10584 |  | 1.08 |  |  |  | PI | [8 empty] | 0.61 |  | 0.61 | [5 empty] | PEO | [8 empty] | 0.39 |  | 0.39
1771 | 0000-0003-4629-3817 | https://doi.org/10.1063/1.478122 | gyroid |  | rheology | 194.85 | 0 |  | CCC(C){[$][$]C\C=C(C)/C[$],[$]C\C=C(C)\C[$],[$]CC(C(C)=C)[$],[$]CC(C)(C=C)[$][$]}{[>][<]CCO[>][<]}[H] | 9800 |  | 10584 |  | 1.08 |  |  |  | PI | [8 empty] | 0.61 |  | 0.61 | [5 empty] | PEO | [8 empty] | 0.39 |  | 0.39
1772 | 0000-0003-4629-3817 | https://doi.org/10.1063/1.478122 | gyroid |  | rheology | 195.85 | 0 |  | CCC(C){[$][$]C\C=C(C)/C[$],[$]C\C=C(C)\C[$],[$]CC(C(C)=C)[$],[$]CC(C)(C=C)[$][$]}{[>][<]CCO[>][<]}[H] | 9800 |  | 10584 |  | 1.08 |  |  |  | PI | [8 empty] | 0.61 |  | 0.61 | [5 empty] | PEO | [8 empty] | 0.39 |  | 0.39
1773 | 0000-0003-4629-3817 | https://doi.org/10.1063/1.478122 | gyroid |  | rheology | 196.85 | 0 |  | CCC(C){[$][$]C\C=C(C)/C[$],[$]C\C=C(C)\C[$],[$]CC(C(C)=C)[$],[$]CC(C)(C=C)[$][$]}{[>][<]CCO[>][<]}[H] | 9800 |  | 10584 |  | 1.08 |  |  |  | PI | [8 empty] | 0.61 |  | 0.61 | [5 empty] | PEO | [8 empty] | 0.39 |  | 0.39
1774 | 0000-0003-4629-3817 | https://doi.org/10.1063/1.478122 | gyroid |  | rheology | 197.85 | 0 |  | CCC(C){[$][$]C\C=C(C)/C[$],[$]C\C=C(C)\C[$],[$]CC(C(C)=C)[$],[$]CC(C)(C=C)[$][$]}{[>][<]CCO[>][<]}[H] | 9800 |  | 10584 |  | 1.08 |  |  |  | PI | [8 empty] | 0.61 |  | 0.61 | [5 empty] | PEO | [8 empty] | 0.39 |  | 0.39
1775 | 0000-0003-4629-3817 | https://doi.org/10.1063/1.478122 | gyroid |  | rheology | 198.85 | 0 |  | CCC(C){[$][$]C\C=C(C)/C[$],[$]C\C=C(C)\C[$],[$]CC(C(C)=C)[$],[$]CC(C)(C=C)[$][$]}{[>][<]CCO[>][<]}[H] | 9800 |  | 10584 |  | 1.08 |  |  |  | PI | [8 empty] | 0.61 |  | 0.61 | [5 empty] | PEO | [8 empty] | 0.39 |  | 0.39
1776 | 0000-0003-4629-3817 | https://doi.org/10.1063/1.478122 | gyroid |  | rheology | 199.85 | 0 |  | CCC(C){[$][$]C\C=C(C)/C[$],[$]C\C=C(C)\C[$],[$]CC(C(C)=C)[$],[$]CC(C)(C=C)[$][$]}{[>][<]CCO[>][<]}[H] | 9800 |  | 10584 |  | 1.08 |  |  |  | PI | [8 empty] | 0.61 |  | 0.61 | [5 empty] | PEO | [8 empty] | 0.39 |  | 0.39
1777 | 0000-0003-4629-3817 | https://doi.org/10.1063/1.478122 | gyroid |  | rheology | 200.85 | 0 |  | CCC(C){[$][$]C\C=C(C)/C[$],[$]C\C=C(C)\C[$],[$]CC(C(C)=C)[$],[$]CC(C)(C=C)[$][$]}{[>][<]CCO[>][<]}[H] | 9800 |  | 10584 |  | 1.08 |  |  |  | PI | [8 empty] | 0.61 |  | 0.61 | [5 empty] | PEO | [8 empty] | 0.39 |  | 0.39
1778 | 0000-0003-4629-3817 | https://doi.org/10.1063/1.478122 | gyroid |  | rheology | 201.85 | 0 |  | CCC(C){[$][$]C\C=C(C)/C[$],[$]C\C=C(C)\C[$],[$]CC(C(C)=C)[$],[$]CC(C)(C=C)[$][$]}{[>][<]CCO[>][<]}[H] | 9800 |  | 10584 |  | 1.08 |  |  |  | PI | [8 empty] | 0.61 |  | 0.61 | [5 empty] | PEO | [8 empty] | 0.39 |  | 0.39
1779 | 0000-0003-4629-3817 | https://doi.org/10.1063/1.478122 | gyroid |  | rheology | 202.85 | 0 |  | CCC(C){[$][$]C\C=C(C)/C[$],[$]C\C=C(C)\C[$],[$]CC(C(C)=C)[$],[$]CC(C)(C=C)[$][$]}{[>][<]CCO[>][<]}[H] | 9800 |  | 10584 |  | 1.08 |  |  |  | PI | [8 empty] | 0.61 |  | 0.61 | [5 empty] | PEO | [8 empty] | 0.39 |  | 0.39
1780 | 0000-0003-4629-3817 | https://doi.org/10.1063/1.478122 | gyroid |  | rheology | 203.85 | 0 |  | CCC(C){[$][$]C\C=C(C)/C[$],[$]C\C=C(C)\C[$],[$]CC(C(C)=C)[$],[$]CC(C)(C=C)[$][$]}{[>][<]CCO[>][<]}[H] | 9800 |  | 10584 |  | 1.08 |  |  |  | PI | [8 empty] | 0.61 |  | 0.61 | [5 empty] | PEO | [8 empty] | 0.39 |  | 0.39
1781 | 0000-0003-4629-3817 | https://doi.org/10.1063/1.478122 | gyroid |  | rheology | 204.85 | 0 |  | CCC(C){[$][$]C\C=C(C)/C[$],[$]C\C=C(C)\C[$],[$]CC(C(C)=C)[$],[$]CC(C)(C=C)[$][$]}{[>][<]CCO[>][<]}[H] | 9800 |  | 10584 |  | 1.08 |  |  |  | PI | [8 empty] | 0.61 |  | 0.61 | [5 empty] | PEO | [8 empty] | 0.39 |  | 0.39
1782 | 0000-0003-4629-3817 | https://doi.org/10.1063/1.478122 | gyroid |  | rheology | 205.85 | 0 |  | CCC(C){[$][$]C\C=C(C)/C[$],[$]C\C=C(C)\C[$],[$]CC(C(C)=C)[$],[$]CC(C)(C=C)[$][$]}{[>][<]CCO[>][<]}[H] | 9800 |  | 10584 |  | 1.08 |  |  |  | PI | [8 empty] | 0.61 |  | 0.61 | [5 empty] | PEO | [8 empty] | 0.39 |  | 0.39
1783 | 0000-0003-4629-3817 | https://doi.org/10.1063/1.478122 | gyroid |  | rheology | 206.85 | 0 |  | CCC(C){[$][$]C\C=C(C)/C[$],[$]C\C=C(C)\C[$],[$]CC(C(C)=C)[$],[$]CC(C)(C=C)[$][$]}{[>][<]CCO[>][<]}[H] | 9800 |  | 10584 |  | 1.08 |  |  |  | PI | [8 empty] | 0.61 |  | 0.61 | [5 empty] | PEO | [8 empty] | 0.39 |  | 0.39
1784 | 0000-0003-4629-3817 | https://doi.org/10.1063/1.478122 | gyroid |  | rheology | 207.85 | 0 |  | CCC(C){[$][$]C\C=C(C)/C[$],[$]C\C=C(C)\C[$],[$]CC(C(C)=C)[$],[$]CC(C)(C=C)[$][$]}{[>][<]CCO[>][<]}[H] | 9800 |  | 10584 |  | 1.08 |  |  |  | PI | [8 empty] | 0.61 |  | 0.61 | [5 empty] | PEO | [8 empty] | 0.39 |  | 0.39
1785 | 0000-0003-4629-3817 | https://doi.org/10.1063/1.478122 | gyroid |  | rheology | 208.85 | 0 |  | CCC(C){[$][$]C\C=C(C)/C[$],[$]C\C=C(C)\C[$],[$]CC(C(C)=C)[$],[$]CC(C)(C=C)[$][$]}{[>][<]CCO[>][<]}[H] | 9800 |  | 10584 |  | 1.08 |  |  |  | PI | [8 empty] | 0.61 |  | 0.61 | [5 empty] | PEO | [8 empty] | 0.39 |  | 0.39
1786 | 0000-0003-4629-3817 | https://doi.org/10.1063/1.478122 | gyroid |  | rheology | 209.85 | 0 |  | CCC(C){[$][$]C\C=C(C)/C[$],[$]C\C=C(C)\C[$],[$]CC(C(C)=C)[$],[$]CC(C)(C=C)[$][$]}{[>][<]CCO[>][<]}[H] | 9800 |  | 10584 |  | 1.08 |  |  |  | PI | [8 empty] | 0.61 |  | 0.61 | [5 empty] | PEO | [8 empty] | 0.39 |  | 0.39
1787 | 0000-0003-4629-3817 | https://doi.org/10.1063/1.478122 | gyroid | disordered | rheology | 210.85 | 0 |  | CCC(C){[$][$]C\C=C(C)/C[$],[$]C\C=C(C)\C[$],[$]CC(C(C)=C)[$],[$]CC(C)(C=C)[$][$]}{[>][<]CCO[>][<]}[H] | 9800 |  | 10584 |  | 1.08 |  |  |  | PI | [8 empty] | 0.61 |  | 0.61 | [5 empty] | PEO | [8 empty] | 0.39 |  | 0.39
1788 | 0000-0003-4629-3817 | https://doi.org/10.1063/1.478122 | gyroid | disordered | rheology | 211.85 | 0 |  | CCC(C){[$][$]C\C=C(C)/C[$],[$]C\C=C(C)\C[$],[$]CC(C(C)=C)[$],[$]CC(C)(C=C)[$][$]}{[>][<]CCO[>][<]}[H] | 9800 |  | 10584 |  | 1.08 |  |  |  | PI | [8 empty] | 0.61 |  | 0.61 | [5 empty] | PEO | [8 empty] | 0.39 |  | 0.39
1789 | 0000-0003-4629-3817 | https://doi.org/10.1063/1.478122 | gyroid | disordered | rheology | 212.85 | 0 | Tabulated: 486K | CCC(C){[$][$]C\C=C(C)/C[$],[$]C\C=C(C)\C[$],[$]CC(C(C)=C)[$],[$]CC(C)(C=C)[$][$]}{[>][<]CCO[>][<]}[H] | 9800 |  | 10584 |  | 1.08 |  |  |  | PI | [8 empty] | 0.61 |  | 0.61 | [5 empty] | PEO | [8 empty] | 0.39 |  | 0.39
1790 | 0000-0003-4629-3817 | https://doi.org/10.1063/1.478122 | gyroid | disordered | rheology | 213.85 | 0 | "The ve25ical lines separate the high temperature disordered phase from the bicontinuous cubic phase ~Gyroid!." | CCC(C){[$][$]C\C=C(C)/C[$],[$]C\C=C(C)\C[$],[$]CC(C(C)=C)[$],[$]CC(C)(C=C)[$][$]}{[>][<]CCO[>][<]}[H] | 9800 |  | 10584 |  | 1.08 |  |  |  | PI | [8 empty] | 0.61 |  | 0.61 | [5 empty] | PEO | [8 empty] | 0.39 |  | 0.39
1791 | 0000-0003-4629-3817 | https://doi.org/10.1063/1.478122 | gyroid | disordered | rheology | 214.85 | 0 |  | CCC(C){[$][$]C\C=C(C)/C[$],[$]C\C=C(C)\C[$],[$]CC(C(C)=C)[$],[$]CC(C)(C=C)[$][$]}{[>][<]CCO[>][<]}[H] | 9800 |  | 10584 |  | 1.08 |  |  |  | PI | [8 empty] | 0.61 |  | 0.61 | [5 empty] | PEO | [8 empty] | 0.39 |  | 0.39
1792 | 0000-0003-4629-3817 | https://doi.org/10.1063/1.478122 | disordered |  | rheology | 215.85 | 0 |  | CCC(C){[$][$]C\C=C(C)/C[$],[$]C\C=C(C)\C[$],[$]CC(C(C)=C)[$],[$]CC(C)(C=C)[$][$]}{[>][<]CCO[>][<]}[H] | 9800 |  | 10584 |  | 1.08 |  |  |  | PI | [8 empty] | 0.61 |  | 0.61 | [5 empty] | PEO | [8 empty] | 0.39 |  | 0.39
1793 | 0000-0003-4629-3817 | https://doi.org/10.1063/1.478122 | disordered |  | rheology | 216.85 | 0 |  | CCC(C){[$][$]C\C=C(C)/C[$],[$]C\C=C(C)\C[$],[$]CC(C(C)=C)[$],[$]CC(C)(C=C)[$][$]}{[>][<]CCO[>][<]}[H] | 9800 |  | 10584 |  | 1.08 |  |  |  | PI | [8 empty] | 0.61 |  | 0.61 | [5 empty] | PEO | [8 empty] | 0.39 |  | 0.39
1794 | 0000-0003-4629-3817 | https://doi.org/10.1063/1.478122 | disordered |  | rheology | 217.85 | 0 |  | CCC(C){[$][$]C\C=C(C)/C[$],[$]C\C=C(C)\C[$],[$]CC(C(C)=C)[$],[$]CC(C)(C=C)[$][$]}{[>][<]CCO[>][<]}[H] | 9800 |  | 10584 |  | 1.08 |  |  |  | PI | [8 empty] | 0.61 |  | 0.61 | [5 empty] | PEO | [8 empty] | 0.39 |  | 0.39
1795 | 0000-0003-4629-3817 | https://doi.org/10.1063/1.478122 | disordered |  | rheology | 218.85 | 0 |  | CCC(C){[$][$]C\C=C(C)/C[$],[$]C\C=C(C)\C[$],[$]CC(C(C)=C)[$],[$]CC(C)(C=C)[$][$]}{[>][<]CCO[>][<]}[H] | 9800 |  | 10584 |  | 1.08 |  |  |  | PI | [8 empty] | 0.61 |  | 0.61 | [5 empty] | PEO | [8 empty] | 0.39 |  | 0.39
1796 | 0000-0003-4629-3817 | https://doi.org/10.1063/1.478122 | disordered |  | rheology | 219.85 | 0 |  | CCC(C){[$][$]C\C=C(C)/C[$],[$]C\C=C(C)\C[$],[$]CC(C(C)=C)[$],[$]CC(C)(C=C)[$][$]}{[>][<]CCO[>][<]}[H] | 9800 |  | 10584 |  | 1.08 |  |  |  | PI | [8 empty] | 0.61 |  | 0.61 | [5 empty] | PEO | [8 empty] | 0.39 |  | 0.39
1797 | 0000-0003-4629-3817 | https://doi.org/10.1063/1.478122 | disordered |  | rheology | 220.85 | 0 |  | CCC(C){[$][$]C\C=C(C)/C[$],[$]C\C=C(C)\C[$],[$]CC(C(C)=C)[$],[$]CC(C)(C=C)[$][$]}{[>][<]CCO[>][<]}[H] | 9800 |  | 10584 |  | 1.08 |  |  |  | PI | [8 empty] | 0.61 |  | 0.61 | [5 empty] | PEO | [8 empty] | 0.39 |  | 0.39
1798 | 0000-0003-4629-3817 | https://doi.org/10.1063/1.478122 | disordered |  | rheology | 221.85 | 0 |  | CCC(C){[$][$]C\C=C(C)/C[$],[$]C\C=C(C)\C[$],[$]CC(C(C)=C)[$],[$]CC(C)(C=C)[$][$]}{[>][<]CCO[>][<]}[H] | 9800 |  | 10584 |  | 1.08 |  |  |  | PI | [8 empty] | 0.61 |  | 0.61 | [5 empty] | PEO | [8 empty] | 0.39 |  | 0.39
1799 | 0000-0003-4629-3817 | https://doi.org/10.1063/1.478122 | disordered |  | rheology | 222.85 | 0 |  | CCC(C){[$][$]C\C=C(C)/C[$],[$]C\C=C(C)\C[$],[$]CC(C(C)=C)[$],[$]CC(C)(C=C)[$][$]}{[>][<]CCO[>][<]}[H] | 9800 |  | 10584 |  | 1.08 |  |  |  | PI | [8 empty] | 0.61 |  | 0.61 | [5 empty] | PEO | [8 empty] | 0.39 |  | 0.39
1800 | 0000-0001-8255-3853 | https://doi.org/10.1002/polb.10291 | lamellar |  | rheology | 100 | 0 | Sample Entry 16, Table 2, Figure 3 | {[][<]C(C)C(=O)O[>][<]}{[$][$]CCC(C)C[$],[$]CC(C(C)C)[$],[$]CC(C)(CC)[$][]} | 5950 |  | 6664 |  | 1.12 |  |  |  | PLA | [8 empty] | 0.64 |  | 0.64 | [5 empty] | PEP | [8 empty] | 0.36 |  | 0.36
1801 | 0000-0001-8255-3853 | https://doi.org/10.1002/polb.10291 | lamellar |  | rheology | 101 | 0 | "complete saturation was achieved…" | {[][<]C(C)C(=O)O[>][<]}{[$][$]CCC(C)C[$],[$]CC(C(C)C)[$],[$]CC(C)(CC)[$][]} | 5950 |  | 6664 |  | 1.12 |  |  |  | PLA | [8 empty] | 0.64 |  | 0.64 | [5 empty] | PEP | [8 empty] | 0.36 |  | 0.36
1802 | 0000-0001-8255-3853 | https://doi.org/10.1002/polb.10291 | lamellar |  | rheology | 102 | 0 |  | {[][<]C(C)C(=O)O[>][<]}{[$][$]CCC(C)C[$],[$]CC(C(C)C)[$],[$]CC(C)(CC)[$][]} | 5950 |  | 6664 |  | 1.12 |  |  |  | PLA | [8 empty] | 0.64 |  | 0.64 | [5 empty] | PEP | [8 empty] | 0.36 |  | 0.36
1803 | 0000-0001-8255-3853 | https://doi.org/10.1002/polb.10291 | lamellar |  | rheology | 103 | 0 |  | {[][<]C(C)C(=O)O[>][<]}{[$][$]CCC(C)C[$],[$]CC(C(C)C)[$],[$]CC(C)(CC)[$][]} | 5950 |  | 6664 |  | 1.12 |  |  |  | PLA | [8 empty] | 0.64 |  | 0.64 | [5 empty] | PEP | [8 empty] | 0.36 |  | 0.36
1804 | 0000-0001-8255-3853 | https://doi.org/10.1002/polb.10291 | lamellar |  | rheology | 104 | 0 |  | {[][<]C(C)C(=O)O[>][<]}{[$][$]CCC(C)C[$],[$]CC(C(C)C)[$],[$]CC(C)(CC)[$][]} | 5950 |  | 6664 |  | 1.12 |  |  |  | PLA | [8 empty] | 0.64 |  | 0.64 | [5 empty] | PEP | [8 empty] | 0.36 |  | 0.36
1805 | 0000-0001-8255-3853 | https://doi.org/10.1002/polb.10291 | lamellar |  | rheology | 105 | 0 |  | {[][<]C(C)C(=O)O[>][<]}{[$][$]CCC(C)C[$],[$]CC(C(C)C)[$],[$]CC(C)(CC)[$][]} | 5950 |  | 6664 |  | 1.12 |  |  |  | PLA | [8 empty] | 0.64 |  | 0.64 | [5 empty] | PEP | [8 empty] | 0.36 |  | 0.36
1806 | 0000-0001-8255-3853 | https://doi.org/10.1002/polb.10291 | lamellar |  | rheology | 106 | 0 |  | {[][<]C(C)C(=O)O[>][<]}{[$][$]CCC(C)C[$],[$]CC(C(C)C)[$],[$]CC(C)(CC)[$][]} | 5950 |  | 6664 |  | 1.12 |  |  |  | PLA | [8 empty] | 0.64 |  | 0.64 | [5 empty] | PEP | [8 empty] | 0.36 |  | 0.36
1807 | 0000-0001-8255-3853 | https://doi.org/10.1002/polb.10291 | lamellar |  | rheology | 107 | 0 |  | {[][<]C(C)C(=O)O[>][<]}{[$][$]CCC(C)C[$],[$]CC(C(C)C)[$],[$]CC(C)(CC)[$][]} | 5950 |  | 6664 |  | 1.12 |  |  |  | PLA | [8 empty] | 0.64 |  | 0.64 | [5 empty] | PEP | [8 empty] | 0.36 |  | 0.36
1808 | 0000-0001-8255-3853 | https://doi.org/10.1002/polb.10291 | lamellar |  | rheology | 108 | 0 |  | {[][<]C(C)C(=O)O[>][<]}{[$][$]CCC(C)C[$],[$]CC(C(C)C)[$],[$]CC(C)(CC)[$][]} | 5950 |  | 6664 |  | 1.12 |  |  |  | PLA | [8 empty] | 0.64 |  | 0.64 | [5 empty] | PEP | [8 empty] | 0.36 |  | 0.36
1809 | 0000-0001-8255-3853 | https://doi.org/10.1002/polb.10291 | lamellar |  | rheology | 109 | 0 |  | {[][<]C(C)C(=O)O[>][<]}{[$][$]CCC(C)C[$],[$]CC(C(C)C)[$],[$]CC(C)(CC)[$][]} | 5950 |  | 6664 |  | 1.12 |  |  |  | PLA | [8 empty] | 0.64 |  | 0.64 | [5 empty] | PEP | [8 empty] | 0.36 |  | 0.36
1810 | 0000-0001-8255-3853 | https://doi.org/10.1002/polb.10291 | lamellar |  | rheology | 110 | 0 |  | {[][<]C(C)C(=O)O[>][<]}{[$][$]CCC(C)C[$],[$]CC(C(C)C)[$],[$]CC(C)(CC)[$][]} | 5950 |  | 6664 |  | 1.12 |  |  |  | PLA | [8 empty] | 0.64 |  | 0.64 | [5 empty] | PEP | [8 empty] | 0.36 |  | 0.36
1811 | 0000-0001-8255-3853 | https://doi.org/10.1002/polb.10291 | lamellar |  | rheology | 111 | 0 |  | {[][<]C(C)C(=O)O[>][<]}{[$][$]CCC(C)C[$],[$]CC(C(C)C)[$],[$]CC(C)(CC)[$][]} | 5950 |  | 6664 |  | 1.12 |  |  |  | PLA | [8 empty] | 0.64 |  | 0.64 | [5 empty] | PEP | [8 empty] | 0.36 |  | 0.36
1812 | 0000-0001-8255-3853 | https://doi.org/10.1002/polb.10291 | lamellar |  | rheology | 112 | 0 |  | {[][<]C(C)C(=O)O[>][<]}{[$][$]CCC(C)C[$],[$]CC(C(C)C)[$],[$]CC(C)(CC)[$][]} | 5950 |  | 6664 |  | 1.12 |  |  |  | PLA | [8 empty] | 0.64 |  | 0.64 | [5 empty] | PEP | [8 empty] | 0.36 |  | 0.36
1813 | 0000-0001-8255-3853 | https://doi.org/10.1002/polb.10291 | lamellar |  | rheology | 113 | 0 |  | {[][<]C(C)C(=O)O[>][<]}{[$][$]CCC(C)C[$],[$]CC(C(C)C)[$],[$]CC(C)(CC)[$][]} | 5950 |  | 6664 |  | 1.12 |  |  |  | PLA | [8 empty] | 0.64 |  | 0.64 | [5 empty] | PEP | [8 empty] | 0.36 |  | 0.36
1814 | 0000-0001-8255-3853 | https://doi.org/10.1002/polb.10291 | lamellar |  | rheology | 114 | 0 |  | {[][<]C(C)C(=O)O[>][<]}{[$][$]CCC(C)C[$],[$]CC(C(C)C)[$],[$]CC(C)(CC)[$][]} | 5950 |  | 6664 |  | 1.12 |  |  |  | PLA | [8 empty] | 0.64 |  | 0.64 | [5 empty] | PEP | [8 empty] | 0.36 |  | 0.36
1815 | 0000-0001-8255-3853 | https://doi.org/10.1002/polb.10291 | lamellar |  | rheology | 115 | 0 |  | {[][<]C(C)C(=O)O[>][<]}{[$][$]CCC(C)C[$],[$]CC(C(C)C)[$],[$]CC(C)(CC)[$][]} | 5950 |  | 6664 |  | 1.12 |  |  |  | PLA | [8 empty] | 0.64 |  | 0.64 | [5 empty] | PEP | [8 empty] | 0.36 |  | 0.36
1816 | 0000-0001-8255-3853 | https://doi.org/10.1002/polb.10291 | lamellar |  | rheology | 116 | 0 |  | {[][<]C(C)C(=O)O[>][<]}{[$][$]CCC(C)C[$],[$]CC(C(C)C)[$],[$]CC(C)(CC)[$][]} | 5950 |  | 6664 |  | 1.12 |  |  |  | PLA | [8 empty] | 0.64 |  | 0.64 | [5 empty] | PEP | [8 empty] | 0.36 |  | 0.36
1817 | 0000-0001-8255-3853 | https://doi.org/10.1002/polb.10291 | lamellar |  | rheology | 117 | 0 |  | {[][<]C(C)C(=O)O[>][<]}{[$][$]CCC(C)C[$],[$]CC(C(C)C)[$],[$]CC(C)(CC)[$][]} | 5950 |  | 6664 |  | 1.12 |  |  |  | PLA | [8 empty] | 0.64 |  | 0.64 | [5 empty] | PEP | [8 empty] | 0.36 |  | 0.36
1818 | 0000-0001-8255-3853 | https://doi.org/10.1002/polb.10291 | lamellar |  | rheology | 118 | 0 |  | {[][<]C(C)C(=O)O[>][<]}{[$][$]CCC(C)C[$],[$]CC(C(C)C)[$],[$]CC(C)(CC)[$][]} | 5950 |  | 6664 |  | 1.12 |  |  |  | PLA | [8 empty] | 0.64 |  | 0.64 | [5 empty] | PEP | [8 empty] | 0.36 |  | 0.36
1819 | 0000-0001-8255-3853 | https://doi.org/10.1002/polb.10291 | lamellar |  | rheology | 119 | 0 |  | {[][<]C(C)C(=O)O[>][<]}{[$][$]CCC(C)C[$],[$]CC(C(C)C)[$],[$]CC(C)(CC)[$][]} | 5950 |  | 6664 |  | 1.12 |  |  |  | PLA | [8 empty] | 0.64 |  | 0.64 | [5 empty] | PEP | [8 empty] | 0.36 |  | 0.36
1820 | 0000-0001-8255-3853 | https://doi.org/10.1002/polb.10291 | lamellar |  | rheology | 120 | 0 |  | {[][<]C(C)C(=O)O[>][<]}{[$][$]CCC(C)C[$],[$]CC(C(C)C)[$],[$]CC(C)(CC)[$][]} | 5950 |  | 6664 |  | 1.12 |  |  |  | PLA | [8 empty] | 0.64 |  | 0.64 | [5 empty] | PEP | [8 empty] | 0.36 |  | 0.36
1821 | 0000-0001-8255-3853 | https://doi.org/10.1002/polb.10291 | lamellar |  | rheology | 121 | 0 |  | {[][<]C(C)C(=O)O[>][<]}{[$][$]CCC(C)C[$],[$]CC(C(C)C)[$],[$]CC(C)(CC)[$][]} | 5950 |  | 6664 |  | 1.12 |  |  |  | PLA | [8 empty] | 0.64 |  | 0.64 | [5 empty] | PEP | [8 empty] | 0.36 |  | 0.36
1822 | 0000-0001-8255-3853 | https://doi.org/10.1002/polb.10291 | lamellar |  | rheology | 122 | 0 |  | {[][<]C(C)C(=O)O[>][<]}{[$][$]CCC(C)C[$],[$]CC(C(C)C)[$],[$]CC(C)(CC)[$][]} | 5950 |  | 6664 |  | 1.12 |  |  |  | PLA | [8 empty] | 0.64 |  | 0.64 | [5 empty] | PEP | [8 empty] | 0.36 |  | 0.36
1823 | 0000-0001-8255-3853 | https://doi.org/10.1002/polb.10291 | lamellar |  | rheology | 123 | 0 |  | {[][<]C(C)C(=O)O[>][<]}{[$][$]CCC(C)C[$],[$]CC(C(C)C)[$],[$]CC(C)(CC)[$][]} | 5950 |  | 6664 |  | 1.12 |  |  |  | PLA | [8 empty] | 0.64 |  | 0.64 | [5 empty] | PEP | [8 empty] | 0.36 |  | 0.36
1824 | 0000-0001-8255-3853 | https://doi.org/10.1002/polb.10291 | lamellar |  | rheology | 124 | 0 |  | {[][<]C(C)C(=O)O[>][<]}{[$][$]CCC(C)C[$],[$]CC(C(C)C)[$],[$]CC(C)(CC)[$][]} | 5950 |  | 6664 |  | 1.12 |  |  |  | PLA | [8 empty] | 0.64 |  | 0.64 | [5 empty] | PEP | [8 empty] | 0.36 |  | 0.36
1825 | 0000-0001-8255-3853 | https://doi.org/10.1002/polb.10291 | lamellar |  | rheology | 125 | 0 |  | {[][<]C(C)C(=O)O[>][<]}{[$][$]CCC(C)C[$],[$]CC(C(C)C)[$],[$]CC(C)(CC)[$][]} | 5950 |  | 6664 |  | 1.12 |  |  |  | PLA | [8 empty] | 0.64 |  | 0.64 | [5 empty] | PEP | [8 empty] | 0.36 |  | 0.36
1826 | 0000-0001-8255-3853 | https://doi.org/10.1002/polb.10291 | lamellar |  | rheology | 126 | 0 |  | {[][<]C(C)C(=O)O[>][<]}{[$][$]CCC(C)C[$],[$]CC(C(C)C)[$],[$]CC(C)(CC)[$][]} | 5950 |  | 6664 |  | 1.12 |  |  |  | PLA | [8 empty] | 0.64 |  | 0.64 | [5 empty] | PEP | [8 empty] | 0.36 |  | 0.36
1827 | 0000-0001-8255-3853 | https://doi.org/10.1002/polb.10291 | lamellar |  | rheology | 127 | 0 |  | {[][<]C(C)C(=O)O[>][<]}{[$][$]CCC(C)C[$],[$]CC(C(C)C)[$],[$]CC(C)(CC)[$][]} | 5950 |  | 6664 |  | 1.12 |  |  |  | PLA | [8 empty] | 0.64 |  | 0.64 | [5 empty] | PEP | [8 empty] | 0.36 |  | 0.36
1828 | 0000-0001-8255-3853 | https://doi.org/10.1002/polb.10291 | lamellar |  | rheology | 128 | 0 |  | {[][<]C(C)C(=O)O[>][<]}{[$][$]CCC(C)C[$],[$]CC(C(C)C)[$],[$]CC(C)(CC)[$][]} | 5950 |  | 6664 |  | 1.12 |  |  |  | PLA | [8 empty] | 0.64 |  | 0.64 | [5 empty] | PEP | [8 empty] | 0.36 |  | 0.36
1829 | 0000-0001-8255-3853 | https://doi.org/10.1002/polb.10291 | lamellar |  | rheology | 129 | 0 |  | {[][<]C(C)C(=O)O[>][<]}{[$][$]CCC(C)C[$],[$]CC(C(C)C)[$],[$]CC(C)(CC)[$][]} | 5950 |  | 6664 |  | 1.12 |  |  |  | PLA | [8 empty] | 0.64 |  | 0.64 | [5 empty] | PEP | [8 empty] | 0.36 |  | 0.36
1830 | 0000-0001-8255-3853 | https://doi.org/10.1002/polb.10291 | lamellar |  | rheology | 130 | 0 |  | {[][<]C(C)C(=O)O[>][<]}{[$][$]CCC(C)C[$],[$]CC(C(C)C)[$],[$]CC(C)(CC)[$][]} | 5950 |  | 6664 |  | 1.12 |  |  |  | PLA | [8 empty] | 0.64 |  | 0.64 | [5 empty] | PEP | [8 empty] | 0.36 |  | 0.36
1831 | 0000-0001-8255-3853 | https://doi.org/10.1002/polb.10291 | lamellar |  | rheology | 131 | 0 |  | {[][<]C(C)C(=O)O[>][<]}{[$][$]CCC(C)C[$],[$]CC(C(C)C)[$],[$]CC(C)(CC)[$][]} | 5950 |  | 6664 |  | 1.12 |  |  |  | PLA | [8 empty] | 0.64 |  | 0.64 | [5 empty] | PEP | [8 empty] | 0.36 |  | 0.36
1832 | 0000-0001-8255-3853 | https://doi.org/10.1002/polb.10291 | lamellar |  | rheology | 132 | 0 |  | {[][<]C(C)C(=O)O[>][<]}{[$][$]CCC(C)C[$],[$]CC(C(C)C)[$],[$]CC(C)(CC)[$][]} | 5950 |  | 6664 |  | 1.12 |  |  |  | PLA | [8 empty] | 0.64 |  | 0.64 | [5 empty] | PEP | [8 empty] | 0.36 |  | 0.36
1833 | 0000-0001-8255-3853 | https://doi.org/10.1002/polb.10291 | lamellar |  | rheology | 133 | 0 |  | {[][<]C(C)C(=O)O[>][<]}{[$][$]CCC(C)C[$],[$]CC(C(C)C)[$],[$]CC(C)(CC)[$][]} | 5950 |  | 6664 |  | 1.12 |  |  |  | PLA | [8 empty] | 0.64 |  | 0.64 | [5 empty] | PEP | [8 empty] | 0.36 |  | 0.36
1834 | 0000-0001-8255-3853 | https://doi.org/10.1002/polb.10291 | lamellar |  | rheology | 134 | 0 |  | {[][<]C(C)C(=O)O[>][<]}{[$][$]CCC(C)C[$],[$]CC(C(C)C)[$],[$]CC(C)(CC)[$][]} | 5950 |  | 6664 |  | 1.12 |  |  |  | PLA | [8 empty] | 0.64 |  | 0.64 | [5 empty] | PEP | [8 empty] | 0.36 |  | 0.36
1835 | 0000-0001-8255-3853 | https://doi.org/10.1002/polb.10291 | lamellar |  | rheology | 135 | 0 |  | {[][<]C(C)C(=O)O[>][<]}{[$][$]CCC(C)C[$],[$]CC(C(C)C)[$],[$]CC(C)(CC)[$][]} | 5950 |  | 6664 |  | 1.12 |  |  |  | PLA | [8 empty] | 0.64 |  | 0.64 | [5 empty] | PEP | [8 empty] | 0.36 |  | 0.36
1836 | 0000-0001-8255-3853 | https://doi.org/10.1002/polb.10291 | lamellar |  | rheology | 136 | 0 |  | {[][<]C(C)C(=O)O[>][<]}{[$][$]CCC(C)C[$],[$]CC(C(C)C)[$],[$]CC(C)(CC)[$][]} | 5950 |  | 6664 |  | 1.12 |  |  |  | PLA | [8 empty] | 0.64 |  | 0.64 | [5 empty] | PEP | [8 empty] | 0.36 |  | 0.36
1837 | 0000-0001-8255-3853 | https://doi.org/10.1002/polb.10291 | lamellar |  | rheology | 137 | 0 |  | {[][<]C(C)C(=O)O[>][<]}{[$][$]CCC(C)C[$],[$]CC(C(C)C)[$],[$]CC(C)(CC)[$][]} | 5950 |  | 6664 |  | 1.12 |  |  |  | PLA | [8 empty] | 0.64 |  | 0.64 | [5 empty] | PEP | [8 empty] | 0.36 |  | 0.36
1838 | 0000-0001-8255-3853 | https://doi.org/10.1002/polb.10291 | lamellar |  | rheology | 138 | 0 |  | {[][<]C(C)C(=O)O[>][<]}{[$][$]CCC(C)C[$],[$]CC(C(C)C)[$],[$]CC(C)(CC)[$][]} | 5950 |  | 6664 |  | 1.12 |  |  |  | PLA | [8 empty] | 0.64 |  | 0.64 | [5 empty] | PEP | [8 empty] | 0.36 |  | 0.36
1839 | 0000-0001-8255-3853 | https://doi.org/10.1002/polb.10291 | lamellar |  | rheology | 139 | 0 |  | {[][<]C(C)C(=O)O[>][<]}{[$][$]CCC(C)C[$],[$]CC(C(C)C)[$],[$]CC(C)(CC)[$][]} | 5950 |  | 6664 |  | 1.12 |  |  |  | PLA | [8 empty] | 0.64 |  | 0.64 | [5 empty] | PEP | [8 empty] | 0.36 |  | 0.36
1840 | 0000-0001-8255-3853 | https://doi.org/10.1002/polb.10291 | lamellar |  | rheology | 140 | 0 |  | {[][<]C(C)C(=O)O[>][<]}{[$][$]CCC(C)C[$],[$]CC(C(C)C)[$],[$]CC(C)(CC)[$][]} | 5950 |  | 6664 |  | 1.12 |  |  |  | PLA | [8 empty] | 0.64 |  | 0.64 | [5 empty] | PEP | [8 empty] | 0.36 |  | 0.36
1841 | 0000-0001-8255-3853 | https://doi.org/10.1002/polb.10291 | lamellar |  | rheology | 141 | 0 |  | {[][<]C(C)C(=O)O[>][<]}{[$][$]CCC(C)C[$],[$]CC(C(C)C)[$],[$]CC(C)(CC)[$][]} | 5950 |  | 6664 |  | 1.12 |  |  |  | PLA | [8 empty] | 0.64 |  | 0.64 | [5 empty] | PEP | [8 empty] | 0.36 |  | 0.36
1842 | 0000-0001-8255-3853 | https://doi.org/10.1002/polb.10291 | lamellar |  | rheology | 142 | 0 |  | {[][<]C(C)C(=O)O[>][<]}{[$][$]CCC(C)C[$],[$]CC(C(C)C)[$],[$]CC(C)(CC)[$][]} | 5950 |  | 6664 |  | 1.12 |  |  |  | PLA | [8 empty] | 0.64 |  | 0.64 | [5 empty] | PEP | [8 empty] | 0.36 |  | 0.36
1843 | 0000-0001-8255-3853 | https://doi.org/10.1002/polb.10291 | lamellar |  | rheology | 143 | 0 |  | {[][<]C(C)C(=O)O[>][<]}{[$][$]CCC(C)C[$],[$]CC(C(C)C)[$],[$]CC(C)(CC)[$][]} | 5950 |  | 6664 |  | 1.12 |  |  |  | PLA | [8 empty] | 0.64 |  | 0.64 | [5 empty] | PEP | [8 empty] | 0.36 |  | 0.36
1844 | 0000-0001-8255-3853 | https://doi.org/10.1002/polb.10291 | lamellar |  | rheology | 144 | 0 |  | {[][<]C(C)C(=O)O[>][<]}{[$][$]CCC(C)C[$],[$]CC(C(C)C)[$],[$]CC(C)(CC)[$][]} | 5950 |  | 6664 |  | 1.12 |  |  |  | PLA | [8 empty] | 0.64 |  | 0.64 | [5 empty] | PEP | [8 empty] | 0.36 |  | 0.36
1845 | 0000-0001-8255-3853 | https://doi.org/10.1002/polb.10291 | lamellar |  | rheology | 145 | 0 |  | {[][<]C(C)C(=O)O[>][<]}{[$][$]CCC(C)C[$],[$]CC(C(C)C)[$],[$]CC(C)(CC)[$][]} | 5950 |  | 6664 |  | 1.12 |  |  |  | PLA | [8 empty] | 0.64 |  | 0.64 | [5 empty] | PEP | [8 empty] | 0.36 |  | 0.36
1846 | 0000-0001-8255-3853 | https://doi.org/10.1002/polb.10291 | lamellar |  | rheology | 146 | 0 |  | {[][<]C(C)C(=O)O[>][<]}{[$][$]CCC(C)C[$],[$]CC(C(C)C)[$],[$]CC(C)(CC)[$][]} | 5950 |  | 6664 |  | 1.12 |  |  |  | PLA | [8 empty] | 0.64 |  | 0.64 | [5 empty] | PEP | [8 empty] | 0.36 |  | 0.36
1847 | 0000-0001-8255-3853 | https://doi.org/10.1002/polb.10291 | lamellar |  | rheology | 147 | 0 |  | {[][<]C(C)C(=O)O[>][<]}{[$][$]CCC(C)C[$],[$]CC(C(C)C)[$],[$]CC(C)(CC)[$][]} | 5950 |  | 6664 |  | 1.12 |  |  |  | PLA | [8 empty] | 0.64 |  | 0.64 | [5 empty] | PEP | [8 empty] | 0.36 |  | 0.36
1848 | 0000-0001-8255-3853 | https://doi.org/10.1002/polb.10291 | lamellar |  | rheology | 148 | 0 |  | {[][<]C(C)C(=O)O[>][<]}{[$][$]CCC(C)C[$],[$]CC(C(C)C)[$],[$]CC(C)(CC)[$][]} | 5950 |  | 6664 |  | 1.12 |  |  |  | PLA | [8 empty] | 0.64 |  | 0.64 | [5 empty] | PEP | [8 empty] | 0.36 |  | 0.36
1849 | 0000-0001-8255-3853 | https://doi.org/10.1002/polb.10291 | lamellar |  | rheology | 149 | 0 |  | {[][<]C(C)C(=O)O[>][<]}{[$][$]CCC(C)C[$],[$]CC(C(C)C)[$],[$]CC(C)(CC)[$][]} | 5950 |  | 6664 |  | 1.12 |  |  |  | PLA | [8 empty] | 0.64 |  | 0.64 | [5 empty] | PEP | [8 empty] | 0.36 |  | 0.36
1850 | 0000-0001-8255-3853 | https://doi.org/10.1002/polb.10291 | lamellar |  | rheology | 150 | 0 |  | {[][<]C(C)C(=O)O[>][<]}{[$][$]CCC(C)C[$],[$]CC(C(C)C)[$],[$]CC(C)(CC)[$][]} | 5950 |  | 6664 |  | 1.12 |  |  |  | PLA | [8 empty] | 0.64 |  | 0.64 | [5 empty] | PEP | [8 empty] | 0.36 |  | 0.36
1851 | 0000-0001-8255-3853 | https://doi.org/10.1002/polb.10291 | lamellar |  | rheology | 151 | 0 |  | {[][<]C(C)C(=O)O[>][<]}{[$][$]CCC(C)C[$],[$]CC(C(C)C)[$],[$]CC(C)(CC)[$][]} | 5950 |  | 6664 |  | 1.12 |  |  |  | PLA | [8 empty] | 0.64 |  | 0.64 | [5 empty] | PEP | [8 empty] | 0.36 |  | 0.36
1852 | 0000-0001-8255-3853 | https://doi.org/10.1002/polb.10291 | lamellar |  | rheology | 152 | 0 |  | {[][<]C(C)C(=O)O[>][<]}{[$][$]CCC(C)C[$],[$]CC(C(C)C)[$],[$]CC(C)(CC)[$][]} | 5950 |  | 6664 |  | 1.12 |  |  |  | PLA | [8 empty] | 0.64 |  | 0.64 | [5 empty] | PEP | [8 empty] | 0.36 |  | 0.36
1853 | 0000-0001-8255-3853 | https://doi.org/10.1002/polb.10291 | lamellar |  | rheology | 153 | 0 |  | {[][<]C(C)C(=O)O[>][<]}{[$][$]CCC(C)C[$],[$]CC(C(C)C)[$],[$]CC(C)(CC)[$][]} | 5950 |  | 6664 |  | 1.12 |  |  |  | PLA | [8 empty] | 0.64 |  | 0.64 | [5 empty] | PEP | [8 empty] | 0.36 |  | 0.36
1854 | 0000-0001-8255-3853 | https://doi.org/10.1002/polb.10291 | lamellar |  | rheology | 154 | 0 |  | {[][<]C(C)C(=O)O[>][<]}{[$][$]CCC(C)C[$],[$]CC(C(C)C)[$],[$]CC(C)(CC)[$][]} | 5950 |  | 6664 |  | 1.12 |  |  |  | PLA | [8 empty] | 0.64 |  | 0.64 | [5 empty] | PEP | [8 empty] | 0.36 |  | 0.36
1855 | 0000-0001-8255-3853 | https://doi.org/10.1002/polb.10291 | lamellar |  | rheology | 155 | 0 |  | {[][<]C(C)C(=O)O[>][<]}{[$][$]CCC(C)C[$],[$]CC(C(C)C)[$],[$]CC(C)(CC)[$][]} | 5950 |  | 6664 |  | 1.12 |  |  |  | PLA | [8 empty] | 0.64 |  | 0.64 | [5 empty] | PEP | [8 empty] | 0.36 |  | 0.36
1856 | 0000-0001-8255-3853 | https://doi.org/10.1002/polb.10291 | lamellar |  | rheology | 156 | 0 |  | {[][<]C(C)C(=O)O[>][<]}{[$][$]CCC(C)C[$],[$]CC(C(C)C)[$],[$]CC(C)(CC)[$][]} | 5950 |  | 6664 |  | 1.12 |  |  |  | PLA | [8 empty] | 0.64 |  | 0.64 | [5 empty] | PEP | [8 empty] | 0.36 |  | 0.36
1857 | 0000-0001-8255-3853 | https://doi.org/10.1002/polb.10291 | lamellar |  | rheology | 157 | 0 |  | {[][<]C(C)C(=O)O[>][<]}{[$][$]CCC(C)C[$],[$]CC(C(C)C)[$],[$]CC(C)(CC)[$][]} | 5950 |  | 6664 |  | 1.12 |  |  |  | PLA | [8 empty] | 0.64 |  | 0.64 | [5 empty] | PEP | [8 empty] | 0.36 |  | 0.36
1858 | 0000-0001-8255-3853 | https://doi.org/10.1002/polb.10291 | lamellar |  | rheology | 158 | 0 |  | {[][<]C(C)C(=O)O[>][<]}{[$][$]CCC(C)C[$],[$]CC(C(C)C)[$],[$]CC(C)(CC)[$][]} | 5950 |  | 6664 |  | 1.12 |  |  |  | PLA | [8 empty] | 0.64 |  | 0.64 | [5 empty] | PEP | [8 empty] | 0.36 |  | 0.36
1859 | 0000-0001-8255-3853 | https://doi.org/10.1002/polb.10291 | lamellar |  | rheology | 159 | 0 |  | {[][<]C(C)C(=O)O[>][<]}{[$][$]CCC(C)C[$],[$]CC(C(C)C)[$],[$]CC(C)(CC)[$][]} | 5950 |  | 6664 |  | 1.12 |  |  |  | PLA | [8 empty] | 0.64 |  | 0.64 | [5 empty] | PEP | [8 empty] | 0.36 |  | 0.36
1860 | 0000-0001-8255-3853 | https://doi.org/10.1002/polb.10291 | lamellar |  | rheology | 160 | 0 |  | {[][<]C(C)C(=O)O[>][<]}{[$][$]CCC(C)C[$],[$]CC(C(C)C)[$],[$]CC(C)(CC)[$][]} | 5950 |  | 6664 |  | 1.12 |  |  |  | PLA | [8 empty] | 0.64 |  | 0.64 | [5 empty] | PEP | [8 empty] | 0.36 |  | 0.36
1861 | 0000-0001-8255-3853 | https://doi.org/10.1002/polb.10291 | lamellar |  | rheology | 161 | 0 |  | {[][<]C(C)C(=O)O[>][<]}{[$][$]CCC(C)C[$],[$]CC(C(C)C)[$],[$]CC(C)(CC)[$][]} | 5950 |  | 6664 |  | 1.12 |  |  |  | PLA | [8 empty] | 0.64 |  | 0.64 | [5 empty] | PEP | [8 empty] | 0.36 |  | 0.36
1862 | 0000-0001-8255-3853 | https://doi.org/10.1002/polb.10291 | lamellar |  | rheology | 162 | 0 |  | {[][<]C(C)C(=O)O[>][<]}{[$][$]CCC(C)C[$],[$]CC(C(C)C)[$],[$]CC(C)(CC)[$][]} | 5950 |  | 6664 |  | 1.12 |  |  |  | PLA | [8 empty] | 0.64 |  | 0.64 | [5 empty] | PEP | [8 empty] | 0.36 |  | 0.36
1863 | 0000-0001-8255-3853 | https://doi.org/10.1002/polb.10291 | lamellar |  | rheology | 163 | 0 |  | {[][<]C(C)C(=O)O[>][<]}{[$][$]CCC(C)C[$],[$]CC(C(C)C)[$],[$]CC(C)(CC)[$][]} | 5950 |  | 6664 |  | 1.12 |  |  |  | PLA | [8 empty] | 0.64 |  | 0.64 | [5 empty] | PEP | [8 empty] | 0.36 |  | 0.36
1864 | 0000-0001-8255-3853 | https://doi.org/10.1002/polb.10291 | lamellar |  | rheology | 164 | 0 |  | {[][<]C(C)C(=O)O[>][<]}{[$][$]CCC(C)C[$],[$]CC(C(C)C)[$],[$]CC(C)(CC)[$][]} | 5950 |  | 6664 |  | 1.12 |  |  |  | PLA | [8 empty] | 0.64 |  | 0.64 | [5 empty] | PEP | [8 empty] | 0.36 |  | 0.36
1865 | 0000-0001-8255-3853 | https://doi.org/10.1002/polb.10291 | lamellar |  | rheology | 165 | 0 |  | {[][<]C(C)C(=O)O[>][<]}{[$][$]CCC(C)C[$],[$]CC(C(C)C)[$],[$]CC(C)(CC)[$][]} | 5950 |  | 6664 |  | 1.12 |  |  |  | PLA | [8 empty] | 0.64 |  | 0.64 | [5 empty] | PEP | [8 empty] | 0.36 |  | 0.36
1866 | 0000-0001-8255-3853 | https://doi.org/10.1002/polb.10291 | lamellar |  | rheology | 166 | 0 |  | {[][<]C(C)C(=O)O[>][<]}{[$][$]CCC(C)C[$],[$]CC(C(C)C)[$],[$]CC(C)(CC)[$][]} | 5950 |  | 6664 |  | 1.12 |  |  |  | PLA | [8 empty] | 0.64 |  | 0.64 | [5 empty] | PEP | [8 empty] | 0.36 |  | 0.36
1867 | 0000-0001-8255-3853 | https://doi.org/10.1002/polb.10291 | lamellar |  | rheology | 167 | 0 |  | {[][<]C(C)C(=O)O[>][<]}{[$][$]CCC(C)C[$],[$]CC(C(C)C)[$],[$]CC(C)(CC)[$][]} | 5950 |  | 6664 |  | 1.12 |  |  |  | PLA | [8 empty] | 0.64 |  | 0.64 | [5 empty] | PEP | [8 empty] | 0.36 |  | 0.36
1868 | 0000-0001-8255-3853 | https://doi.org/10.1002/polb.10291 | lamellar |  | rheology | 168 | 0 |  | {[][<]C(C)C(=O)O[>][<]}{[$][$]CCC(C)C[$],[$]CC(C(C)C)[$],[$]CC(C)(CC)[$][]} | 5950 |  | 6664 |  | 1.12 |  |  |  | PLA | [8 empty] | 0.64 |  | 0.64 | [5 empty] | PEP | [8 empty] | 0.36 |  | 0.36
1869 | 0000-0001-8255-3853 | https://doi.org/10.1002/polb.10291 | lamellar |  | rheology | 169 | 0 |  | {[][<]C(C)C(=O)O[>][<]}{[$][$]CCC(C)C[$],[$]CC(C(C)C)[$],[$]CC(C)(CC)[$][]} | 5950 |  | 6664 |  | 1.12 |  |  |  | PLA | [8 empty] | 0.64 |  | 0.64 | [5 empty] | PEP | [8 empty] | 0.36 |  | 0.36
1870 | 0000-0001-8255-3853 | https://doi.org/10.1002/polb.10291 | lamellar | gyroid | rheology | 170 | 0 |  | {[][<]C(C)C(=O)O[>][<]}{[$][$]CCC(C)C[$],[$]CC(C(C)C)[$],[$]CC(C)(CC)[$][]} | 5950 |  | 6664 |  | 1.12 |  |  |  | PLA | [8 empty] | 0.64 |  | 0.64 | [5 empty] | PEP | [8 empty] | 0.36 |  | 0.36
1871 | 0000-0001-8255-3853 | https://doi.org/10.1002/polb.10291 | lamellar | gyroid | rheology | 171 | 0 |  | {[][<]C(C)C(=O)O[>][<]}{[$][$]CCC(C)C[$],[$]CC(C(C)C)[$],[$]CC(C)(CC)[$][]} | 5950 |  | 6664 |  | 1.12 |  |  |  | PLA | [8 empty] | 0.64 |  | 0.64 | [5 empty] | PEP | [8 empty] | 0.36 |  | 0.36
1872 | 0000-0001-8255-3853 | https://doi.org/10.1002/polb.10291 | lamellar | gyroid | rheology | 172 | 0 |  | {[][<]C(C)C(=O)O[>][<]}{[$][$]CCC(C)C[$],[$]CC(C(C)C)[$],[$]CC(C)(CC)[$][]} | 5950 |  | 6664 |  | 1.12 |  |  |  | PLA | [8 empty] | 0.64 |  | 0.64 | [5 empty] | PEP | [8 empty] | 0.36 |  | 0.36
1873 | 0000-0001-8255-3853 | https://doi.org/10.1002/polb.10291 | lamellar | gyroid | rheology | 173 | 0 |  | {[][<]C(C)C(=O)O[>][<]}{[$][$]CCC(C)C[$],[$]CC(C(C)C)[$],[$]CC(C)(CC)[$][]} | 5950 |  | 6664 |  | 1.12 |  |  |  | PLA | [8 empty] | 0.64 |  | 0.64 | [5 empty] | PEP | [8 empty] | 0.36 |  | 0.36
1874 | 0000-0001-8255-3853 | https://doi.org/10.1002/polb.10291 | lamellar | gyroid | rheology | 174 | 0 |  | {[][<]C(C)C(=O)O[>][<]}{[$][$]CCC(C)C[$],[$]CC(C(C)C)[$],[$]CC(C)(CC)[$][]} | 5950 |  | 6664 |  | 1.12 |  |  |  | PLA | [8 empty] | 0.64 |  | 0.64 | [5 empty] | PEP | [8 empty] | 0.36 |  | 0.36
1875 | 0000-0001-8255-3853 | https://doi.org/10.1002/polb.10291 | lamellar | gyroid | rheology | 175 | 0 |  | {[][<]C(C)C(=O)O[>][<]}{[$][$]CCC(C)C[$],[$]CC(C(C)C)[$],[$]CC(C)(CC)[$][]} | 5950 |  | 6664 |  | 1.12 |  |  |  | PLA | [8 empty] | 0.64 |  | 0.64 | [5 empty] | PEP | [8 empty] | 0.36 |  | 0.36
1876 | 0000-0001-8255-3853 | https://doi.org/10.1002/polb.10291 | lamellar | gyroid | rheology | 176 | 0 |  | {[][<]C(C)C(=O)O[>][<]}{[$][$]CCC(C)C[$],[$]CC(C(C)C)[$],[$]CC(C)(CC)[$][]} | 5950 |  | 6664 |  | 1.12 |  |  |  | PLA | [8 empty] | 0.64 |  | 0.64 | [5 empty] | PEP | [8 empty] | 0.36 |  | 0.36
1877 | 0000-0001-8255-3853 | https://doi.org/10.1002/polb.10291 | lamellar | gyroid | rheology | 177 | 0 |  | {[][<]C(C)C(=O)O[>][<]}{[$][$]CCC(C)C[$],[$]CC(C(C)C)[$],[$]CC(C)(CC)[$][]} | 5950 |  | 6664 |  | 1.12 |  |  |  | PLA | [8 empty] | 0.64 |  | 0.64 | [5 empty] | PEP | [8 empty] | 0.36 |  | 0.36
1878 | 0000-0001-8255-3853 | https://doi.org/10.1002/polb.10291 | lamellar | gyroid | rheology | 178 | 0 |  | {[][<]C(C)C(=O)O[>][<]}{[$][$]CCC(C)C[$],[$]CC(C(C)C)[$],[$]CC(C)(CC)[$][]} | 5950 |  | 6664 |  | 1.12 |  |  |  | PLA | [8 empty] | 0.64 |  | 0.64 | [5 empty] | PEP | [8 empty] | 0.36 |  | 0.36
1879 | 0000-0001-8255-3853 | https://doi.org/10.1002/polb.10291 | lamellar | gyroid | rheology | 179 | 0 |  | {[][<]C(C)C(=O)O[>][<]}{[$][$]CCC(C)C[$],[$]CC(C(C)C)[$],[$]CC(C)(CC)[$][]} | 5950 |  | 6664 |  | 1.12 |  |  |  | PLA | [8 empty] | 0.64 |  | 0.64 | [5 empty] | PEP | [8 empty] | 0.36 |  | 0.36
1880 | 0000-0001-8255-3853 | https://doi.org/10.1002/polb.10291 | lamellar | gyroid | rheology | 180 | 0 |  | {[][<]C(C)C(=O)O[>][<]}{[$][$]CCC(C)C[$],[$]CC(C(C)C)[$],[$]CC(C)(CC)[$][]} | 5950 |  | 6664 |  | 1.12 |  |  |  | PLA | [8 empty] | 0.64 |  | 0.64 | [5 empty] | PEP | [8 empty] | 0.36 |  | 0.36
1881 | 0000-0001-8255-3853 | https://doi.org/10.1002/polb.10291 | lamellar | gyroid | rheology | 181 | 0 |  | {[][<]C(C)C(=O)O[>][<]}{[$][$]CCC(C)C[$],[$]CC(C(C)C)[$],[$]CC(C)(CC)[$][]} | 5950 |  | 6664 |  | 1.12 |  |  |  | PLA | [8 empty] | 0.64 |  | 0.64 | [5 empty] | PEP | [8 empty] | 0.36 |  | 0.36
1882 | 0000-0001-8255-3853 | https://doi.org/10.1002/polb.10291 | lamellar | gyroid | rheology | 182 | 0 |  | {[][<]C(C)C(=O)O[>][<]}{[$][$]CCC(C)C[$],[$]CC(C(C)C)[$],[$]CC(C)(CC)[$][]} | 5950 |  | 6664 |  | 1.12 |  |  |  | PLA | [8 empty] | 0.64 |  | 0.64 | [5 empty] | PEP | [8 empty] | 0.36 |  | 0.36
1883 | 0000-0001-8255-3853 | https://doi.org/10.1002/polb.10291 | lamellar | gyroid | rheology | 183 | 0 |  | {[][<]C(C)C(=O)O[>][<]}{[$][$]CCC(C)C[$],[$]CC(C(C)C)[$],[$]CC(C)(CC)[$][]} | 5950 |  | 6664 |  | 1.12 |  |  |  | PLA | [8 empty] | 0.64 |  | 0.64 | [5 empty] | PEP | [8 empty] | 0.36 |  | 0.36
1884 | 0000-0001-8255-3853 | https://doi.org/10.1002/polb.10291 | lamellar | gyroid | rheology | 184 | 0 |  | {[][<]C(C)C(=O)O[>][<]}{[$][$]CCC(C)C[$],[$]CC(C(C)C)[$],[$]CC(C)(CC)[$][]} | 5950 |  | 6664 |  | 1.12 |  |  |  | PLA | [8 empty] | 0.64 |  | 0.64 | [5 empty] | PEP | [8 empty] | 0.36 |  | 0.36
1885 | 0000-0001-8255-3853 | https://doi.org/10.1002/polb.10291 | lamellar | gyroid | rheology | 185 | 0 |  | {[][<]C(C)C(=O)O[>][<]}{[$][$]CCC(C)C[$],[$]CC(C(C)C)[$],[$]CC(C)(CC)[$][]} | 5950 |  | 6664 |  | 1.12 |  |  |  | PLA | [8 empty] | 0.64 |  | 0.64 | [5 empty] | PEP | [8 empty] | 0.36 |  | 0.36
1886 | 0000-0001-8255-3853 | https://doi.org/10.1002/polb.10291 | lamellar | gyroid | rheology | 186 | 0 | "An order–order transition (L–G) is indicated by the abrupt increase in the elastic modulus." | {[][<]C(C)C(=O)O[>][<]}{[$][$]CCC(C)C[$],[$]CC(C(C)C)[$],[$]CC(C)(CC)[$][]} | 5950 |  | 6664 |  | 1.12 |  |  |  | PLA | [8 empty] | 0.64 |  | 0.64 | [5 empty] | PEP | [8 empty] | 0.36 |  | 0.36
1887 | 0000-0001-8255-3853 | https://doi.org/10.1002/polb.10291 | lamellar | gyroid | rheology | 187 | 0 |  | {[][<]C(C)C(=O)O[>][<]}{[$][$]CCC(C)C[$],[$]CC(C(C)C)[$],[$]CC(C)(CC)[$][]} | 5950 |  | 6664 |  | 1.12 |  |  |  | PLA | [8 empty] | 0.64 |  | 0.64 | [5 empty] | PEP | [8 empty] | 0.36 |  | 0.36
1888 | 0000-0001-8255-3853 | https://doi.org/10.1002/polb.10291 | lamellar | gyroid | rheology | 188 | 0 |  | {[][<]C(C)C(=O)O[>][<]}{[$][$]CCC(C)C[$],[$]CC(C(C)C)[$],[$]CC(C)(CC)[$][]} | 5950 |  | 6664 |  | 1.12 |  |  |  | PLA | [8 empty] | 0.64 |  | 0.64 | [5 empty] | PEP | [8 empty] | 0.36 |  | 0.36
1889 | 0000-0001-8255-3853 | https://doi.org/10.1002/polb.10291 | lamellar | gyroid | rheology | 189 | 0 |  | {[][<]C(C)C(=O)O[>][<]}{[$][$]CCC(C)C[$],[$]CC(C(C)C)[$],[$]CC(C)(CC)[$][]} | 5950 |  | 6664 |  | 1.12 |  |  |  | PLA | [8 empty] | 0.64 |  | 0.64 | [5 empty] | PEP | [8 empty] | 0.36 |  | 0.36
1890 | 0000-0001-8255-3853 | https://doi.org/10.1002/polb.10291 | lamellar | gyroid | rheology | 190 | 0 | Tabulated: 190C | {[][<]C(C)C(=O)O[>][<]}{[$][$]CCC(C)C[$],[$]CC(C(C)C)[$],[$]CC(C)(CC)[$][]} | 5950 |  | 6664 |  | 1.12 |  |  |  | PLA | [8 empty] | 0.64 |  | 0.64 | [5 empty] | PEP | [8 empty] | 0.36 |  | 0.36
1891 | 0000-0001-8255-3853 | https://doi.org/10.1002/polb.10291 | lamellar | gyroid | rheology | 191 | 0 |  | {[][<]C(C)C(=O)O[>][<]}{[$][$]CCC(C)C[$],[$]CC(C(C)C)[$],[$]CC(C)(CC)[$][]} | 5950 |  | 6664 |  | 1.12 |  |  |  | PLA | [8 empty] | 0.64 |  | 0.64 | [5 empty] | PEP | [8 empty] | 0.36 |  | 0.36
1892 | 0000-0001-8255-3853 | https://doi.org/10.1002/polb.10291 | gyroid |  | rheology | 192 | 0 |  | {[][<]C(C)C(=O)O[>][<]}{[$][$]CCC(C)C[$],[$]CC(C(C)C)[$],[$]CC(C)(CC)[$][]} | 5950 |  | 6664 |  | 1.12 |  |  |  | PLA | [8 empty] | 0.64 |  | 0.64 | [5 empty] | PEP | [8 empty] | 0.36 |  | 0.36
1893 | 0000-0001-8255-3853 | https://doi.org/10.1002/polb.10291 | gyroid |  | rheology | 193 | 0 |  | {[][<]C(C)C(=O)O[>][<]}{[$][$]CCC(C)C[$],[$]CC(C(C)C)[$],[$]CC(C)(CC)[$][]} | 5950 |  | 6664 |  | 1.12 |  |  |  | PLA | [8 empty] | 0.64 |  | 0.64 | [5 empty] | PEP | [8 empty] | 0.36 |  | 0.36
1894 | 0000-0001-8255-3853 | https://doi.org/10.1002/polb.10291 | gyroid |  | rheology | 194 | 0 |  | {[][<]C(C)C(=O)O[>][<]}{[$][$]CCC(C)C[$],[$]CC(C(C)C)[$],[$]CC(C)(CC)[$][]} | 5950 |  | 6664 |  | 1.12 |  |  |  | PLA | [8 empty] | 0.64 |  | 0.64 | [5 empty] | PEP | [8 empty] | 0.36 |  | 0.36
1895 | 0000-0001-8255-3853 | https://doi.org/10.1002/polb.10291 | gyroid |  | rheology | 195 | 0 |  | {[][<]C(C)C(=O)O[>][<]}{[$][$]CCC(C)C[$],[$]CC(C(C)C)[$],[$]CC(C)(CC)[$][]} | 5950 |  | 6664 |  | 1.12 |  |  |  | PLA | [8 empty] | 0.64 |  | 0.64 | [5 empty] | PEP | [8 empty] | 0.36 |  | 0.36
1896 | 0000-0001-8255-3853 | https://doi.org/10.1002/polb.10291 | gyroid |  | rheology | 196 | 0 |  | {[][<]C(C)C(=O)O[>][<]}{[$][$]CCC(C)C[$],[$]CC(C(C)C)[$],[$]CC(C)(CC)[$][]} | 5950 |  | 6664 |  | 1.12 |  |  |  | PLA | [8 empty] | 0.64 |  | 0.64 | [5 empty] | PEP | [8 empty] | 0.36 |  | 0.36
1897 | 0000-0001-8255-3853 | https://doi.org/10.1002/polb.10291 | gyroid |  | rheology | 197 | 0 |  | {[][<]C(C)C(=O)O[>][<]}{[$][$]CCC(C)C[$],[$]CC(C(C)C)[$],[$]CC(C)(CC)[$][]} | 5950 |  | 6664 |  | 1.12 |  |  |  | PLA | [8 empty] | 0.64 |  | 0.64 | [5 empty] | PEP | [8 empty] | 0.36 |  | 0.36
1898 | 0000-0001-8255-3853 | https://doi.org/10.1002/polb.10291 | gyroid |  | rheology | 198 | 0 |  | {[][<]C(C)C(=O)O[>][<]}{[$][$]CCC(C)C[$],[$]CC(C(C)C)[$],[$]CC(C)(CC)[$][]} | 5950 |  | 6664 |  | 1.12 |  |  |  | PLA | [8 empty] | 0.64 |  | 0.64 | [5 empty] | PEP | [8 empty] | 0.36 |  | 0.36
1899 | 0000-0001-8255-3853 | https://doi.org/10.1002/polb.10291 | gyroid |  | rheology | 199 | 0 |  | {[][<]C(C)C(=O)O[>][<]}{[$][$]CCC(C)C[$],[$]CC(C(C)C)[$],[$]CC(C)(CC)[$][]} | 5950 |  | 6664 |  | 1.12 |  |  |  | PLA | [8 empty] | 0.64 |  | 0.64 | [5 empty] | PEP | [8 empty] | 0.36 |  | 0.36
1900 | 0000-0001-8255-3853 | https://doi.org/10.1002/polb.10291 | gyroid |  | rheology | 200 | 0 |  | {[][<]C(C)C(=O)O[>][<]}{[$][$]CCC(C)C[$],[$]CC(C(C)C)[$],[$]CC(C)(CC)[$][]} | 5950 |  | 6664 |  | 1.12 |  |  |  | PLA | [8 empty] | 0.64 |  | 0.64 | [5 empty] | PEP | [8 empty] | 0.36 |  | 0.36
1901 | 0000-0001-8255-3853 | https://doi.org/10.1002/polb.10291 | gyroid |  | rheology | 201 | 0 |  | {[][<]C(C)C(=O)O[>][<]}{[$][$]CCC(C)C[$],[$]CC(C(C)C)[$],[$]CC(C)(CC)[$][]} | 5950 |  | 6664 |  | 1.12 |  |  |  | PLA | [8 empty] | 0.64 |  | 0.64 | [5 empty] | PEP | [8 empty] | 0.36 |  | 0.36
1902 | 0000-0001-8255-3853 | https://doi.org/10.1002/polb.10291 | gyroid |  | rheology | 202 | 0 |  | {[][<]C(C)C(=O)O[>][<]}{[$][$]CCC(C)C[$],[$]CC(C(C)C)[$],[$]CC(C)(CC)[$][]} | 5950 |  | 6664 |  | 1.12 |  |  |  | PLA | [8 empty] | 0.64 |  | 0.64 | [5 empty] | PEP | [8 empty] | 0.36 |  | 0.36
1903 | 0000-0001-8255-3853 | https://doi.org/10.1002/polb.10291 | gyroid |  | rheology | 203 | 0 |  | {[][<]C(C)C(=O)O[>][<]}{[$][$]CCC(C)C[$],[$]CC(C(C)C)[$],[$]CC(C)(CC)[$][]} | 5950 |  | 6664 |  | 1.12 |  |  |  | PLA | [8 empty] | 0.64 |  | 0.64 | [5 empty] | PEP | [8 empty] | 0.36 |  | 0.36
1904 | 0000-0001-8255-3853 | https://doi.org/10.1002/polb.10291 | gyroid |  | rheology | 204 | 0 |  | {[][<]C(C)C(=O)O[>][<]}{[$][$]CCC(C)C[$],[$]CC(C(C)C)[$],[$]CC(C)(CC)[$][]} | 5950 |  | 6664 |  | 1.12 |  |  |  | PLA | [8 empty] | 0.64 |  | 0.64 | [5 empty] | PEP | [8 empty] | 0.36 |  | 0.36
1905 | 0000-0001-8255-3853 | https://doi.org/10.1002/polb.10291 | gyroid |  | rheology | 205 | 0 |  | {[][<]C(C)C(=O)O[>][<]}{[$][$]CCC(C)C[$],[$]CC(C(C)C)[$],[$]CC(C)(CC)[$][]} | 5950 |  | 6664 |  | 1.12 |  |  |  | PLA | [8 empty] | 0.64 |  | 0.64 | [5 empty] | PEP | [8 empty] | 0.36 |  | 0.36
1906 | 0000-0001-8255-3853 | https://doi.org/10.1002/polb.10291 | gyroid |  | rheology | 206 | 0 |  | {[][<]C(C)C(=O)O[>][<]}{[$][$]CCC(C)C[$],[$]CC(C(C)C)[$],[$]CC(C)(CC)[$][]} | 5950 |  | 6664 |  | 1.12 |  |  |  | PLA | [8 empty] | 0.64 |  | 0.64 | [5 empty] | PEP | [8 empty] | 0.36 |  | 0.36
1907 | 0000-0001-8255-3853 | https://doi.org/10.1002/polb.10291 | gyroid |  | rheology | 207 | 0 |  | {[][<]C(C)C(=O)O[>][<]}{[$][$]CCC(C)C[$],[$]CC(C(C)C)[$],[$]CC(C)(CC)[$][]} | 5950 |  | 6664 |  | 1.12 |  |  |  | PLA | [8 empty] | 0.64 |  | 0.64 | [5 empty] | PEP | [8 empty] | 0.36 |  | 0.36
1908 | 0000-0001-8255-3853 | https://doi.org/10.1002/polb.10291 | gyroid |  | rheology | 208 | 0 |  | {[][<]C(C)C(=O)O[>][<]}{[$][$]CCC(C)C[$],[$]CC(C(C)C)[$],[$]CC(C)(CC)[$][]} | 5950 |  | 6664 |  | 1.12 |  |  |  | PLA | [8 empty] | 0.64 |  | 0.64 | [5 empty] | PEP | [8 empty] | 0.36 |  | 0.36
1909 | 0000-0001-8255-3853 | https://doi.org/10.1002/polb.10291 | gyroid |  | rheology | 209 | 0 |  | {[][<]C(C)C(=O)O[>][<]}{[$][$]CCC(C)C[$],[$]CC(C(C)C)[$],[$]CC(C)(CC)[$][]} | 5950 |  | 6664 |  | 1.12 |  |  |  | PLA | [8 empty] | 0.64 |  | 0.64 | [5 empty] | PEP | [8 empty] | 0.36 |  | 0.36
1910 | 0000-0001-8255-3853 | https://doi.org/10.1002/polb.10291 | gyroid |  | rheology | 210 | 0 |  | {[][<]C(C)C(=O)O[>][<]}{[$][$]CCC(C)C[$],[$]CC(C(C)C)[$],[$]CC(C)(CC)[$][]} | 5950 |  | 6664 |  | 1.12 |  |  |  | PLA | [8 empty] | 0.64 |  | 0.64 | [5 empty] | PEP | [8 empty] | 0.36 |  | 0.36
1911 | 0000-0001-8255-3853 | https://doi.org/10.1002/polb.10291 | gyroid |  | rheology | 211 | 0 |  | {[][<]C(C)C(=O)O[>][<]}{[$][$]CCC(C)C[$],[$]CC(C(C)C)[$],[$]CC(C)(CC)[$][]} | 5950 |  | 6664 |  | 1.12 |  |  |  | PLA | [8 empty] | 0.64 |  | 0.64 | [5 empty] | PEP | [8 empty] | 0.36 |  | 0.36
1912 | 0000-0001-8255-3853 | https://doi.org/10.1002/polb.10291 | gyroid |  | rheology | 212 | 0 |  | {[][<]C(C)C(=O)O[>][<]}{[$][$]CCC(C)C[$],[$]CC(C(C)C)[$],[$]CC(C)(CC)[$][]} | 5950 |  | 6664 |  | 1.12 |  |  |  | PLA | [8 empty] | 0.64 |  | 0.64 | [5 empty] | PEP | [8 empty] | 0.36 |  | 0.36
1913 | 0000-0001-8255-3853 | https://doi.org/10.1002/polb.10291 | gyroid |  | rheology | 213 | 0 |  | {[][<]C(C)C(=O)O[>][<]}{[$][$]CCC(C)C[$],[$]CC(C(C)C)[$],[$]CC(C)(CC)[$][]} | 5950 |  | 6664 |  | 1.12 |  |  |  | PLA | [8 empty] | 0.64 |  | 0.64 | [5 empty] | PEP | [8 empty] | 0.36 |  | 0.36
1914 | 0000-0001-8255-3853 | https://doi.org/10.1002/polb.10291 | gyroid |  | rheology | 214 | 0 |  | {[][<]C(C)C(=O)O[>][<]}{[$][$]CCC(C)C[$],[$]CC(C(C)C)[$],[$]CC(C)(CC)[$][]} | 5950 |  | 6664 |  | 1.12 |  |  |  | PLA | [8 empty] | 0.64 |  | 0.64 | [5 empty] | PEP | [8 empty] | 0.36 |  | 0.36
1915 | 0000-0001-8255-3853 | https://doi.org/10.1002/polb.10291 | gyroid |  | rheology | 215 | 0 |  | {[][<]C(C)C(=O)O[>][<]}{[$][$]CCC(C)C[$],[$]CC(C(C)C)[$],[$]CC(C)(CC)[$][]} | 5950 |  | 6664 |  | 1.12 |  |  |  | PLA | [8 empty] | 0.64 |  | 0.64 | [5 empty] | PEP | [8 empty] | 0.36 |  | 0.36
1916 | 0000-0001-8255-3853 | https://doi.org/10.1002/polb.10291 | gyroid |  | rheology | 216 | 0 |  | {[][<]C(C)C(=O)O[>][<]}{[$][$]CCC(C)C[$],[$]CC(C(C)C)[$],[$]CC(C)(CC)[$][]} | 5950 |  | 6664 |  | 1.12 |  |  |  | PLA | [8 empty] | 0.64 |  | 0.64 | [5 empty] | PEP | [8 empty] | 0.36 |  | 0.36
1917 | 0000-0001-8255-3853 | https://doi.org/10.1002/polb.10291 | gyroid |  | rheology | 217 | 0 |  | {[][<]C(C)C(=O)O[>][<]}{[$][$]CCC(C)C[$],[$]CC(C(C)C)[$],[$]CC(C)(CC)[$][]} | 5950 |  | 6664 |  | 1.12 |  |  |  | PLA | [8 empty] | 0.64 |  | 0.64 | [5 empty] | PEP | [8 empty] | 0.36 |  | 0.36
1918 | 0000-0001-8255-3853 | https://doi.org/10.1002/polb.10291 | gyroid |  | rheology | 218 | 0 |  | {[][<]C(C)C(=O)O[>][<]}{[$][$]CCC(C)C[$],[$]CC(C(C)C)[$],[$]CC(C)(CC)[$][]} | 5950 |  | 6664 |  | 1.12 |  |  |  | PLA | [8 empty] | 0.64 |  | 0.64 | [5 empty] | PEP | [8 empty] | 0.36 |  | 0.36
1919 | 0000-0001-8255-3853 | https://doi.org/10.1002/polb.10291 | gyroid |  | rheology | 219 | 0 |  | {[][<]C(C)C(=O)O[>][<]}{[$][$]CCC(C)C[$],[$]CC(C(C)C)[$],[$]CC(C)(CC)[$][]} | 5950 |  | 6664 |  | 1.12 |  |  |  | PLA | [8 empty] | 0.64 |  | 0.64 | [5 empty] | PEP | [8 empty] | 0.36 |  | 0.36
1920 | 0000-0001-8255-3853 | https://doi.org/10.1002/polb.10291 | gyroid |  | rheology | 220 | 0 |  | {[][<]C(C)C(=O)O[>][<]}{[$][$]CCC(C)C[$],[$]CC(C(C)C)[$],[$]CC(C)(CC)[$][]} | 5950 |  | 6664 |  | 1.12 |  |  |  | PLA | [8 empty] | 0.64 |  | 0.64 | [5 empty] | PEP | [8 empty] | 0.36 |  | 0.36
1921 | 0000-0001-8255-3853 | https://doi.org/10.1002/polb.10291 | gyroid | disordered | rheology | 221 | 0 |  | {[][<]C(C)C(=O)O[>][<]}{[$][$]CCC(C)C[$],[$]CC(C(C)C)[$],[$]CC(C)(CC)[$][]} | 5950 |  | 6664 |  | 1.12 |  |  |  | PLA | [8 empty] | 0.64 |  | 0.64 | [5 empty] | PEP | [8 empty] | 0.36 |  | 0.36
1922 | 0000-0001-8255-3853 | https://doi.org/10.1002/polb.10291 | gyroid | disordered | rheology | 222 | 0 |  | {[][<]C(C)C(=O)O[>][<]}{[$][$]CCC(C)C[$],[$]CC(C(C)C)[$],[$]CC(C)(CC)[$][]} | 5950 |  | 6664 |  | 1.12 |  |  |  | PLA | [8 empty] | 0.64 |  | 0.64 | [5 empty] | PEP | [8 empty] | 0.36 |  | 0.36
1923 | 0000-0001-8255-3853 | https://doi.org/10.1002/polb.10291 | gyroid | disordered | rheology | 223 | 0 |  | {[][<]C(C)C(=O)O[>][<]}{[$][$]CCC(C)C[$],[$]CC(C(C)C)[$],[$]CC(C)(CC)[$][]} | 5950 |  | 6664 |  | 1.12 |  |  |  | PLA | [8 empty] | 0.64 |  | 0.64 | [5 empty] | PEP | [8 empty] | 0.36 |  | 0.36
1924 | 0000-0001-8255-3853 | https://doi.org/10.1002/polb.10291 | gyroid | disordered | rheology | 224 | 0 |  | {[][<]C(C)C(=O)O[>][<]}{[$][$]CCC(C)C[$],[$]CC(C(C)C)[$],[$]CC(C)(CC)[$][]} | 5950 |  | 6664 |  | 1.12 |  |  |  | PLA | [8 empty] | 0.64 |  | 0.64 | [5 empty] | PEP | [8 empty] | 0.36 |  | 0.36
1925 | 0000-0001-8255-3853 | https://doi.org/10.1002/polb.10291 | gyroid | disordered | rheology | 225 | 0 |  | {[][<]C(C)C(=O)O[>][<]}{[$][$]CCC(C)C[$],[$]CC(C(C)C)[$],[$]CC(C)(CC)[$][]} | 5950 |  | 6664 |  | 1.12 |  |  |  | PLA | [8 empty] | 0.64 |  | 0.64 | [5 empty] | PEP | [8 empty] | 0.36 |  | 0.36
1926 | 0000-0001-8255-3853 | https://doi.org/10.1002/polb.10291 | gyroid | disordered | rheology | 226 | 0 | Tabulated: 226C | {[][<]C(C)C(=O)O[>][<]}{[$][$]CCC(C)C[$],[$]CC(C(C)C)[$],[$]CC(C)(CC)[$][]} | 5950 |  | 6664 |  | 1.12 |  |  |  | PLA | [8 empty] | 0.64 |  | 0.64 | [5 empty] | PEP | [8 empty] | 0.36 |  | 0.36
1927 | 0000-0001-8255-3853 | https://doi.org/10.1002/polb.10291 | gyroid | disordered | rheology | 227 | 0 |  | {[][<]C(C)C(=O)O[>][<]}{[$][$]CCC(C)C[$],[$]CC(C(C)C)[$],[$]CC(C)(CC)[$][]} | 5950 |  | 6664 |  | 1.12 |  |  |  | PLA | [8 empty] | 0.64 |  | 0.64 | [5 empty] | PEP | [8 empty] | 0.36 |  | 0.36
1928 | 0000-0001-8255-3853 | https://doi.org/10.1002/polb.10291 | gyroid | disordered | rheology | 228 | 0 |  | {[][<]C(C)C(=O)O[>][<]}{[$][$]CCC(C)C[$],[$]CC(C(C)C)[$],[$]CC(C)(CC)[$][]} | 5950 |  | 6664 |  | 1.12 |  |  |  | PLA | [8 empty] | 0.64 |  | 0.64 | [5 empty] | PEP | [8 empty] | 0.36 |  | 0.36
1929 | 0000-0001-8255-3853 | https://doi.org/10.1002/polb.10291 | gyroid | disordered | rheology | 229 | 0 |  | {[][<]C(C)C(=O)O[>][<]}{[$][$]CCC(C)C[$],[$]CC(C(C)C)[$],[$]CC(C)(CC)[$][]} | 5950 |  | 6664 |  | 1.12 |  |  |  | PLA | [8 empty] | 0.64 |  | 0.64 | [5 empty] | PEP | [8 empty] | 0.36 |  | 0.36
1930 | 0000-0001-8255-3853 | https://doi.org/10.1002/polb.10291 | gyroid | disordered | rheology | 230 | 0 |  | {[][<]C(C)C(=O)O[>][<]}{[$][$]CCC(C)C[$],[$]CC(C(C)C)[$],[$]CC(C)(CC)[$][]} | 5950 |  | 6664 |  | 1.12 |  |  |  | PLA | [8 empty] | 0.64 |  | 0.64 | [5 empty] | PEP | [8 empty] | 0.36 |  | 0.36
1931 | 0000-0001-8255-3853 | https://doi.org/10.1002/polb.10291 | gyroid | disordered | rheology | 231 | 0 |  | {[][<]C(C)C(=O)O[>][<]}{[$][$]CCC(C)C[$],[$]CC(C(C)C)[$],[$]CC(C)(CC)[$][]} | 5950 |  | 6664 |  | 1.12 |  |  |  | PLA | [8 empty] | 0.64 |  | 0.64 | [5 empty] | PEP | [8 empty] | 0.36 |  | 0.36
1932 | 0000-0001-8255-3853 | https://doi.org/10.1002/polb.10291 | gyroid | disordered | rheology | 232 | 0 |  | {[][<]C(C)C(=O)O[>][<]}{[$][$]CCC(C)C[$],[$]CC(C(C)C)[$],[$]CC(C)(CC)[$][]} | 5950 |  | 6664 |  | 1.12 |  |  |  | PLA | [8 empty] | 0.64 |  | 0.64 | [5 empty] | PEP | [8 empty] | 0.36 |  | 0.36
1933 | 0000-0001-8255-3853 | https://doi.org/10.1002/polb.10291 | disordered |  | rheology | 234.0523 | 0 |  | {[][<]C(C)C(=O)O[>][<]}{[$][$]CCC(C)C[$],[$]CC(C(C)C)[$],[$]CC(C)(CC)[$][]} | 5950 |  | 6664 |  | 1.12 |  |  |  | PLA | [8 empty] | 0.64 |  | 0.64 | [5 empty] | PEP | [8 empty] | 0.36 |  | 0.36
1934 | 0000-0001-8255-3853 | https://doi.org/10.1002/polb.10291 | disordered |  | rheology | 236.7974 | 0 |  | {[][<]C(C)C(=O)O[>][<]}{[$][$]CCC(C)C[$],[$]CC(C(C)C)[$],[$]CC(C)(CC)[$][]} | 5950 |  | 6664 |  | 1.12 |  |  |  | PLA | [8 empty] | 0.64 |  | 0.64 | [5 empty] | PEP | [8 empty] | 0.36 |  | 0.36
1935 | 0000-0001-8255-3853 | https://doi.org/10.1002/polb.10291 | disordered |  | rheology | 234.0523 | 0 |  | {[][<]C(C)C(=O)O[>][<]}{[$][$]CCC(C)C[$],[$]CC(C(C)C)[$],[$]CC(C)(CC)[$][]} | 5950 |  | 6664 |  | 1.12 |  |  |  | PLA | [8 empty] | 0.64 |  | 0.64 | [5 empty] | PEP | [8 empty] | 0.36 |  | 0.36
1936 | 0000-0001-8255-3853 | https://doi.org/10.1002/polb.10291 | disordered |  | rheology | 235.8824 | 0 |  | {[][<]C(C)C(=O)O[>][<]}{[$][$]CCC(C)C[$],[$]CC(C(C)C)[$],[$]CC(C)(CC)[$][]} | 5950 |  | 6664 |  | 1.12 |  |  |  | PLA | [8 empty] | 0.64 |  | 0.64 | [5 empty] | PEP | [8 empty] | 0.36 |  | 0.36
1937 | 0000-0001-8255-3853 | https://doi.org/10.1002/polb.10291 | disordered |  | rheology | 234.5098 | 0 |  | {[][<]C(C)C(=O)O[>][<]}{[$][$]CCC(C)C[$],[$]CC(C(C)C)[$],[$]CC(C)(CC)[$][]} | 5950 |  | 6664 |  | 1.12 |  |  |  | PLA | [8 empty] | 0.64 |  | 0.64 | [5 empty] | PEP | [8 empty] | 0.36 |  | 0.36
1938 | 0000-0001-8255-3853 | https://doi.org/10.1002/polb.10291 | disordered |  | rheology | 235.4248 | 0 |  | {[][<]C(C)C(=O)O[>][<]}{[$][$]CCC(C)C[$],[$]CC(C(C)C)[$],[$]CC(C)(CC)[$][]} | 5950 |  | 6664 |  | 1.12 |  |  |  | PLA | [8 empty] | 0.64 |  | 0.64 | [5 empty] | PEP | [8 empty] | 0.36 |  | 0.36
1939 | 0000-0001-8255-3853 | https://doi.org/10.1002/polb.10291 | disordered |  | rheology | 237.7124 | 0 |  | {[][<]C(C)C(=O)O[>][<]}{[$][$]CCC(C)C[$],[$]CC(C(C)C)[$],[$]CC(C)(CC)[$][]} | 5950 |  | 6664 |  | 1.12 |  |  |  | PLA | [8 empty] | 0.64 |  | 0.64 | [5 empty] | PEP | [8 empty] | 0.36 |  | 0.36
1940 | 0000-0001-8255-3853 | https://doi.org/10.1002/polb.10291 | disordered |  | rheology | 237.7124 | 0 |  | {[][<]C(C)C(=O)O[>][<]}{[$][$]CCC(C)C[$],[$]CC(C(C)C)[$],[$]CC(C)(CC)[$][]} | 5950 |  | 6664 |  | 1.12 |  |  |  | PLA | [8 empty] | 0.64 |  | 0.64 | [5 empty] | PEP | [8 empty] | 0.36 |  | 0.36
1941 | 0000-0001-8255-3853 | https://doi.org/10.1002/polb.10291 | disordered |  | rheology | 239.085 | 0 |  | {[][<]C(C)C(=O)O[>][<]}{[$][$]CCC(C)C[$],[$]CC(C(C)C)[$],[$]CC(C)(CC)[$][]} | 5950 |  | 6664 |  | 1.12 |  |  |  | PLA | [8 empty] | 0.64 |  | 0.64 | [5 empty] | PEP | [8 empty] | 0.36 |  | 0.36
1942 | 0000-0001-8255-3853 | https://doi.org/10.1002/polb.10291 | disordered |  | rheology | 237.2549 | 0 |  | {[][<]C(C)C(=O)O[>][<]}{[$][$]CCC(C)C[$],[$]CC(C(C)C)[$],[$]CC(C)(CC)[$][]} | 5950 |  | 6664 |  | 1.12 |  |  |  | PLA | [8 empty] | 0.64 |  | 0.64 | [5 empty] | PEP | [8 empty] | 0.36 |  | 0.36
1943 | 0000-0001-8255-3853 | https://doi.org/10.1002/polb.10291 | disordered |  | rheology | 239.085 | 0 |  | {[][<]C(C)C(=O)O[>][<]}{[$][$]CCC(C)C[$],[$]CC(C(C)C)[$],[$]CC(C)(CC)[$][]} | 5950 |  | 6664 |  | 1.12 |  |  |  | PLA | [8 empty] | 0.64 |  | 0.64 | [5 empty] | PEP | [8 empty] | 0.36 |  | 0.36
1944 | 0000-0001-8255-3853 | https://doi.org/10.1002/polb.10291 | disordered |  | rheology | 236.3399 | 0 |  | {[][<]C(C)C(=O)O[>][<]}{[$][$]CCC(C)C[$],[$]CC(C(C)C)[$],[$]CC(C)(CC)[$][]} | 5950 |  | 6664 |  | 1.12 |  |  |  | PLA | [8 empty] | 0.64 |  | 0.64 | [5 empty] | PEP | [8 empty] | 0.36 |  | 0.36
1945 | 0000-0001-8255-3853 | https://doi.org/10.1002/polb.10291 | disordered |  | rheology | 238.6275 | 0 |  | {[][<]C(C)C(=O)O[>][<]}{[$][$]CCC(C)C[$],[$]CC(C(C)C)[$],[$]CC(C)(CC)[$][]} | 5950 |  | 6664 |  | 1.12 |  |  |  | PLA | [8 empty] | 0.64 |  | 0.64 | [5 empty] | PEP | [8 empty] | 0.36 |  | 0.36
1946 | 0000-0001-8255-3853 | https://doi.org/10.1021/ma070962r | PL |  | rheology | 156.2997 | 0 | SI(0.64,1.12)-9, Figure 2 | CCC(C){[$][$]CC(c1ccccc1)[$][$]}{[$][$]C\C=C(C)/C[$],[$]C\C=C(C)\C[$],[$]CC(C(C)=C)[$],[$]CC(C)(C=C)[$][$]}[H] | 20558.5 |  | 22614.35 |  | 1.1 |  | 238 |  | PS | [8 empty] | 0.643 |  | 0.643 |  |  |  | 1.05 |  | PI | [8 empty] | 0.357 |  | 0.357 |  |  |  | 0.9
1947 | 0000-0001-8255-3853 | https://doi.org/10.1021/ma070962r | PL |  | rheology | 156.3644 | 0 | vref = 144 Angstrom ^3 | CCC(C){[$][$]CC(c1ccccc1)[$][$]}{[$][$]C\C=C(C)/C[$],[$]C\C=C(C)\C[$],[$]CC(C(C)=C)[$],[$]CC(C)(C=C)[$][$]}[H] | 20558.5 |  | 22614.35 |  | 1.1 |  | 238 |  | PS | [8 empty] | 0.643 |  | 0.643 |  |  |  | 1.05 |  | PI | [8 empty] | 0.357 |  | 0.357 |  |  |  | 0.9
1948 | 0000-0001-8255-3853 | https://doi.org/10.1021/ma070962r | PL |  | rheology | 156.7526 | 0 |  | CCC(C){[$][$]CC(c1ccccc1)[$][$]}{[$][$]C\C=C(C)/C[$],[$]C\C=C(C)\C[$],[$]CC(C(C)=C)[$],[$]CC(C)(C=C)[$][$]}[H] | 20558.5 |  | 22614.35 |  | 1.1 |  | 238 |  | PS | [8 empty] | 0.643 |  | 0.643 |  |  |  | 1.05 |  | PI | [8 empty] | 0.357 |  | 0.357 |  |  |  | 0.9
1949 | 0000-0001-8255-3853 | https://doi.org/10.1021/ma070962r | PL |  | rheology | 157.0439 | 0 |  | CCC(C){[$][$]CC(c1ccccc1)[$][$]}{[$][$]C\C=C(C)/C[$],[$]C\C=C(C)\C[$],[$]CC(C(C)=C)[$],[$]CC(C)(C=C)[$][$]}[H] | 20558.5 |  | 22614.35 |  | 1.1 |  | 238 |  | PS | [8 empty] | 0.643 |  | 0.643 |  |  |  | 1.05 |  | PI | [8 empty] | 0.357 |  | 0.357 |  |  |  | 0.9
1950 | 0000-0001-8255-3853 | https://doi.org/10.1021/ma070962r | PL |  | rheology | 157.3352 | 0 |  | CCC(C){[$][$]CC(c1ccccc1)[$][$]}{[$][$]C\C=C(C)/C[$],[$]C\C=C(C)\C[$],[$]CC(C(C)=C)[$],[$]CC(C)(C=C)[$][$]}[H] | 20558.5 |  | 22614.35 |  | 1.1 |  | 238 |  | PS | [8 empty] | 0.643 |  | 0.643 |  |  |  | 1.05 |  | PI | [8 empty] | 0.357 |  | 0.357 |  |  |  | 0.9
1951 | 0000-0001-8255-3853 | https://doi.org/10.1021/ma070962r | PL |  | rheology | 157.5294 | 0 |  | CCC(C){[$][$]CC(c1ccccc1)[$][$]}{[$][$]C\C=C(C)/C[$],[$]C\C=C(C)\C[$],[$]CC(C(C)=C)[$],[$]CC(C)(C=C)[$][$]}[H] | 20558.5 |  | 22614.35 |  | 1.1 |  | 238 |  | PS | [8 empty] | 0.643 |  | 0.643 |  |  |  | 1.05 |  | PI | [8 empty] | 0.357 |  | 0.357 |  |  |  | 0.9
1952 | 0000-0001-8255-3853 | https://doi.org/10.1021/ma070962r | PL |  | rheology | 157.8207 | 0 |  | CCC(C){[$][$]CC(c1ccccc1)[$][$]}{[$][$]C\C=C(C)/C[$],[$]C\C=C(C)\C[$],[$]CC(C(C)=C)[$],[$]CC(C)(C=C)[$][$]}[H] | 20558.5 |  | 22614.35 |  | 1.1 |  | 238 |  | PS | [8 empty] | 0.643 |  | 0.643 |  |  |  | 1.05 |  | PI | [8 empty] | 0.357 |  | 0.357 |  |  |  | 0.9
1953 | 0000-0001-8255-3853 | https://doi.org/10.1021/ma070962r | PL |  | rheology | 158.112 | 0 |  | CCC(C){[$][$]CC(c1ccccc1)[$][$]}{[$][$]C\C=C(C)/C[$],[$]C\C=C(C)\C[$],[$]CC(C(C)=C)[$],[$]CC(C)(C=C)[$][$]}[H] | 20558.5 |  | 22614.35 |  | 1.1 |  | 238 |  | PS | [8 empty] | 0.643 |  | 0.643 |  |  |  | 1.05 |  | PI | [8 empty] | 0.357 |  | 0.357 |  |  |  | 0.9
1954 | 0000-0001-8255-3853 | https://doi.org/10.1021/ma070962r | PL |  | rheology | 158.3061 | 0 |  | CCC(C){[$][$]CC(c1ccccc1)[$][$]}{[$][$]C\C=C(C)/C[$],[$]C\C=C(C)\C[$],[$]CC(C(C)=C)[$],[$]CC(C)(C=C)[$][$]}[H] | 20558.5 |  | 22614.35 |  | 1.1 |  | 238 |  | PS | [8 empty] | 0.643 |  | 0.643 |  |  |  | 1.05 |  | PI | [8 empty] | 0.357 |  | 0.357 |  |  |  | 0.9
1955 | 0000-0001-8255-3853 | https://doi.org/10.1021/ma070962r | PL |  | rheology | 158.5326 | 0 |  | CCC(C){[$][$]CC(c1ccccc1)[$][$]}{[$][$]C\C=C(C)/C[$],[$]C\C=C(C)\C[$],[$]CC(C(C)=C)[$],[$]CC(C)(C=C)[$][$]}[H] | 20558.5 |  | 22614.35 |  | 1.1 |  | 238 |  | PS | [8 empty] | 0.643 |  | 0.643 |  |  |  | 1.05 |  | PI | [8 empty] | 0.357 |  | 0.357 |  |  |  | 0.9
1956 | 0000-0001-8255-3853 | https://doi.org/10.1021/ma070962r | PL |  | rheology | 158.8562 | 0 |  | CCC(C){[$][$]CC(c1ccccc1)[$][$]}{[$][$]C\C=C(C)/C[$],[$]C\C=C(C)\C[$],[$]CC(C(C)=C)[$],[$]CC(C)(C=C)[$][$]}[H] | 20558.5 |  | 22614.35 |  | 1.1 |  | 238 |  | PS | [8 empty] | 0.643 |  | 0.643 |  |  |  | 1.05 |  | PI | [8 empty] | 0.357 |  | 0.357 |  |  |  | 0.9
1957 | 0000-0001-8255-3853 | https://doi.org/10.1021/ma070962r | PL |  | rheology | 159.018 | 0 |  | CCC(C){[$][$]CC(c1ccccc1)[$][$]}{[$][$]C\C=C(C)/C[$],[$]C\C=C(C)\C[$],[$]CC(C(C)=C)[$],[$]CC(C)(C=C)[$][$]}[H] | 20558.5 |  | 22614.35 |  | 1.1 |  | 238 |  | PS | [8 empty] | 0.643 |  | 0.643 |  |  |  | 1.05 |  | PI | [8 empty] | 0.357 |  | 0.357 |  |  |  | 0.9
1958 | 0000-0001-8255-3853 | https://doi.org/10.1021/ma070962r | PL |  | rheology | 159.3092 | 0 |  | CCC(C){[$][$]CC(c1ccccc1)[$][$]}{[$][$]C\C=C(C)/C[$],[$]C\C=C(C)\C[$],[$]CC(C(C)=C)[$],[$]CC(C)(C=C)[$][$]}[H] | 20558.5 |  | 22614.35 |  | 1.1 |  | 238 |  | PS | [8 empty] | 0.643 |  | 0.643 |  |  |  | 1.05 |  | PI | [8 empty] | 0.357 |  | 0.357 |  |  |  | 0.9
1959 | 0000-0001-8255-3853 | https://doi.org/10.1021/ma070962r | PL |  | rheology | 159.4712 | 0 |  | CCC(C){[$][$]CC(c1ccccc1)[$][$]}{[$][$]C\C=C(C)/C[$],[$]C\C=C(C)\C[$],[$]CC(C(C)=C)[$],[$]CC(C)(C=C)[$][$]}[H] | 20558.5 |  | 22614.35 |  | 1.1 |  | 238 |  | PS | [8 empty] | 0.643 |  | 0.643 |  |  |  | 1.05 |  | PI | [8 empty] | 0.357 |  | 0.357 |  |  |  | 0.9
1960 | 0000-0001-8255-3853 | https://doi.org/10.1021/ma070962r | PL |  | rheology | 159.7949 | 0 |  | CCC(C){[$][$]CC(c1ccccc1)[$][$]}{[$][$]C\C=C(C)/C[$],[$]C\C=C(C)\C[$],[$]CC(C(C)=C)[$],[$]CC(C)(C=C)[$][$]}[H] | 20558.5 |  | 22614.35 |  | 1.1 |  | 238 |  | PS | [8 empty] | 0.643 |  | 0.643 |  |  |  | 1.05 |  | PI | [8 empty] | 0.357 |  | 0.357 |  |  |  | 0.9
1961 | 0000-0001-8255-3853 | https://doi.org/10.1021/ma070962r | PL |  | rheology | 159.9566 | 0 |  | CCC(C){[$][$]CC(c1ccccc1)[$][$]}{[$][$]C\C=C(C)/C[$],[$]C\C=C(C)\C[$],[$]CC(C(C)=C)[$],[$]CC(C)(C=C)[$][$]}[H] | 20558.5 |  | 22614.35 |  | 1.1 |  | 238 |  | PS | [8 empty] | 0.643 |  | 0.643 |  |  |  | 1.05 |  | PI | [8 empty] | 0.357 |  | 0.357 |  |  |  | 0.9
1962 | 0000-0001-8255-3853 | https://doi.org/10.1021/ma070962r | PL |  | rheology | 160.1508 | 0 |  | CCC(C){[$][$]CC(c1ccccc1)[$][$]}{[$][$]C\C=C(C)/C[$],[$]C\C=C(C)\C[$],[$]CC(C(C)=C)[$],[$]CC(C)(C=C)[$][$]}[H] | 20558.5 |  | 22614.35 |  | 1.1 |  | 238 |  | PS | [8 empty] | 0.643 |  | 0.643 |  |  |  | 1.05 |  | PI | [8 empty] | 0.357 |  | 0.357 |  |  |  | 0.9
1963 | 0000-0001-8255-3853 | https://doi.org/10.1021/ma070962r | PL |  | rheology | 160.3774 | 0 |  | CCC(C){[$][$]CC(c1ccccc1)[$][$]}{[$][$]C\C=C(C)/C[$],[$]C\C=C(C)\C[$],[$]CC(C(C)=C)[$],[$]CC(C)(C=C)[$][$]}[H] | 20558.5 |  | 22614.35 |  | 1.1 |  | 238 |  | PS | [8 empty] | 0.643 |  | 0.643 |  |  |  | 1.05 |  | PI | [8 empty] | 0.357 |  | 0.357 |  |  |  | 0.9
1964 | 0000-0001-8255-3853 | https://doi.org/10.1021/ma070962r | PL |  | rheology | 160.604 | 0 |  | CCC(C){[$][$]CC(c1ccccc1)[$][$]}{[$][$]C\C=C(C)/C[$],[$]C\C=C(C)\C[$],[$]CC(C(C)=C)[$],[$]CC(C)(C=C)[$][$]}[H] | 20558.5 |  | 22614.35 |  | 1.1 |  | 238 |  | PS | [8 empty] | 0.643 |  | 0.643 |  |  |  | 1.05 |  | PI | [8 empty] | 0.357 |  | 0.357 |  |  |  | 0.9
1965 | 0000-0001-8255-3853 | https://doi.org/10.1021/ma070962r | PL |  | rheology | 160.863 | 0 |  | CCC(C){[$][$]CC(c1ccccc1)[$][$]}{[$][$]C\C=C(C)/C[$],[$]C\C=C(C)\C[$],[$]CC(C(C)=C)[$],[$]CC(C)(C=C)[$][$]}[H] | 20558.5 |  | 22614.35 |  | 1.1 |  | 238 |  | PS | [8 empty] | 0.643 |  | 0.643 |  |  |  | 1.05 |  | PI | [8 empty] | 0.357 |  | 0.357 |  |  |  | 0.9
1966 | 0000-0001-8255-3853 | https://doi.org/10.1021/ma070962r | PL |  | rheology | 161.0248 | 0 |  | CCC(C){[$][$]CC(c1ccccc1)[$][$]}{[$][$]C\C=C(C)/C[$],[$]C\C=C(C)\C[$],[$]CC(C(C)=C)[$],[$]CC(C)(C=C)[$][$]}[H] | 20558.5 |  | 22614.35 |  | 1.1 |  | 238 |  | PS | [8 empty] | 0.643 |  | 0.643 |  |  |  | 1.05 |  | PI | [8 empty] | 0.357 |  | 0.357 |  |  |  | 0.9
1967 | 0000-0001-8255-3853 | https://doi.org/10.1021/ma070962r | PL |  | rheology | 161.316 | 0 |  | CCC(C){[$][$]CC(c1ccccc1)[$][$]}{[$][$]C\C=C(C)/C[$],[$]C\C=C(C)\C[$],[$]CC(C(C)=C)[$],[$]CC(C)(C=C)[$][$]}[H] | 20558.5 |  | 22614.35 |  | 1.1 |  | 238 |  | PS | [8 empty] | 0.643 |  | 0.643 |  |  |  | 1.05 |  | PI | [8 empty] | 0.357 |  | 0.357 |  |  |  | 0.9
1968 | 0000-0001-8255-3853 | https://doi.org/10.1021/ma070962r | PL |  | rheology | 161.5749 | 0 |  | CCC(C){[$][$]CC(c1ccccc1)[$][$]}{[$][$]C\C=C(C)/C[$],[$]C\C=C(C)\C[$],[$]CC(C(C)=C)[$],[$]CC(C)(C=C)[$][$]}[H] | 20558.5 |  | 22614.35 |  | 1.1 |  | 238 |  | PS | [8 empty] | 0.643 |  | 0.643 |  |  |  | 1.05 |  | PI | [8 empty] | 0.357 |  | 0.357 |  |  |  | 0.9
1969 | 0000-0001-8255-3853 | https://doi.org/10.1021/ma070962r | PL |  | rheology | 161.7368 | 0 |  | CCC(C){[$][$]CC(c1ccccc1)[$][$]}{[$][$]C\C=C(C)/C[$],[$]C\C=C(C)\C[$],[$]CC(C(C)=C)[$],[$]CC(C)(C=C)[$][$]}[H] | 20558.5 |  | 22614.35 |  | 1.1 |  | 238 |  | PS | [8 empty] | 0.643 |  | 0.643 |  |  |  | 1.05 |  | PI | [8 empty] | 0.357 |  | 0.357 |  |  |  | 0.9
1970 | 0000-0001-8255-3853 | https://doi.org/10.1021/ma070962r | PL |  | rheology | 161.9957 | 0 |  | CCC(C){[$][$]CC(c1ccccc1)[$][$]}{[$][$]C\C=C(C)/C[$],[$]C\C=C(C)\C[$],[$]CC(C(C)=C)[$],[$]CC(C)(C=C)[$][$]}[H] | 20558.5 |  | 22614.35 |  | 1.1 |  | 238 |  | PS | [8 empty] | 0.643 |  | 0.643 |  |  |  | 1.05 |  | PI | [8 empty] | 0.357 |  | 0.357 |  |  |  | 0.9
1971 | 0000-0001-8255-3853 | https://doi.org/10.1021/ma070962r | PL |  | rheology | 162.2546 | 0 |  | CCC(C){[$][$]CC(c1ccccc1)[$][$]}{[$][$]C\C=C(C)/C[$],[$]C\C=C(C)\C[$],[$]CC(C(C)=C)[$],[$]CC(C)(C=C)[$][$]}[H] | 20558.5 |  | 22614.35 |  | 1.1 |  | 238 |  | PS | [8 empty] | 0.643 |  | 0.643 |  |  |  | 1.05 |  | PI | [8 empty] | 0.357 |  | 0.357 |  |  |  | 0.9
1972 | 0000-0001-8255-3853 | https://doi.org/10.1021/ma070962r | PL |  | rheology | 162.4488 | 0 |  | CCC(C){[$][$]CC(c1ccccc1)[$][$]}{[$][$]C\C=C(C)/C[$],[$]C\C=C(C)\C[$],[$]CC(C(C)=C)[$],[$]CC(C)(C=C)[$][$]}[H] | 20558.5 |  | 22614.35 |  | 1.1 |  | 238 |  | PS | [8 empty] | 0.643 |  | 0.643 |  |  |  | 1.05 |  | PI | [8 empty] | 0.357 |  | 0.357 |  |  |  | 0.9
1973 | 0000-0001-8255-3853 | https://doi.org/10.1021/ma070962r | PL |  | rheology | 162.7078 | 0 |  | CCC(C){[$][$]CC(c1ccccc1)[$][$]}{[$][$]C\C=C(C)/C[$],[$]C\C=C(C)\C[$],[$]CC(C(C)=C)[$],[$]CC(C)(C=C)[$][$]}[H] | 20558.5 |  | 22614.35 |  | 1.1 |  | 238 |  | PS | [8 empty] | 0.643 |  | 0.643 |  |  |  | 1.05 |  | PI | [8 empty] | 0.357 |  | 0.357 |  |  |  | 0.9
1974 | 0000-0001-8255-3853 | https://doi.org/10.1021/ma070962r | PL |  | rheology | 162.9668 | 0 |  | CCC(C){[$][$]CC(c1ccccc1)[$][$]}{[$][$]C\C=C(C)/C[$],[$]C\C=C(C)\C[$],[$]CC(C(C)=C)[$],[$]CC(C)(C=C)[$][$]}[H] | 20558.5 |  | 22614.35 |  | 1.1 |  | 238 |  | PS | [8 empty] | 0.643 |  | 0.643 |  |  |  | 1.05 |  | PI | [8 empty] | 0.357 |  | 0.357 |  |  |  | 0.9
1975 | 0000-0001-8255-3853 | https://doi.org/10.1021/ma070962r | PL |  | rheology | 163.1287 | 0 |  | CCC(C){[$][$]CC(c1ccccc1)[$][$]}{[$][$]C\C=C(C)/C[$],[$]C\C=C(C)\C[$],[$]CC(C(C)=C)[$],[$]CC(C)(C=C)[$][$]}[H] | 20558.5 |  | 22614.35 |  | 1.1 |  | 238 |  | PS | [8 empty] | 0.643 |  | 0.643 |  |  |  | 1.05 |  | PI | [8 empty] | 0.357 |  | 0.357 |  |  |  | 0.9
1976 | 0000-0001-8255-3853 | https://doi.org/10.1021/ma070962r | PL |  | rheology | 163.3553 | 0 |  | CCC(C){[$][$]CC(c1ccccc1)[$][$]}{[$][$]C\C=C(C)/C[$],[$]C\C=C(C)\C[$],[$]CC(C(C)=C)[$],[$]CC(C)(C=C)[$][$]}[H] | 20558.5 |  | 22614.35 |  | 1.1 |  | 238 |  | PS | [8 empty] | 0.643 |  | 0.643 |  |  |  | 1.05 |  | PI | [8 empty] | 0.357 |  | 0.357 |  |  |  | 0.9
1977 | 0000-0001-8255-3853 | https://doi.org/10.1021/ma070962r | PL |  | rheology | 163.5171 | 0 |  | CCC(C){[$][$]CC(c1ccccc1)[$][$]}{[$][$]C\C=C(C)/C[$],[$]C\C=C(C)\C[$],[$]CC(C(C)=C)[$],[$]CC(C)(C=C)[$][$]}[H] | 20558.5 |  | 22614.35 |  | 1.1 |  | 238 |  | PS | [8 empty] | 0.643 |  | 0.643 |  |  |  | 1.05 |  | PI | [8 empty] | 0.357 |  | 0.357 |  |  |  | 0.9
1978 | 0000-0001-8255-3853 | https://doi.org/10.1021/ma070962r | PL |  | rheology | 163.8084 | 0 |  | CCC(C){[$][$]CC(c1ccccc1)[$][$]}{[$][$]C\C=C(C)/C[$],[$]C\C=C(C)\C[$],[$]CC(C(C)=C)[$],[$]CC(C)(C=C)[$][$]}[H] | 20558.5 |  | 22614.35 |  | 1.1 |  | 238 |  | PS | [8 empty] | 0.643 |  | 0.643 |  |  |  | 1.05 |  | PI | [8 empty] | 0.357 |  | 0.357 |  |  |  | 0.9
1979 | 0000-0001-8255-3853 | https://doi.org/10.1021/ma070962r | PL |  | rheology | 164.0671 | 0 |  | CCC(C){[$][$]CC(c1ccccc1)[$][$]}{[$][$]C\C=C(C)/C[$],[$]C\C=C(C)\C[$],[$]CC(C(C)=C)[$],[$]CC(C)(C=C)[$][$]}[H] | 20558.5 |  | 22614.35 |  | 1.1 |  | 238 |  | PS | [8 empty] | 0.643 |  | 0.643 |  |  |  | 1.05 |  | PI | [8 empty] | 0.357 |  | 0.357 |  |  |  | 0.9
1980 | 0000-0001-8255-3853 | https://doi.org/10.1021/ma070962r | PL |  | rheology | 164.2937 | 0 |  | CCC(C){[$][$]CC(c1ccccc1)[$][$]}{[$][$]C\C=C(C)/C[$],[$]C\C=C(C)\C[$],[$]CC(C(C)=C)[$],[$]CC(C)(C=C)[$][$]}[H] | 20558.5 |  | 22614.35 |  | 1.1 |  | 238 |  | PS | [8 empty] | 0.643 |  | 0.643 |  |  |  | 1.05 |  | PI | [8 empty] | 0.357 |  | 0.357 |  |  |  | 0.9
1981 | 0000-0001-8255-3853 | https://doi.org/10.1021/ma070962r | PL |  | rheology | 164.5204 | 0 |  | CCC(C){[$][$]CC(c1ccccc1)[$][$]}{[$][$]C\C=C(C)/C[$],[$]C\C=C(C)\C[$],[$]CC(C(C)=C)[$],[$]CC(C)(C=C)[$][$]}[H] | 20558.5 |  | 22614.35 |  | 1.1 |  | 238 |  | PS | [8 empty] | 0.643 |  | 0.643 |  |  |  | 1.05 |  | PI | [8 empty] | 0.357 |  | 0.357 |  |  |  | 0.9
1982 | 0000-0001-8255-3853 | https://doi.org/10.1021/ma070962r | PL |  | rheology | 164.7795 | 0 |  | CCC(C){[$][$]CC(c1ccccc1)[$][$]}{[$][$]C\C=C(C)/C[$],[$]C\C=C(C)\C[$],[$]CC(C(C)=C)[$],[$]CC(C)(C=C)[$][$]}[H] | 20558.5 |  | 22614.35 |  | 1.1 |  | 238 |  | PS | [8 empty] | 0.643 |  | 0.643 |  |  |  | 1.05 |  | PI | [8 empty] | 0.357 |  | 0.357 |  |  |  | 0.9
1983 | 0000-0001-8255-3853 | https://doi.org/10.1021/ma070962r | PL |  | rheology | 165.0061 | 0 |  | CCC(C){[$][$]CC(c1ccccc1)[$][$]}{[$][$]C\C=C(C)/C[$],[$]C\C=C(C)\C[$],[$]CC(C(C)=C)[$],[$]CC(C)(C=C)[$][$]}[H] | 20558.5 |  | 22614.35 |  | 1.1 |  | 238 |  | PS | [8 empty] | 0.643 |  | 0.643 |  |  |  | 1.05 |  | PI | [8 empty] | 0.357 |  | 0.357 |  |  |  | 0.9
1984 | 0000-0001-8255-3853 | https://doi.org/10.1021/ma070962r | PL |  | rheology | 165.2004 | 0 |  | CCC(C){[$][$]CC(c1ccccc1)[$][$]}{[$][$]C\C=C(C)/C[$],[$]C\C=C(C)\C[$],[$]CC(C(C)=C)[$],[$]CC(C)(C=C)[$][$]}[H] | 20558.5 |  | 22614.35 |  | 1.1 |  | 238 |  | PS | [8 empty] | 0.643 |  | 0.643 |  |  |  | 1.05 |  | PI | [8 empty] | 0.357 |  | 0.357 |  |  |  | 0.9
1985 | 0000-0001-8255-3853 | https://doi.org/10.1021/ma070962r | PL |  | rheology | 165.3946 | 0 |  | CCC(C){[$][$]CC(c1ccccc1)[$][$]}{[$][$]C\C=C(C)/C[$],[$]C\C=C(C)\C[$],[$]CC(C(C)=C)[$],[$]CC(C)(C=C)[$][$]}[H] | 20558.5 |  | 22614.35 |  | 1.1 |  | 238 |  | PS | [8 empty] | 0.643 |  | 0.643 |  |  |  | 1.05 |  | PI | [8 empty] | 0.357 |  | 0.357 |  |  |  | 0.9
1986 | 0000-0001-8255-3853 | https://doi.org/10.1021/ma070962r | PL |  | rheology | 165.6213 | 0 |  | CCC(C){[$][$]CC(c1ccccc1)[$][$]}{[$][$]C\C=C(C)/C[$],[$]C\C=C(C)\C[$],[$]CC(C(C)=C)[$],[$]CC(C)(C=C)[$][$]}[H] | 20558.5 |  | 22614.35 |  | 1.1 |  | 238 |  | PS | [8 empty] | 0.643 |  | 0.643 |  |  |  | 1.05 |  | PI | [8 empty] | 0.357 |  | 0.357 |  |  |  | 0.9
1987 | 0000-0001-8255-3853 | https://doi.org/10.1021/ma070962r | PL |  | rheology | 165.9776 | 0 |  | CCC(C){[$][$]CC(c1ccccc1)[$][$]}{[$][$]C\C=C(C)/C[$],[$]C\C=C(C)\C[$],[$]CC(C(C)=C)[$],[$]CC(C)(C=C)[$][$]}[H] | 20558.5 |  | 22614.35 |  | 1.1 |  | 238 |  | PS | [8 empty] | 0.643 |  | 0.643 |  |  |  | 1.05 |  | PI | [8 empty] | 0.357 |  | 0.357 |  |  |  | 0.9
1988 | 0000-0001-8255-3853 | https://doi.org/10.1021/ma070962r | PL |  | rheology | 166.1718 | 0 |  | CCC(C){[$][$]CC(c1ccccc1)[$][$]}{[$][$]C\C=C(C)/C[$],[$]C\C=C(C)\C[$],[$]CC(C(C)=C)[$],[$]CC(C)(C=C)[$][$]}[H] | 20558.5 |  | 22614.35 |  | 1.1 |  | 238 |  | PS | [8 empty] | 0.643 |  | 0.643 |  |  |  | 1.05 |  | PI | [8 empty] | 0.357 |  | 0.357 |  |  |  | 0.9
1989 | 0000-0001-8255-3853 | https://doi.org/10.1021/ma070962r | PL | disordered | rheology | 166.3987 | 0 |  | CCC(C){[$][$]CC(c1ccccc1)[$][$]}{[$][$]C\C=C(C)/C[$],[$]C\C=C(C)\C[$],[$]CC(C(C)=C)[$],[$]CC(C)(C=C)[$][$]}[H] | 20558.5 |  | 22614.35 |  | 1.1 |  | 238 |  | PS | [8 empty] | 0.643 |  | 0.643 |  |  |  | 1.05 |  | PI | [8 empty] | 0.357 |  | 0.357 |  |  |  | 0.9
1990 | 0000-0001-8255-3853 | https://doi.org/10.1021/ma070962r | PL | disordered | rheology | 166.658 | 0 |  | CCC(C){[$][$]CC(c1ccccc1)[$][$]}{[$][$]C\C=C(C)/C[$],[$]C\C=C(C)\C[$],[$]CC(C(C)=C)[$],[$]CC(C)(C=C)[$][$]}[H] | 20558.5 |  | 22614.35 |  | 1.1 |  | 238 |  | PS | [8 empty] | 0.643 |  | 0.643 |  |  |  | 1.05 |  | PI | [8 empty] | 0.357 |  | 0.357 |  |  |  | 0.9
1991 | 0000-0001-8255-3853 | https://doi.org/10.1021/ma070962r | PL | disordered | rheology | 166.9499 | 0 |  | CCC(C){[$][$]CC(c1ccccc1)[$][$]}{[$][$]C\C=C(C)/C[$],[$]C\C=C(C)\C[$],[$]CC(C(C)=C)[$],[$]CC(C)(C=C)[$][$]}[H] | 20558.5 |  | 22614.35 |  | 1.1 |  | 238 |  | PS | [8 empty] | 0.643 |  | 0.643 |  |  |  | 1.05 |  | PI | [8 empty] | 0.357 |  | 0.357 |  |  |  | 0.9
1992 | 0000-0001-8255-3853 | https://doi.org/10.1021/ma070962r | PL | disordered | rheology | 167.1777 | 0 |  | CCC(C){[$][$]CC(c1ccccc1)[$][$]}{[$][$]C\C=C(C)/C[$],[$]C\C=C(C)\C[$],[$]CC(C(C)=C)[$],[$]CC(C)(C=C)[$][$]}[H] | 20558.5 |  | 22614.35 |  | 1.1 |  | 238 |  | PS | [8 empty] | 0.643 |  | 0.643 |  |  |  | 1.05 |  | PI | [8 empty] | 0.357 |  | 0.357 |  |  |  | 0.9
1993 | 0000-0001-8255-3853 | https://doi.org/10.1021/ma070962r | PL | disordered | rheology | 167.4384 | 0 |  | CCC(C){[$][$]CC(c1ccccc1)[$][$]}{[$][$]C\C=C(C)/C[$],[$]C\C=C(C)\C[$],[$]CC(C(C)=C)[$],[$]CC(C)(C=C)[$][$]}[H] | 20558.5 |  | 22614.35 |  | 1.1 |  | 238 |  | PS | [8 empty] | 0.643 |  | 0.643 |  |  |  | 1.05 |  | PI | [8 empty] | 0.357 |  | 0.357 |  |  |  | 0.9
1994 | 0000-0001-8255-3853 | https://doi.org/10.1021/ma070962r | PL | disordered | rheology | 167.732 | 0 |  | CCC(C){[$][$]CC(c1ccccc1)[$][$]}{[$][$]C\C=C(C)/C[$],[$]C\C=C(C)\C[$],[$]CC(C(C)=C)[$],[$]CC(C)(C=C)[$][$]}[H] | 20558.5 |  | 22614.35 |  | 1.1 |  | 238 |  | PS | [8 empty] | 0.643 |  | 0.643 |  |  |  | 1.05 |  | PI | [8 empty] | 0.357 |  | 0.357 |  |  |  | 0.9
1995 | 0000-0001-8255-3853 | https://doi.org/10.1021/ma070962r | PL | disordered | rheology | 167.8324 | 0 | Tabulated: 167.85 C | CCC(C){[$][$]CC(c1ccccc1)[$][$]}{[$][$]C\C=C(C)/C[$],[$]C\C=C(C)\C[$],[$]CC(C(C)=C)[$],[$]CC(C)(C=C)[$][$]}[H] | 20558.5 |  | 22614.35 |  | 1.1 |  | 238 |  | PS | [8 empty] | 0.643 |  | 0.643 |  |  |  | 1.05 |  | PI | [8 empty] | 0.357 |  | 0.357 |  |  |  | 0.9
1996 | 0000-0001-8255-3853 | https://doi.org/10.1021/ma070962r | PL | disordered | rheology | 168.2244 | 0 |  | CCC(C){[$][$]CC(c1ccccc1)[$][$]}{[$][$]C\C=C(C)/C[$],[$]C\C=C(C)\C[$],[$]CC(C(C)=C)[$],[$]CC(C)(C=C)[$][$]}[H] | 20558.5 |  | 22614.35 |  | 1.1 |  | 238 |  | PS | [8 empty] | 0.643 |  | 0.643 |  |  |  | 1.05 |  | PI | [8 empty] | 0.357 |  | 0.357 |  |  |  | 0.9
1997 | 0000-0001-8255-3853 | https://doi.org/10.1021/ma070962r | PL | disordered | rheology | 168.4237 | 0 |  | CCC(C){[$][$]CC(c1ccccc1)[$][$]}{[$][$]C\C=C(C)/C[$],[$]C\C=C(C)\C[$],[$]CC(C(C)=C)[$],[$]CC(C)(C=C)[$][$]}[H] | 20558.5 |  | 22614.35 |  | 1.1 |  | 238 |  | PS | [8 empty] | 0.643 |  | 0.643 |  |  |  | 1.05 |  | PI | [8 empty] | 0.357 |  | 0.357 |  |  |  | 0.9
1998 | 0000-0001-8255-3853 | https://doi.org/10.1021/ma070962r | PL | disordered | rheology | 168.625 | 0 |  | CCC(C){[$][$]CC(c1ccccc1)[$][$]}{[$][$]C\C=C(C)/C[$],[$]C\C=C(C)\C[$],[$]CC(C(C)=C)[$],[$]CC(C)(C=C)[$][$]}[H] | 20558.5 |  | 22614.35 |  | 1.1 |  | 238 |  | PS | [8 empty] | 0.643 |  | 0.643 |  |  |  | 1.05 |  | PI | [8 empty] | 0.357 |  | 0.357 |  |  |  | 0.9
1999 | 0000-0001-8255-3853 | https://doi.org/10.1021/ma070962r | PL | disordered | rheology | 168.7634 | 0 |  | CCC(C){[$][$]CC(c1ccccc1)[$][$]}{[$][$]C\C=C(C)/C[$],[$]C\C=C(C)\C[$],[$]CC(C(C)=C)[$],[$]CC(C)(C=C)[$][$]}[H] | 20558.5 |  | 22614.35 |  | 1.1 |  | 238 |  | PS | [8 empty] | 0.643 |  | 0.643 |  |  |  | 1.05 |  | PI | [8 empty] | 0.357 |  | 0.357 |  |  |  | 0.9
2000 | 0000-0001-8255-3853 | https://doi.org/10.1021/ma070962r | PL | disordered | rheology | 168.9669 | 0 |  | CCC(C){[$][$]CC(c1ccccc1)[$][$]}{[$][$]C\C=C(C)/C[$],[$]C\C=C(C)\C[$],[$]CC(C(C)=C)[$],[$]CC(C)(C=C)[$][$]}[H] | 20558.5 |  | 22614.35 |  | 1.1 |  | 238 |  | PS | [8 empty] | 0.643 |  | 0.643 |  |  |  | 1.05 |  | PI | [8 empty] | 0.357 |  | 0.357 |  |  |  | 0.9
2001 | 0000-0003-0438-4091 | https://doi.org/10.1021/ma951714a | lamellar |  | rheology | 140.7982 | 0 | Sample SV-20, Figure 3 | CCC(C){[$][$]CC(c1ccccc1)[$][$]}{[$][$]CC(c1ncccc1)[$][$]}[H] | 9428.741322 | [5 empty] | 143 |  | PS | [8 empty] | 0.497 |  | 0.497 |  |  |  | 1.05 |  | P2VP | [8 empty] | 0.503 |  | 0.503 |  |  |  | 1.14
2002 | 0000-0003-0438-4091 | https://doi.org/10.1021/ma951714a | lamellar |  | rheology | 142.5721 | 0 |  | CCC(C){[$][$]CC(c1ccccc1)[$][$]}{[$][$]CC(c1ncccc1)[$][$]}[H] | 9428.741322 | [5 empty] | 143 |  | PS | [8 empty] | 0.497 |  | 0.497 |  |  |  | 1.05 |  | P2VP | [8 empty] | 0.503 |  | 0.503 |  |  |  | 1.14
2003 | 0000-0003-0438-4091 | https://doi.org/10.1021/ma951714a | lamellar |  | rheology | 143.9024 | 0 |  | CCC(C){[$][$]CC(c1ccccc1)[$][$]}{[$][$]CC(c1ncccc1)[$][$]}[H] | 9428.741322 | [5 empty] | 143 |  | PS | [8 empty] | 0.497 |  | 0.497 |  |  |  | 1.05 |  | P2VP | [8 empty] | 0.503 |  | 0.503 |  |  |  | 1.14
2004 | 0000-0003-0438-4091 | https://doi.org/10.1021/ma951714a | lamellar |  | rheology | 145.6763 | 0 |  | CCC(C){[$][$]CC(c1ccccc1)[$][$]}{[$][$]CC(c1ncccc1)[$][$]}[H] | 9428.741322 | [5 empty] | 143 |  | PS | [8 empty] | 0.497 |  | 0.497 |  |  |  | 1.05 |  | P2VP | [8 empty] | 0.503 |  | 0.503 |  |  |  | 1.14
2005 | 0000-0003-0438-4091 | https://doi.org/10.1021/ma951714a | lamellar |  | rheology | 147.0067 | 0 |  | CCC(C){[$][$]CC(c1ccccc1)[$][$]}{[$][$]CC(c1ncccc1)[$][$]}[H] | 9428.741322 | [5 empty] | 143 |  | PS | [8 empty] | 0.497 |  | 0.497 |  |  |  | 1.05 |  | P2VP | [8 empty] | 0.503 |  | 0.503 |  |  |  | 1.14
2006 | 0000-0003-0438-4091 | https://doi.org/10.1021/ma951714a | lamellar |  | rheology | 148.337 | 0 |  | CCC(C){[$][$]CC(c1ccccc1)[$][$]}{[$][$]CC(c1ncccc1)[$][$]}[H] | 9428.741322 | [5 empty] | 143 |  | PS | [8 empty] | 0.497 |  | 0.497 |  |  |  | 1.05 |  | P2VP | [8 empty] | 0.503 |  | 0.503 |  |  |  | 1.14
2007 | 0000-0003-0438-4091 | https://doi.org/10.1021/ma951714a | lamellar |  | rheology | 149.6674 | 0 |  | CCC(C){[$][$]CC(c1ccccc1)[$][$]}{[$][$]CC(c1ncccc1)[$][$]}[H] | 9428.741322 | [5 empty] | 143 |  | PS | [8 empty] | 0.497 |  | 0.497 |  |  |  | 1.05 |  | P2VP | [8 empty] | 0.503 |  | 0.503 |  |  |  | 1.14
2008 | 0000-0003-0438-4091 | https://doi.org/10.1021/ma951714a | lamellar |  | rheology | 150.9978 | 0 |  | CCC(C){[$][$]CC(c1ccccc1)[$][$]}{[$][$]CC(c1ncccc1)[$][$]}[H] | 9428.741322 | [5 empty] | 143 |  | PS | [8 empty] | 0.497 |  | 0.497 |  |  |  | 1.05 |  | P2VP | [8 empty] | 0.503 |  | 0.503 |  |  |  | 1.14
2009 | 0000-0003-0438-4091 | https://doi.org/10.1021/ma951714a | lamellar |  | rheology | 152.7716 | 0 |  | CCC(C){[$][$]CC(c1ccccc1)[$][$]}{[$][$]CC(c1ncccc1)[$][$]}[H] | 9428.741322 | [5 empty] | 143 |  | PS | [8 empty] | 0.497 |  | 0.497 |  |  |  | 1.05 |  | P2VP | [8 empty] | 0.503 |  | 0.503 |  |  |  | 1.14
2010 | 0000-0003-0438-4091 | https://doi.org/10.1021/ma951714a | lamellar |  | rheology | 154.5455 | 0 |  | CCC(C){[$][$]CC(c1ccccc1)[$][$]}{[$][$]CC(c1ncccc1)[$][$]}[H] | 9428.741322 | [5 empty] | 143 |  | PS | [8 empty] | 0.497 |  | 0.497 |  |  |  | 1.05 |  | P2VP | [8 empty] | 0.503 |  | 0.503 |  |  |  | 1.14
2011 | 0000-0003-0438-4091 | https://doi.org/10.1021/ma951714a | lamellar |  | rheology | 155.4324 | 0 |  | CCC(C){[$][$]CC(c1ccccc1)[$][$]}{[$][$]CC(c1ncccc1)[$][$]}[H] | 9428.741322 | [5 empty] | 143 |  | PS | [8 empty] | 0.497 |  | 0.497 |  |  |  | 1.05 |  | P2VP | [8 empty] | 0.503 |  | 0.503 |  |  |  | 1.14
2012 | 0000-0003-0438-4091 | https://doi.org/10.1021/ma951714a | lamellar |  | rheology | 158.0931 | 0 |  | CCC(C){[$][$]CC(c1ccccc1)[$][$]}{[$][$]CC(c1ncccc1)[$][$]}[H] | 9428.741322 | [5 empty] | 143 |  | PS | [8 empty] | 0.497 |  | 0.497 |  |  |  | 1.05 |  | P2VP | [8 empty] | 0.503 |  | 0.503 |  |  |  | 1.14
2013 | 0000-0003-0438-4091 | https://doi.org/10.1021/ma951714a | lamellar |  | rheology | 159.4235 | 0 |  | CCC(C){[$][$]CC(c1ccccc1)[$][$]}{[$][$]CC(c1ncccc1)[$][$]}[H] | 9428.741322 | [5 empty] | 143 |  | PS | [8 empty] | 0.497 |  | 0.497 |  |  |  | 1.05 |  | P2VP | [8 empty] | 0.503 |  | 0.503 |  |  |  | 1.14
2014 | 0000-0003-0438-4091 | https://doi.org/10.1021/ma951714a | lamellar |  | rheology | 161.6408 | 0 |  | CCC(C){[$][$]CC(c1ccccc1)[$][$]}{[$][$]CC(c1ncccc1)[$][$]}[H] | 9428.741322 | [5 empty] | 143 |  | PS | [8 empty] | 0.497 |  | 0.497 |  |  |  | 1.05 |  | P2VP | [8 empty] | 0.503 |  | 0.503 |  |  |  | 1.14
2015 | 0000-0003-0438-4091 | https://doi.org/10.1021/ma951714a | lamellar |  | rheology | 162.9712 | 0 |  | CCC(C){[$][$]CC(c1ccccc1)[$][$]}{[$][$]CC(c1ncccc1)[$][$]}[H] | 9428.741322 | [5 empty] | 143 |  | PS | [8 empty] | 0.497 |  | 0.497 |  |  |  | 1.05 |  | P2VP | [8 empty] | 0.503 |  | 0.503 |  |  |  | 1.14
2016 | 0000-0003-0438-4091 | https://doi.org/10.1021/ma951714a | lamellar |  | rheology | 166.0754 | 0 |  | CCC(C){[$][$]CC(c1ccccc1)[$][$]}{[$][$]CC(c1ncccc1)[$][$]}[H] | 9428.741322 | [5 empty] | 143 |  | PS | [8 empty] | 0.497 |  | 0.497 |  |  |  | 1.05 |  | P2VP | [8 empty] | 0.503 |  | 0.503 |  |  |  | 1.14
2017 | 0000-0003-0438-4091 | https://doi.org/10.1021/ma951714a | lamellar |  | rheology | 168.2927 | 0 |  | CCC(C){[$][$]CC(c1ccccc1)[$][$]}{[$][$]CC(c1ncccc1)[$][$]}[H] | 9428.741322 | [5 empty] | 143 |  | PS | [8 empty] | 0.497 |  | 0.497 |  |  |  | 1.05 |  | P2VP | [8 empty] | 0.503 |  | 0.503 |  |  |  | 1.14
2018 | 0000-0003-0438-4091 | https://doi.org/10.1021/ma951714a | lamellar |  | rheology | 170.9534 | 0 |  | CCC(C){[$][$]CC(c1ccccc1)[$][$]}{[$][$]CC(c1ncccc1)[$][$]}[H] | 9428.741322 | [5 empty] | 143 |  | PS | [8 empty] | 0.497 |  | 0.497 |  |  |  | 1.05 |  | P2VP | [8 empty] | 0.503 |  | 0.503 |  |  |  | 1.14
2019 | 0000-0003-0438-4091 | https://doi.org/10.1021/ma951714a | lamellar |  | rheology | 172.7273 | 0 |  | CCC(C){[$][$]CC(c1ccccc1)[$][$]}{[$][$]CC(c1ncccc1)[$][$]}[H] | 9428.741322 | [5 empty] | 143 |  | PS | [8 empty] | 0.497 |  | 0.497 |  |  |  | 1.05 |  | P2VP | [8 empty] | 0.503 |  | 0.503 |  |  |  | 1.14
2020 | 0000-0003-0438-4091 | https://doi.org/10.1021/ma951714a | lamellar |  | rheology | 175.388 | 0 |  | CCC(C){[$][$]CC(c1ccccc1)[$][$]}{[$][$]CC(c1ncccc1)[$][$]}[H] | 9428.741322 | [5 empty] | 143 |  | PS | [8 empty] | 0.497 |  | 0.497 |  |  |  | 1.05 |  | P2VP | [8 empty] | 0.503 |  | 0.503 |  |  |  | 1.14
2021 | 0000-0003-0438-4091 | https://doi.org/10.1021/ma951714a | lamellar |  | rheology | 177.1619 | 0 |  | CCC(C){[$][$]CC(c1ccccc1)[$][$]}{[$][$]CC(c1ncccc1)[$][$]}[H] | 9428.741322 | [5 empty] | 143 |  | PS | [8 empty] | 0.497 |  | 0.497 |  |  |  | 1.05 |  | P2VP | [8 empty] | 0.503 |  | 0.503 |  |  |  | 1.14
2022 | 0000-0003-0438-4091 | https://doi.org/10.1021/ma951714a | lamellar |  | rheology | 178.9357 | 0 |  | CCC(C){[$][$]CC(c1ccccc1)[$][$]}{[$][$]CC(c1ncccc1)[$][$]}[H] | 9428.741322 | [5 empty] | 143 |  | PS | [8 empty] | 0.497 |  | 0.497 |  |  |  | 1.05 |  | P2VP | [8 empty] | 0.503 |  | 0.503 |  |  |  | 1.14
2023 | 0000-0003-0438-4091 | https://doi.org/10.1021/ma951714a | lamellar | disordered | rheology | 180.7095 | 0 | Tabulated: 180C | CCC(C){[$][$]CC(c1ccccc1)[$][$]}{[$][$]CC(c1ncccc1)[$][$]}[H] | 9428.741322 | [5 empty] | 143 |  | PS | [8 empty] | 0.497 |  | 0.497 |  |  |  | 1.05 |  | P2VP | [8 empty] | 0.503 |  | 0.503 |  |  |  | 1.14
2024 | 0000-0003-0438-4091 | https://doi.org/10.1021/ma951714a | lamellar | disordered | rheology | 182.9268 | 0 |  | CCC(C){[$][$]CC(c1ccccc1)[$][$]}{[$][$]CC(c1ncccc1)[$][$]}[H] | 9428.741322 | [5 empty] | 143 |  | PS | [8 empty] | 0.497 |  | 0.497 |  |  |  | 1.05 |  | P2VP | [8 empty] | 0.503 |  | 0.503 |  |  |  | 1.14
2025 | 0000-0003-0438-4091 | https://doi.org/10.1021/ma951714a | lamellar | disordered | rheology | 184.2572 | 0 |  | CCC(C){[$][$]CC(c1ccccc1)[$][$]}{[$][$]CC(c1ncccc1)[$][$]}[H] | 9428.741322 | [5 empty] | 143 |  | PS | [8 empty] | 0.497 |  | 0.497 |  |  |  | 1.05 |  | P2VP | [8 empty] | 0.503 |  | 0.503 |  |  |  | 1.14
2026 | 0000-0003-0438-4091 | https://doi.org/10.1021/ma951714a | lamellar | disordered | rheology | 184.7007 | 0 |  | CCC(C){[$][$]CC(c1ccccc1)[$][$]}{[$][$]CC(c1ncccc1)[$][$]}[H] | 9428.741322 | [5 empty] | 143 |  | PS | [8 empty] | 0.497 |  | 0.497 |  |  |  | 1.05 |  | P2VP | [8 empty] | 0.503 |  | 0.503 |  |  |  | 1.14
2027 | 0000-0003-0438-4091 | https://doi.org/10.1021/ma951714a | disordered |  | rheology | 186.4745 | 0 |  | CCC(C){[$][$]CC(c1ccccc1)[$][$]}{[$][$]CC(c1ncccc1)[$][$]}[H] | 9428.741322 | [5 empty] | 143 |  | PS | [8 empty] | 0.497 |  | 0.497 |  |  |  | 1.05 |  | P2VP | [8 empty] | 0.503 |  | 0.503 |  |  |  | 1.14
2028 | 0000-0003-0438-4091 | https://doi.org/10.1021/ma951714a | lamellar |  | rheology | 140.3548 | 0 | Sample SV-15A, Figure 3 | CCC(C){[$][$]CC(c1ccccc1)[$][$]}{[$][$]CC(c1ncccc1)[$][$]}[H] | 10345.02987 | [5 empty] | 157 |  | PS | [8 empty] | 0.505 |  | 0.505 |  |  |  | 1.05 |  | P2VP | [8 empty] | 0.495 |  | 0.495 |  |  |  | 1.14
2029 | 0000-0003-0438-4091 | https://doi.org/10.1021/ma951714a | lamellar |  | rheology | 142.5721 | 0 |  | CCC(C){[$][$]CC(c1ccccc1)[$][$]}{[$][$]CC(c1ncccc1)[$][$]}[H] | 10345.02987 | [5 empty] | 157 |  | PS | [8 empty] | 0.505 |  | 0.505 |  |  |  | 1.05 |  | P2VP | [8 empty] | 0.495 |  | 0.495 |  |  |  | 1.14
2030 | 0000-0003-0438-4091 | https://doi.org/10.1021/ma951714a | lamellar |  | rheology | 144.3459 | 0 |  | CCC(C){[$][$]CC(c1ccccc1)[$][$]}{[$][$]CC(c1ncccc1)[$][$]}[H] | 10345.02987 | [5 empty] | 157 |  | PS | [8 empty] | 0.505 |  | 0.505 |  |  |  | 1.05 |  | P2VP | [8 empty] | 0.495 |  | 0.495 |  |  |  | 1.14
2031 | 0000-0003-0438-4091 | https://doi.org/10.1021/ma951714a | lamellar |  | rheology | 147.0067 | 0 |  | CCC(C){[$][$]CC(c1ccccc1)[$][$]}{[$][$]CC(c1ncccc1)[$][$]}[H] | 10345.02987 | [5 empty] | 157 |  | PS | [8 empty] | 0.505 |  | 0.505 |  |  |  | 1.05 |  | P2VP | [8 empty] | 0.495 |  | 0.495 |  |  |  | 1.14
2032 | 0000-0003-0438-4091 | https://doi.org/10.1021/ma951714a | lamellar |  | rheology | 147.4501 | 0 |  | CCC(C){[$][$]CC(c1ccccc1)[$][$]}{[$][$]CC(c1ncccc1)[$][$]}[H] | 10345.02987 | [5 empty] | 157 |  | PS | [8 empty] | 0.505 |  | 0.505 |  |  |  | 1.05 |  | P2VP | [8 empty] | 0.495 |  | 0.495 |  |  |  | 1.14
2033 | 0000-0003-0438-4091 | https://doi.org/10.1021/ma951714a | lamellar |  | rheology | 150.9978 | 0 |  | CCC(C){[$][$]CC(c1ccccc1)[$][$]}{[$][$]CC(c1ncccc1)[$][$]}[H] | 10345.02987 | [5 empty] | 157 |  | PS | [8 empty] | 0.505 |  | 0.505 |  |  |  | 1.05 |  | P2VP | [8 empty] | 0.495 |  | 0.495 |  |  |  | 1.14
2034 | 0000-0003-0438-4091 | https://doi.org/10.1021/ma951714a | lamellar |  | rheology | 152.3282 | 0 |  | CCC(C){[$][$]CC(c1ccccc1)[$][$]}{[$][$]CC(c1ncccc1)[$][$]}[H] | 10345.02987 | [5 empty] | 157 |  | PS | [8 empty] | 0.505 |  | 0.505 |  |  |  | 1.05 |  | P2VP | [8 empty] | 0.495 |  | 0.495 |  |  |  | 1.14
2035 | 0000-0003-0438-4091 | https://doi.org/10.1021/ma951714a | lamellar |  | rheology | 154.102 | 0 |  | CCC(C){[$][$]CC(c1ccccc1)[$][$]}{[$][$]CC(c1ncccc1)[$][$]}[H] | 10345.02987 | [5 empty] | 157 |  | PS | [8 empty] | 0.505 |  | 0.505 |  |  |  | 1.05 |  | P2VP | [8 empty] | 0.495 |  | 0.495 |  |  |  | 1.14
2036 | 0000-0003-0438-4091 | https://doi.org/10.1021/ma951714a | lamellar |  | rheology | 156.7627 | 0 |  | CCC(C){[$][$]CC(c1ccccc1)[$][$]}{[$][$]CC(c1ncccc1)[$][$]}[H] | 10345.02987 | [5 empty] | 157 |  | PS | [8 empty] | 0.505 |  | 0.505 |  |  |  | 1.05 |  | P2VP | [8 empty] | 0.495 |  | 0.495 |  |  |  | 1.14
2037 | 0000-0003-0438-4091 | https://doi.org/10.1021/ma951714a | lamellar |  | rheology | 158.5366 | 0 |  | CCC(C){[$][$]CC(c1ccccc1)[$][$]}{[$][$]CC(c1ncccc1)[$][$]}[H] | 10345.02987 | [5 empty] | 157 |  | PS | [8 empty] | 0.505 |  | 0.505 |  |  |  | 1.05 |  | P2VP | [8 empty] | 0.495 |  | 0.495 |  |  |  | 1.14
2038 | 0000-0003-0438-4091 | https://doi.org/10.1021/ma951714a | lamellar |  | rheology | 159.4235 | 0 |  | CCC(C){[$][$]CC(c1ccccc1)[$][$]}{[$][$]CC(c1ncccc1)[$][$]}[H] | 10345.02987 | [5 empty] | 157 |  | PS | [8 empty] | 0.505 |  | 0.505 |  |  |  | 1.05 |  | P2VP | [8 empty] | 0.495 |  | 0.495 |  |  |  | 1.14
2039 | 0000-0003-0438-4091 | https://doi.org/10.1021/ma951714a | lamellar |  | rheology | 162.0843 | 0 |  | CCC(C){[$][$]CC(c1ccccc1)[$][$]}{[$][$]CC(c1ncccc1)[$][$]}[H] | 10345.02987 | [5 empty] | 157 |  | PS | [8 empty] | 0.505 |  | 0.505 |  |  |  | 1.05 |  | P2VP | [8 empty] | 0.495 |  | 0.495 |  |  |  | 1.14
2040 | 0000-0003-0438-4091 | https://doi.org/10.1021/ma951714a | lamellar |  | rheology | 166.0754 | 0 |  | CCC(C){[$][$]CC(c1ccccc1)[$][$]}{[$][$]CC(c1ncccc1)[$][$]}[H] | 10345.02987 | [5 empty] | 157 |  | PS | [8 empty] | 0.505 |  | 0.505 |  |  |  | 1.05 |  | P2VP | [8 empty] | 0.495 |  | 0.495 |  |  |  | 1.14
2041 | 0000-0003-0438-4091 | https://doi.org/10.1021/ma951714a | lamellar |  | rheology | 168.2927 | 0 |  | CCC(C){[$][$]CC(c1ccccc1)[$][$]}{[$][$]CC(c1ncccc1)[$][$]}[H] | 10345.02987 | [5 empty] | 157 |  | PS | [8 empty] | 0.505 |  | 0.505 |  |  |  | 1.05 |  | P2VP | [8 empty] | 0.495 |  | 0.495 |  |  |  | 1.14
2042 | 0000-0003-0438-4091 | https://doi.org/10.1021/ma951714a | lamellar |  | rheology | 167.8492 | 0 |  | CCC(C){[$][$]CC(c1ccccc1)[$][$]}{[$][$]CC(c1ncccc1)[$][$]}[H] | 10345.02987 | [5 empty] | 157 |  | PS | [8 empty] | 0.505 |  | 0.505 |  |  |  | 1.05 |  | P2VP | [8 empty] | 0.495 |  | 0.495 |  |  |  | 1.14
2043 | 0000-0003-0438-4091 | https://doi.org/10.1021/ma951714a | lamellar |  | rheology | 169.1796 | 0 |  | CCC(C){[$][$]CC(c1ccccc1)[$][$]}{[$][$]CC(c1ncccc1)[$][$]}[H] | 10345.02987 | [5 empty] | 157 |  | PS | [8 empty] | 0.505 |  | 0.505 |  |  |  | 1.05 |  | P2VP | [8 empty] | 0.495 |  | 0.495 |  |  |  | 1.14
2044 | 0000-0003-0438-4091 | https://doi.org/10.1021/ma951714a | lamellar |  | rheology | 172.7273 | 0 |  | CCC(C){[$][$]CC(c1ccccc1)[$][$]}{[$][$]CC(c1ncccc1)[$][$]}[H] | 10345.02987 | [5 empty] | 157 |  | PS | [8 empty] | 0.505 |  | 0.505 |  |  |  | 1.05 |  | P2VP | [8 empty] | 0.495 |  | 0.495 |  |  |  | 1.14
2045 | 0000-0003-0438-4091 | https://doi.org/10.1021/ma951714a | lamellar |  | rheology | 174.9446 | 0 |  | CCC(C){[$][$]CC(c1ccccc1)[$][$]}{[$][$]CC(c1ncccc1)[$][$]}[H] | 10345.02987 | [5 empty] | 157 |  | PS | [8 empty] | 0.505 |  | 0.505 |  |  |  | 1.05 |  | P2VP | [8 empty] | 0.495 |  | 0.495 |  |  |  | 1.14
2046 | 0000-0003-0438-4091 | https://doi.org/10.1021/ma951714a | lamellar |  | rheology | 177.6053 | 0 |  | CCC(C){[$][$]CC(c1ccccc1)[$][$]}{[$][$]CC(c1ncccc1)[$][$]}[H] | 10345.02987 | [5 empty] | 157 |  | PS | [8 empty] | 0.505 |  | 0.505 |  |  |  | 1.05 |  | P2VP | [8 empty] | 0.495 |  | 0.495 |  |  |  | 1.14
2047 | 0000-0003-0438-4091 | https://doi.org/10.1021/ma951714a | lamellar |  | rheology | 182.0399 | 0 |  | CCC(C){[$][$]CC(c1ccccc1)[$][$]}{[$][$]CC(c1ncccc1)[$][$]}[H] | 10345.02987 | [5 empty] | 157 |  | PS | [8 empty] | 0.505 |  | 0.505 |  |  |  | 1.05 |  | P2VP | [8 empty] | 0.495 |  | 0.495 |  |  |  | 1.14
2048 | 0000-0003-0438-4091 | https://doi.org/10.1021/ma951714a | lamellar |  | rheology | 182.9268 | 0 |  | CCC(C){[$][$]CC(c1ccccc1)[$][$]}{[$][$]CC(c1ncccc1)[$][$]}[H] | 10345.02987 | [5 empty] | 157 |  | PS | [8 empty] | 0.505 |  | 0.505 |  |  |  | 1.05 |  | P2VP | [8 empty] | 0.495 |  | 0.495 |  |  |  | 1.14
2049 | 0000-0003-0438-4091 | https://doi.org/10.1021/ma951714a | lamellar | disordered | rheology | 185.1441 | 0 | Tabulated: 185C | CCC(C){[$][$]CC(c1ccccc1)[$][$]}{[$][$]CC(c1ncccc1)[$][$]}[H] | 10345.02987 | [5 empty] | 157 |  | PS | [8 empty] | 0.505 |  | 0.505 |  |  |  | 1.05 |  | P2VP | [8 empty] | 0.495 |  | 0.495 |  |  |  | 1.14
2050 | 0000-0003-0438-4091 | https://doi.org/10.1021/ma951714a | lamellar | disordered | rheology | 186.031 | 0 |  | CCC(C){[$][$]CC(c1ccccc1)[$][$]}{[$][$]CC(c1ncccc1)[$][$]}[H] | 10345.02987 | [5 empty] | 157 |  | PS | [8 empty] | 0.505 |  | 0.505 |  |  |  | 1.05 |  | P2VP | [8 empty] | 0.495 |  | 0.495 |  |  |  | 1.14
2051 | 0000-0003-0438-4091 | https://doi.org/10.1021/ma951714a | disordered |  | rheology | 188.2483 | 0 |  | CCC(C){[$][$]CC(c1ccccc1)[$][$]}{[$][$]CC(c1ncccc1)[$][$]}[H] | 10345.02987 | [5 empty] | 157 |  | PS | [8 empty] | 0.505 |  | 0.505 |  |  |  | 1.05 |  | P2VP | [8 empty] | 0.495 |  | 0.495 |  |  |  | 1.14
2052 | 0000-0003-0438-4091 | https://doi.org/10.1021/ma951714a | lamellar |  | rheology | 141.2417 | 0 | Sample SV-17, Figure 3 | CCC(C){[$][$]CC(c1ccccc1)[$][$]}{[$][$]CC(c1ncccc1)[$][$]}[H] | 11268.44 | [5 empty] | 171 |  | PS | [8 empty] | 0.504 |  | 0.504 |  |  |  | 1.05 |  | P2VP | [8 empty] | 0.496 |  | 0.496 |  |  |  | 1.14
2053 | 0000-0003-0438-4091 | https://doi.org/10.1021/ma951714a | lamellar |  | rheology | 142.5721 | 0 |  | CCC(C){[$][$]CC(c1ccccc1)[$][$]}{[$][$]CC(c1ncccc1)[$][$]}[H] | 11268.44 | [5 empty] | 171 |  | PS | [8 empty] | 0.504 |  | 0.504 |  |  |  | 1.05 |  | P2VP | [8 empty] | 0.496 |  | 0.496 |  |  |  | 1.14
2054 | 0000-0003-0438-4091 | https://doi.org/10.1021/ma951714a | lamellar |  | rheology | 144.7894 | 0 |  | CCC(C){[$][$]CC(c1ccccc1)[$][$]}{[$][$]CC(c1ncccc1)[$][$]}[H] | 11268.44 | [5 empty] | 171 |  | PS | [8 empty] | 0.504 |  | 0.504 |  |  |  | 1.05 |  | P2VP | [8 empty] | 0.496 |  | 0.496 |  |  |  | 1.14
2055 | 0000-0003-0438-4091 | https://doi.org/10.1021/ma951714a | lamellar |  | rheology | 146.1197 | 0 |  | CCC(C){[$][$]CC(c1ccccc1)[$][$]}{[$][$]CC(c1ncccc1)[$][$]}[H] | 11268.44 | [5 empty] | 171 |  | PS | [8 empty] | 0.504 |  | 0.504 |  |  |  | 1.05 |  | P2VP | [8 empty] | 0.496 |  | 0.496 |  |  |  | 1.14
2056 | 0000-0003-0438-4091 | https://doi.org/10.1021/ma951714a | lamellar |  | rheology | 147.0067 | 0 |  | CCC(C){[$][$]CC(c1ccccc1)[$][$]}{[$][$]CC(c1ncccc1)[$][$]}[H] | 11268.44 | [5 empty] | 171 |  | PS | [8 empty] | 0.504 |  | 0.504 |  |  |  | 1.05 |  | P2VP | [8 empty] | 0.496 |  | 0.496 |  |  |  | 1.14
2057 | 0000-0003-0438-4091 | https://doi.org/10.1021/ma951714a | lamellar |  | rheology | 147.8936 | 0 |  | CCC(C){[$][$]CC(c1ccccc1)[$][$]}{[$][$]CC(c1ncccc1)[$][$]}[H] | 11268.44 | [5 empty] | 171 |  | PS | [8 empty] | 0.504 |  | 0.504 |  |  |  | 1.05 |  | P2VP | [8 empty] | 0.496 |  | 0.496 |  |  |  | 1.14
2058 | 0000-0003-0438-4091 | https://doi.org/10.1021/ma951714a | lamellar |  | rheology | 150.1109 | 0 |  | CCC(C){[$][$]CC(c1ccccc1)[$][$]}{[$][$]CC(c1ncccc1)[$][$]}[H] | 11268.44 | [5 empty] | 171 |  | PS | [8 empty] | 0.504 |  | 0.504 |  |  |  | 1.05 |  | P2VP | [8 empty] | 0.496 |  | 0.496 |  |  |  | 1.14
2059 | 0000-0003-0438-4091 | https://doi.org/10.1021/ma951714a | lamellar |  | rheology | 152.3282 | 0 |  | CCC(C){[$][$]CC(c1ccccc1)[$][$]}{[$][$]CC(c1ncccc1)[$][$]}[H] | 11268.44 | [5 empty] | 171 |  | PS | [8 empty] | 0.504 |  | 0.504 |  |  |  | 1.05 |  | P2VP | [8 empty] | 0.496 |  | 0.496 |  |  |  | 1.14
2060 | 0000-0003-0438-4091 | https://doi.org/10.1021/ma951714a | lamellar |  | rheology | 153.6585 | 0 |  | CCC(C){[$][$]CC(c1ccccc1)[$][$]}{[$][$]CC(c1ncccc1)[$][$]}[H] | 11268.44 | [5 empty] | 171 |  | PS | [8 empty] | 0.504 |  | 0.504 |  |  |  | 1.05 |  | P2VP | [8 empty] | 0.496 |  | 0.496 |  |  |  | 1.14
2061 | 0000-0003-0438-4091 | https://doi.org/10.1021/ma951714a | lamellar |  | rheology | 155.4324 | 0 |  | CCC(C){[$][$]CC(c1ccccc1)[$][$]}{[$][$]CC(c1ncccc1)[$][$]}[H] | 11268.44 | [5 empty] | 171 |  | PS | [8 empty] | 0.504 |  | 0.504 |  |  |  | 1.05 |  | P2VP | [8 empty] | 0.496 |  | 0.496 |  |  |  | 1.14
2062 | 0000-0003-0438-4091 | https://doi.org/10.1021/ma951714a | lamellar |  | rheology | 158.0931 | 0 |  | CCC(C){[$][$]CC(c1ccccc1)[$][$]}{[$][$]CC(c1ncccc1)[$][$]}[H] | 11268.44 | [5 empty] | 171 |  | PS | [8 empty] | 0.504 |  | 0.504 |  |  |  | 1.05 |  | P2VP | [8 empty] | 0.496 |  | 0.496 |  |  |  | 1.14
2063 | 0000-0003-0438-4091 | https://doi.org/10.1021/ma951714a | lamellar |  | rheology | 160.7539 | 0 |  | CCC(C){[$][$]CC(c1ccccc1)[$][$]}{[$][$]CC(c1ncccc1)[$][$]}[H] | 11268.44 | [5 empty] | 171 |  | PS | [8 empty] | 0.504 |  | 0.504 |  |  |  | 1.05 |  | P2VP | [8 empty] | 0.496 |  | 0.496 |  |  |  | 1.14
2064 | 0000-0003-0438-4091 | https://doi.org/10.1021/ma951714a | lamellar |  | rheology | 162.0843 | 0 |  | CCC(C){[$][$]CC(c1ccccc1)[$][$]}{[$][$]CC(c1ncccc1)[$][$]}[H] | 11268.44 | [5 empty] | 171 |  | PS | [8 empty] | 0.504 |  | 0.504 |  |  |  | 1.05 |  | P2VP | [8 empty] | 0.496 |  | 0.496 |  |  |  | 1.14
2065 | 0000-0003-0438-4091 | https://doi.org/10.1021/ma951714a | lamellar |  | rheology | 164.745 | 0 |  | CCC(C){[$][$]CC(c1ccccc1)[$][$]}{[$][$]CC(c1ncccc1)[$][$]}[H] | 11268.44 | [5 empty] | 171 |  | PS | [8 empty] | 0.504 |  | 0.504 |  |  |  | 1.05 |  | P2VP | [8 empty] | 0.496 |  | 0.496 |  |  |  | 1.14
2066 | 0000-0003-0438-4091 | https://doi.org/10.1021/ma951714a | lamellar |  | rheology | 166.9623 | 0 |  | CCC(C){[$][$]CC(c1ccccc1)[$][$]}{[$][$]CC(c1ncccc1)[$][$]}[H] | 11268.44 | [5 empty] | 171 |  | PS | [8 empty] | 0.504 |  | 0.504 |  |  |  | 1.05 |  | P2VP | [8 empty] | 0.496 |  | 0.496 |  |  |  | 1.14
2067 | 0000-0003-0438-4091 | https://doi.org/10.1021/ma951714a | lamellar |  | rheology | 169.6231 | 0 |  | CCC(C){[$][$]CC(c1ccccc1)[$][$]}{[$][$]CC(c1ncccc1)[$][$]}[H] | 11268.44 | [5 empty] | 171 |  | PS | [8 empty] | 0.504 |  | 0.504 |  |  |  | 1.05 |  | P2VP | [8 empty] | 0.496 |  | 0.496 |  |  |  | 1.14
2068 | 0000-0003-0438-4091 | https://doi.org/10.1021/ma951714a | lamellar |  | rheology | 172.2838 | 0 |  | CCC(C){[$][$]CC(c1ccccc1)[$][$]}{[$][$]CC(c1ncccc1)[$][$]}[H] | 11268.44 | [5 empty] | 171 |  | PS | [8 empty] | 0.504 |  | 0.504 |  |  |  | 1.05 |  | P2VP | [8 empty] | 0.496 |  | 0.496 |  |  |  | 1.14
2069 | 0000-0003-0438-4091 | https://doi.org/10.1021/ma951714a | lamellar |  | rheology | 174.9446 | 0 |  | CCC(C){[$][$]CC(c1ccccc1)[$][$]}{[$][$]CC(c1ncccc1)[$][$]}[H] | 11268.44 | [5 empty] | 171 |  | PS | [8 empty] | 0.504 |  | 0.504 |  |  |  | 1.05 |  | P2VP | [8 empty] | 0.496 |  | 0.496 |  |  |  | 1.14
2070 | 0000-0003-0438-4091 | https://doi.org/10.1021/ma951714a | lamellar |  | rheology | 177.6053 | 0 |  | CCC(C){[$][$]CC(c1ccccc1)[$][$]}{[$][$]CC(c1ncccc1)[$][$]}[H] | 11268.44 | [5 empty] | 171 |  | PS | [8 empty] | 0.504 |  | 0.504 |  |  |  | 1.05 |  | P2VP | [8 empty] | 0.496 |  | 0.496 |  |  |  | 1.14
2071 | 0000-0003-0438-4091 | https://doi.org/10.1021/ma951714a | lamellar |  | rheology | 179.3792 | 0 |  | CCC(C){[$][$]CC(c1ccccc1)[$][$]}{[$][$]CC(c1ncccc1)[$][$]}[H] | 11268.44 | [5 empty] | 171 |  | PS | [8 empty] | 0.504 |  | 0.504 |  |  |  | 1.05 |  | P2VP | [8 empty] | 0.496 |  | 0.496 |  |  |  | 1.14
2072 | 0000-0003-0438-4091 | https://doi.org/10.1021/ma951714a | lamellar |  | rheology | 182.4834 | 0 |  | CCC(C){[$][$]CC(c1ccccc1)[$][$]}{[$][$]CC(c1ncccc1)[$][$]}[H] | 11268.44 | [5 empty] | 171 |  | PS | [8 empty] | 0.504 |  | 0.504 |  |  |  | 1.05 |  | P2VP | [8 empty] | 0.496 |  | 0.496 |  |  |  | 1.14
2073 | 0000-0003-0438-4091 | https://doi.org/10.1021/ma951714a | lamellar |  | rheology | 184.2572 | 0 |  | CCC(C){[$][$]CC(c1ccccc1)[$][$]}{[$][$]CC(c1ncccc1)[$][$]}[H] | 11268.44 | [5 empty] | 171 |  | PS | [8 empty] | 0.504 |  | 0.504 |  |  |  | 1.05 |  | P2VP | [8 empty] | 0.496 |  | 0.496 |  |  |  | 1.14
2074 | 0000-0003-0438-4091 | https://doi.org/10.1021/ma951714a | lamellar |  | rheology | 186.031 | 0 |  | CCC(C){[$][$]CC(c1ccccc1)[$][$]}{[$][$]CC(c1ncccc1)[$][$]}[H] | 11268.44 | [5 empty] | 171 |  | PS | [8 empty] | 0.504 |  | 0.504 |  |  |  | 1.05 |  | P2VP | [8 empty] | 0.496 |  | 0.496 |  |  |  | 1.14
2075 | 0000-0003-0438-4091 | https://doi.org/10.1021/ma951714a | lamellar |  | rheology | 189.1353 | 0 |  | CCC(C){[$][$]CC(c1ccccc1)[$][$]}{[$][$]CC(c1ncccc1)[$][$]}[H] | 11268.44 | [5 empty] | 171 |  | PS | [8 empty] | 0.504 |  | 0.504 |  |  |  | 1.05 |  | P2VP | [8 empty] | 0.496 |  | 0.496 |  |  |  | 1.14
2076 | 0000-0003-0438-4091 | https://doi.org/10.1021/ma951714a | lamellar |  | rheology | 192.2395 | 0 |  | CCC(C){[$][$]CC(c1ccccc1)[$][$]}{[$][$]CC(c1ncccc1)[$][$]}[H] | 11268.44 | [5 empty] | 171 |  | PS | [8 empty] | 0.504 |  | 0.504 |  |  |  | 1.05 |  | P2VP | [8 empty] | 0.496 |  | 0.496 |  |  |  | 1.14
2077 | 0000-0003-0438-4091 | https://doi.org/10.1021/ma951714a | lamellar |  | rheology | 195.7871 | 0 |  | CCC(C){[$][$]CC(c1ccccc1)[$][$]}{[$][$]CC(c1ncccc1)[$][$]}[H] | 11268.44 | [5 empty] | 171 |  | PS | [8 empty] | 0.504 |  | 0.504 |  |  |  | 1.05 |  | P2VP | [8 empty] | 0.496 |  | 0.496 |  |  |  | 1.14
2078 | 0000-0003-0438-4091 | https://doi.org/10.1021/ma951714a | lamellar |  | rheology | 199.3348 | 0 |  | CCC(C){[$][$]CC(c1ccccc1)[$][$]}{[$][$]CC(c1ncccc1)[$][$]}[H] | 11268.44 | [5 empty] | 171 |  | PS | [8 empty] | 0.504 |  | 0.504 |  |  |  | 1.05 |  | P2VP | [8 empty] | 0.496 |  | 0.496 |  |  |  | 1.14
2079 | 0000-0003-0438-4091 | https://doi.org/10.1021/ma951714a | lamellar |  | rheology | 202.439 | 0 |  | CCC(C){[$][$]CC(c1ccccc1)[$][$]}{[$][$]CC(c1ncccc1)[$][$]}[H] | 11268.44 | [5 empty] | 171 |  | PS | [8 empty] | 0.504 |  | 0.504 |  |  |  | 1.05 |  | P2VP | [8 empty] | 0.496 |  | 0.496 |  |  |  | 1.14
2080 | 0000-0003-0438-4091 | https://doi.org/10.1021/ma951714a | lamellar |  | rheology | 205.0998 | 0 |  | CCC(C){[$][$]CC(c1ccccc1)[$][$]}{[$][$]CC(c1ncccc1)[$][$]}[H] | 11268.44 | [5 empty] | 171 |  | PS | [8 empty] | 0.504 |  | 0.504 |  |  |  | 1.05 |  | P2VP | [8 empty] | 0.496 |  | 0.496 |  |  |  | 1.14
2081 | 0000-0003-0438-4091 | https://doi.org/10.1021/ma951714a | lamellar |  | rheology | 208.204 | 0 |  | CCC(C){[$][$]CC(c1ccccc1)[$][$]}{[$][$]CC(c1ncccc1)[$][$]}[H] | 11268.44 | [5 empty] | 171 |  | PS | [8 empty] | 0.504 |  | 0.504 |  |  |  | 1.05 |  | P2VP | [8 empty] | 0.496 |  | 0.496 |  |  |  | 1.14
2082 | 0000-0003-0438-4091 | https://doi.org/10.1021/ma951714a | lamellar |  | rheology | 210.8647 | 0 |  | CCC(C){[$][$]CC(c1ccccc1)[$][$]}{[$][$]CC(c1ncccc1)[$][$]}[H] | 11268.44 | [5 empty] | 171 |  | PS | [8 empty] | 0.504 |  | 0.504 |  |  |  | 1.05 |  | P2VP | [8 empty] | 0.496 |  | 0.496 |  |  |  | 1.14
2083 | 0000-0003-0438-4091 | https://doi.org/10.1021/ma951714a | lamellar | disordered | rheology | 212.1951 | 0 | Tabulated: 212C | CCC(C){[$][$]CC(c1ccccc1)[$][$]}{[$][$]CC(c1ncccc1)[$][$]}[H] | 11268.44 | [5 empty] | 171 |  | PS | [8 empty] | 0.504 |  | 0.504 |  |  |  | 1.05 |  | P2VP | [8 empty] | 0.496 |  | 0.496 |  |  |  | 1.14
2084 | 0000-0003-0438-4091 | https://doi.org/10.1021/ma951714a | lamellar | disordered | rheology | 214.4124 | 0 |  | CCC(C){[$][$]CC(c1ccccc1)[$][$]}{[$][$]CC(c1ncccc1)[$][$]}[H] | 11268.44 | [5 empty] | 171 |  | PS | [8 empty] | 0.504 |  | 0.504 |  |  |  | 1.05 |  | P2VP | [8 empty] | 0.496 |  | 0.496 |  |  |  | 1.14
2085 | 0000-0003-0438-4091 | https://doi.org/10.1021/ma951714a | lamellar | disordered | rheology | 215.7428 | 0 |  | CCC(C){[$][$]CC(c1ccccc1)[$][$]}{[$][$]CC(c1ncccc1)[$][$]}[H] | 11268.44 | [5 empty] | 171 |  | PS | [8 empty] | 0.504 |  | 0.504 |  |  |  | 1.05 |  | P2VP | [8 empty] | 0.496 |  | 0.496 |  |  |  | 1.14
2086 | 0000-0003-0438-4091 | https://doi.org/10.1021/ma951714a | disordered |  | rheology | 218.4035 | 0 |  | CCC(C){[$][$]CC(c1ccccc1)[$][$]}{[$][$]CC(c1ncccc1)[$][$]}[H] | 11268.44 | [5 empty] | 171 |  | PS | [8 empty] | 0.504 |  | 0.504 |  |  |  | 1.05 |  | P2VP | [8 empty] | 0.496 |  | 0.496 |  |  |  | 1.14
2087 | 0000-0003-0438-4091 | https://doi.org/10.1021/ma951714a | disordered |  | rheology | 217.5166 | 0 |  | CCC(C){[$][$]CC(c1ccccc1)[$][$]}{[$][$]CC(c1ncccc1)[$][$]}[H] | 11268.44 | [5 empty] | 171 |  | PS | [8 empty] | 0.504 |  | 0.504 |  |  |  | 1.05 |  | P2VP | [8 empty] | 0.496 |  | 0.496 |  |  |  | 1.14
2088 | 0000-0003-0438-4091 | https://doi.org/10.1021/ma951714a | lamellar |  | rheology | 141.6851 | 0 | Sample SV-18, Figure 3 | CCC(C){[$][$]CC(c1ccccc1)[$][$]}{[$][$]CC(c1ncccc1)[$][$]}[H] | 13183.8 | [5 empty] | 200 |  | PS | [8 empty] | 0.5 |  | 0.5 |  |  |  | 1.05 |  | P2VP | [8 empty] | 0.5 |  | 0.5 |  |  |  | 1.14
2089 | 0000-0003-0438-4091 | https://doi.org/10.1021/ma951714a | lamellar |  | rheology | 142.5721 | 0 |  | CCC(C){[$][$]CC(c1ccccc1)[$][$]}{[$][$]CC(c1ncccc1)[$][$]}[H] | 13183.8 | [5 empty] | 200 |  | PS | [8 empty] | 0.5 |  | 0.5 |  |  |  | 1.05 |  | P2VP | [8 empty] | 0.5 |  | 0.5 |  |  |  | 1.14
2090 | 0000-0003-0438-4091 | https://doi.org/10.1021/ma951714a | lamellar |  | rheology | 144.7894 | 0 |  | CCC(C){[$][$]CC(c1ccccc1)[$][$]}{[$][$]CC(c1ncccc1)[$][$]}[H] | 13183.8 | [5 empty] | 200 |  | PS | [8 empty] | 0.5 |  | 0.5 |  |  |  | 1.05 |  | P2VP | [8 empty] | 0.5 |  | 0.5 |  |  |  | 1.14
2091 | 0000-0003-0438-4091 | https://doi.org/10.1021/ma951714a | lamellar |  | rheology | 146.5632 | 0 |  | CCC(C){[$][$]CC(c1ccccc1)[$][$]}{[$][$]CC(c1ncccc1)[$][$]}[H] | 13183.8 | [5 empty] | 200 |  | PS | [8 empty] | 0.5 |  | 0.5 |  |  |  | 1.05 |  | P2VP | [8 empty] | 0.5 |  | 0.5 |  |  |  | 1.14
2092 | 0000-0003-0438-4091 | https://doi.org/10.1021/ma951714a | lamellar |  | rheology | 148.337 | 0 |  | CCC(C){[$][$]CC(c1ccccc1)[$][$]}{[$][$]CC(c1ncccc1)[$][$]}[H] | 13183.8 | [5 empty] | 200 |  | PS | [8 empty] | 0.5 |  | 0.5 |  |  |  | 1.05 |  | P2VP | [8 empty] | 0.5 |  | 0.5 |  |  |  | 1.14
2093 | 0000-0003-0438-4091 | https://doi.org/10.1021/ma951714a | lamellar |  | rheology | 150.9978 | 0 |  | CCC(C){[$][$]CC(c1ccccc1)[$][$]}{[$][$]CC(c1ncccc1)[$][$]}[H] | 13183.8 | [5 empty] | 200 |  | PS | [8 empty] | 0.5 |  | 0.5 |  |  |  | 1.05 |  | P2VP | [8 empty] | 0.5 |  | 0.5 |  |  |  | 1.14
2094 | 0000-0003-0438-4091 | https://doi.org/10.1021/ma951714a | lamellar |  | rheology | 154.102 | 0 |  | CCC(C){[$][$]CC(c1ccccc1)[$][$]}{[$][$]CC(c1ncccc1)[$][$]}[H] | 13183.8 | [5 empty] | 200 |  | PS | [8 empty] | 0.5 |  | 0.5 |  |  |  | 1.05 |  | P2VP | [8 empty] | 0.5 |  | 0.5 |  |  |  | 1.14
2095 | 0000-0003-0438-4091 | https://doi.org/10.1021/ma951714a | lamellar |  | rheology | 155.4324 | 0 |  | CCC(C){[$][$]CC(c1ccccc1)[$][$]}{[$][$]CC(c1ncccc1)[$][$]}[H] | 13183.8 | [5 empty] | 200 |  | PS | [8 empty] | 0.5 |  | 0.5 |  |  |  | 1.05 |  | P2VP | [8 empty] | 0.5 |  | 0.5 |  |  |  | 1.14
2096 | 0000-0003-0438-4091 | https://doi.org/10.1021/ma951714a | lamellar |  | rheology | 158.0931 | 0 |  | CCC(C){[$][$]CC(c1ccccc1)[$][$]}{[$][$]CC(c1ncccc1)[$][$]}[H] | 13183.8 | [5 empty] | 200 |  | PS | [8 empty] | 0.5 |  | 0.5 |  |  |  | 1.05 |  | P2VP | [8 empty] | 0.5 |  | 0.5 |  |  |  | 1.14
2097 | 0000-0003-0438-4091 | https://doi.org/10.1021/ma951714a | lamellar |  | rheology | 160.3104 | 0 |  | CCC(C){[$][$]CC(c1ccccc1)[$][$]}{[$][$]CC(c1ncccc1)[$][$]}[H] | 13183.8 | [5 empty] | 200 |  | PS | [8 empty] | 0.5 |  | 0.5 |  |  |  | 1.05 |  | P2VP | [8 empty] | 0.5 |  | 0.5 |  |  |  | 1.14
2098 | 0000-0003-0438-4091 | https://doi.org/10.1021/ma951714a | lamellar |  | rheology | 162.9712 | 0 |  | CCC(C){[$][$]CC(c1ccccc1)[$][$]}{[$][$]CC(c1ncccc1)[$][$]}[H] | 13183.8 | [5 empty] | 200 |  | PS | [8 empty] | 0.5 |  | 0.5 |  |  |  | 1.05 |  | P2VP | [8 empty] | 0.5 |  | 0.5 |  |  |  | 1.14
2099 | 0000-0003-0438-4091 | https://doi.org/10.1021/ma951714a | lamellar |  | rheology | 165.1885 | 0 |  | CCC(C){[$][$]CC(c1ccccc1)[$][$]}{[$][$]CC(c1ncccc1)[$][$]}[H] | 13183.8 | [5 empty] | 200 |  | PS | [8 empty] | 0.5 |  | 0.5 |  |  |  | 1.05 |  | P2VP | [8 empty] | 0.5 |  | 0.5 |  |  |  | 1.14
2100 | 0000-0003-0438-4091 | https://doi.org/10.1021/ma951714a | lamellar |  | rheology | 167.4058 | 0 |  | CCC(C){[$][$]CC(c1ccccc1)[$][$]}{[$][$]CC(c1ncccc1)[$][$]}[H] | 13183.8 | [5 empty] | 200 |  | PS | [8 empty] | 0.5 |  | 0.5 |  |  |  | 1.05 |  | P2VP | [8 empty] | 0.5 |  | 0.5 |  |  |  | 1.14
2101 | 0000-0003-0438-4091 | https://doi.org/10.1021/ma951714a | lamellar |  | rheology | 168.7361 | 0 |  | CCC(C){[$][$]CC(c1ccccc1)[$][$]}{[$][$]CC(c1ncccc1)[$][$]}[H] | 13183.8 | [5 empty] | 200 |  | PS | [8 empty] | 0.5 |  | 0.5 |  |  |  | 1.05 |  | P2VP | [8 empty] | 0.5 |  | 0.5 |  |  |  | 1.14
2102 | 0000-0003-0438-4091 | https://doi.org/10.1021/ma951714a | lamellar |  | rheology | 172.2838 | 0 |  | CCC(C){[$][$]CC(c1ccccc1)[$][$]}{[$][$]CC(c1ncccc1)[$][$]}[H] | 13183.8 | [5 empty] | 200 |  | PS | [8 empty] | 0.5 |  | 0.5 |  |  |  | 1.05 |  | P2VP | [8 empty] | 0.5 |  | 0.5 |  |  |  | 1.14
2103 | 0000-0003-0438-4091 | https://doi.org/10.1021/ma951714a | lamellar |  | rheology | 174.9446 | 0 |  | CCC(C){[$][$]CC(c1ccccc1)[$][$]}{[$][$]CC(c1ncccc1)[$][$]}[H] | 13183.8 | [5 empty] | 200 |  | PS | [8 empty] | 0.5 |  | 0.5 |  |  |  | 1.05 |  | P2VP | [8 empty] | 0.5 |  | 0.5 |  |  |  | 1.14
2104 | 0000-0003-0438-4091 | https://doi.org/10.1021/ma951714a | lamellar |  | rheology | 178.4922 | 0 |  | CCC(C){[$][$]CC(c1ccccc1)[$][$]}{[$][$]CC(c1ncccc1)[$][$]}[H] | 13183.8 | [5 empty] | 200 |  | PS | [8 empty] | 0.5 |  | 0.5 |  |  |  | 1.05 |  | P2VP | [8 empty] | 0.5 |  | 0.5 |  |  |  | 1.14
2105 | 0000-0003-0438-4091 | https://doi.org/10.1021/ma951714a | lamellar |  | rheology | 179.3792 | 0 |  | CCC(C){[$][$]CC(c1ccccc1)[$][$]}{[$][$]CC(c1ncccc1)[$][$]}[H] | 13183.8 | [5 empty] | 200 |  | PS | [8 empty] | 0.5 |  | 0.5 |  |  |  | 1.05 |  | P2VP | [8 empty] | 0.5 |  | 0.5 |  |  |  | 1.14
2106 | 0000-0003-0438-4091 | https://doi.org/10.1021/ma951714a | lamellar |  | rheology | 183.8137 | 0 |  | CCC(C){[$][$]CC(c1ccccc1)[$][$]}{[$][$]CC(c1ncccc1)[$][$]}[H] | 13183.8 | [5 empty] | 200 |  | PS | [8 empty] | 0.5 |  | 0.5 |  |  |  | 1.05 |  | P2VP | [8 empty] | 0.5 |  | 0.5 |  |  |  | 1.14
2107 | 0000-0003-0438-4091 | https://doi.org/10.1021/ma951714a | lamellar |  | rheology | 186.918 | 0 |  | CCC(C){[$][$]CC(c1ccccc1)[$][$]}{[$][$]CC(c1ncccc1)[$][$]}[H] | 13183.8 | [5 empty] | 200 |  | PS | [8 empty] | 0.5 |  | 0.5 |  |  |  | 1.05 |  | P2VP | [8 empty] | 0.5 |  | 0.5 |  |  |  | 1.14
2108 | 0000-0003-0438-4091 | https://doi.org/10.1021/ma951714a | lamellar |  | rheology | 190.0222 | 0 |  | CCC(C){[$][$]CC(c1ccccc1)[$][$]}{[$][$]CC(c1ncccc1)[$][$]}[H] | 13183.8 | [5 empty] | 200 |  | PS | [8 empty] | 0.5 |  | 0.5 |  |  |  | 1.05 |  | P2VP | [8 empty] | 0.5 |  | 0.5 |  |  |  | 1.14
2109 | 0000-0003-0438-4091 | https://doi.org/10.1021/ma951714a | lamellar |  | rheology | 194.0133 | 0 |  | CCC(C){[$][$]CC(c1ccccc1)[$][$]}{[$][$]CC(c1ncccc1)[$][$]}[H] | 13183.8 | [5 empty] | 200 |  | PS | [8 empty] | 0.5 |  | 0.5 |  |  |  | 1.05 |  | P2VP | [8 empty] | 0.5 |  | 0.5 |  |  |  | 1.14
2110 | 0000-0003-0438-4091 | https://doi.org/10.1021/ma951714a | lamellar |  | rheology | 197.1175 | 0 |  | CCC(C){[$][$]CC(c1ccccc1)[$][$]}{[$][$]CC(c1ncccc1)[$][$]}[H] | 13183.8 | [5 empty] | 200 |  | PS | [8 empty] | 0.5 |  | 0.5 |  |  |  | 1.05 |  | P2VP | [8 empty] | 0.5 |  | 0.5 |  |  |  | 1.14
2111 | 0000-0003-0438-4091 | https://doi.org/10.1021/ma951714a | lamellar |  | rheology | 200.6652 | 0 |  | CCC(C){[$][$]CC(c1ccccc1)[$][$]}{[$][$]CC(c1ncccc1)[$][$]}[H] | 13183.8 | [5 empty] | 200 |  | PS | [8 empty] | 0.5 |  | 0.5 |  |  |  | 1.05 |  | P2VP | [8 empty] | 0.5 |  | 0.5 |  |  |  | 1.14
2112 | 0000-0003-0438-4091 | https://doi.org/10.1021/ma951714a | lamellar |  | rheology | 203.3259 | 0 |  | CCC(C){[$][$]CC(c1ccccc1)[$][$]}{[$][$]CC(c1ncccc1)[$][$]}[H] | 13183.8 | [5 empty] | 200 |  | PS | [8 empty] | 0.5 |  | 0.5 |  |  |  | 1.05 |  | P2VP | [8 empty] | 0.5 |  | 0.5 |  |  |  | 1.14
2113 | 0000-0003-0438-4091 | https://doi.org/10.1021/ma951714a | lamellar |  | rheology | 205.5432 | 0 |  | CCC(C){[$][$]CC(c1ccccc1)[$][$]}{[$][$]CC(c1ncccc1)[$][$]}[H] | 13183.8 | [5 empty] | 200 |  | PS | [8 empty] | 0.5 |  | 0.5 |  |  |  | 1.05 |  | P2VP | [8 empty] | 0.5 |  | 0.5 |  |  |  | 1.14
2114 | 0000-0003-0438-4091 | https://doi.org/10.1021/ma951714a | lamellar |  | rheology | 209.0909 | 0 |  | CCC(C){[$][$]CC(c1ccccc1)[$][$]}{[$][$]CC(c1ncccc1)[$][$]}[H] | 13183.8 | [5 empty] | 200 |  | PS | [8 empty] | 0.5 |  | 0.5 |  |  |  | 1.05 |  | P2VP | [8 empty] | 0.5 |  | 0.5 |  |  |  | 1.14
2115 | 0000-0003-0438-4091 | https://doi.org/10.1021/ma951714a | lamellar |  | rheology | 211.3082 | 0 |  | CCC(C){[$][$]CC(c1ccccc1)[$][$]}{[$][$]CC(c1ncccc1)[$][$]}[H] | 13183.8 | [5 empty] | 200 |  | PS | [8 empty] | 0.5 |  | 0.5 |  |  |  | 1.05 |  | P2VP | [8 empty] | 0.5 |  | 0.5 |  |  |  | 1.14
2116 | 0000-0003-0438-4091 | https://doi.org/10.1021/ma951714a | lamellar |  | rheology | 214.8559 | 0 |  | CCC(C){[$][$]CC(c1ccccc1)[$][$]}{[$][$]CC(c1ncccc1)[$][$]}[H] | 13183.8 | [5 empty] | 200 |  | PS | [8 empty] | 0.5 |  | 0.5 |  |  |  | 1.05 |  | P2VP | [8 empty] | 0.5 |  | 0.5 |  |  |  | 1.14
2117 | 0000-0003-0438-4091 | https://doi.org/10.1021/ma951714a | lamellar |  | rheology | 218.4035 | 0 |  | CCC(C){[$][$]CC(c1ccccc1)[$][$]}{[$][$]CC(c1ncccc1)[$][$]}[H] | 13183.8 | [5 empty] | 200 |  | PS | [8 empty] | 0.5 |  | 0.5 |  |  |  | 1.05 |  | P2VP | [8 empty] | 0.5 |  | 0.5 |  |  |  | 1.14
2118 | 0000-0003-0438-4091 | https://doi.org/10.1021/ma951714a | lamellar |  | rheology | 221.9512 | 0 |  | CCC(C){[$][$]CC(c1ccccc1)[$][$]}{[$][$]CC(c1ncccc1)[$][$]}[H] | 13183.8 | [5 empty] | 200 |  | PS | [8 empty] | 0.5 |  | 0.5 |  |  |  | 1.05 |  | P2VP | [8 empty] | 0.5 |  | 0.5 |  |  |  | 1.14
2119 | 0000-0003-0438-4091 | https://doi.org/10.1021/ma951714a | lamellar |  | rheology | 225.0554 | 0 |  | CCC(C){[$][$]CC(c1ccccc1)[$][$]}{[$][$]CC(c1ncccc1)[$][$]}[H] | 13183.8 | [5 empty] | 200 |  | PS | [8 empty] | 0.5 |  | 0.5 |  |  |  | 1.05 |  | P2VP | [8 empty] | 0.5 |  | 0.5 |  |  |  | 1.14
2120 | 0000-0003-0438-4091 | https://doi.org/10.1021/ma951714a | lamellar |  | rheology | 228.6031 | 0 |  | CCC(C){[$][$]CC(c1ccccc1)[$][$]}{[$][$]CC(c1ncccc1)[$][$]}[H] | 13183.8 | [5 empty] | 200 |  | PS | [8 empty] | 0.5 |  | 0.5 |  |  |  | 1.05 |  | P2VP | [8 empty] | 0.5 |  | 0.5 |  |  |  | 1.14
2121 | 0000-0003-0438-4091 | https://doi.org/10.1021/ma951714a | lamellar |  | rheology | 232.1508 | 0 |  | CCC(C){[$][$]CC(c1ccccc1)[$][$]}{[$][$]CC(c1ncccc1)[$][$]}[H] | 13183.8 | [5 empty] | 200 |  | PS | [8 empty] | 0.5 |  | 0.5 |  |  |  | 1.05 |  | P2VP | [8 empty] | 0.5 |  | 0.5 |  |  |  | 1.14
2122 | 0000-0003-0438-4091 | https://doi.org/10.1021/ma951714a | lamellar |  | rheology | 236.1419 | 0 |  | CCC(C){[$][$]CC(c1ccccc1)[$][$]}{[$][$]CC(c1ncccc1)[$][$]}[H] | 13183.8 | [5 empty] | 200 |  | PS | [8 empty] | 0.5 |  | 0.5 |  |  |  | 1.05 |  | P2VP | [8 empty] | 0.5 |  | 0.5 |  |  |  | 1.14
2123 | 0000-0003-0438-4091 | https://doi.org/10.1021/ma951714a | lamellar |  | rheology | 239.2461 | 0 |  | CCC(C){[$][$]CC(c1ccccc1)[$][$]}{[$][$]CC(c1ncccc1)[$][$]}[H] | 13183.8 | [5 empty] | 200 |  | PS | [8 empty] | 0.5 |  | 0.5 |  |  |  | 1.05 |  | P2VP | [8 empty] | 0.5 |  | 0.5 |  |  |  | 1.14
2124 | 0000-0003-0438-4091 | https://doi.org/10.1021/ma951714a | lamellar |  | rheology | 241.4634 | 0 |  | CCC(C){[$][$]CC(c1ccccc1)[$][$]}{[$][$]CC(c1ncccc1)[$][$]}[H] | 13183.8 | [5 empty] | 200 |  | PS | [8 empty] | 0.5 |  | 0.5 |  |  |  | 1.05 |  | P2VP | [8 empty] | 0.5 |  | 0.5 |  |  |  | 1.14
2125 | 0000-0003-0438-4091 | https://doi.org/10.1021/ma951714a | lamellar |  | rheology | 245.4545 | 0 |  | CCC(C){[$][$]CC(c1ccccc1)[$][$]}{[$][$]CC(c1ncccc1)[$][$]}[H] | 13183.8 | [5 empty] | 200 |  | PS | [8 empty] | 0.5 |  | 0.5 |  |  |  | 1.05 |  | P2VP | [8 empty] | 0.5 |  | 0.5 |  |  |  | 1.14
2126 | 0000-0003-0438-4091 | https://doi.org/10.1021/ma951714a | lamellar |  | rheology | 248.5588 | 0 |  | CCC(C){[$][$]CC(c1ccccc1)[$][$]}{[$][$]CC(c1ncccc1)[$][$]}[H] | 13183.8 | [5 empty] | 200 |  | PS | [8 empty] | 0.5 |  | 0.5 |  |  |  | 1.05 |  | P2VP | [8 empty] | 0.5 |  | 0.5 |  |  |  | 1.14
2127 | 0000-0003-0438-4091 | https://doi.org/10.1021/ma951714a | lamellar | disordered | rheology | 250.3326 | 0 | Tabulated: 250C | CCC(C){[$][$]CC(c1ccccc1)[$][$]}{[$][$]CC(c1ncccc1)[$][$]}[H] | 13183.8 | [5 empty] | 200 |  | PS | [8 empty] | 0.5 |  | 0.5 |  |  |  | 1.05 |  | P2VP | [8 empty] | 0.5 |  | 0.5 |  |  |  | 1.14
2128 | 0000-0003-0438-4091 | https://doi.org/10.1021/ma951714a | lamellar | disordered | rheology | 252.5499 | 0 |  | CCC(C){[$][$]CC(c1ccccc1)[$][$]}{[$][$]CC(c1ncccc1)[$][$]}[H] | 13183.8 | [5 empty] | 200 |  | PS | [8 empty] | 0.5 |  | 0.5 |  |  |  | 1.05 |  | P2VP | [8 empty] | 0.5 |  | 0.5 |  |  |  | 1.14
2129 | 0000-0003-0438-4091 | https://doi.org/10.1021/ma951714a | disordered |  | rheology | 255.2106 | 0 |  | CCC(C){[$][$]CC(c1ccccc1)[$][$]}{[$][$]CC(c1ncccc1)[$][$]}[H] | 13183.8 | [5 empty] | 200 |  | PS | [8 empty] | 0.5 |  | 0.5 |  |  |  | 1.05 |  | P2VP | [8 empty] | 0.5 |  | 0.5 |  |  |  | 1.14
2130 | 0000-0003-0438-4091 | https://doi.org/10.1021/ma951714a | lamellar |  | rheology | 140.3548 | 0 | Sample SV-19, Figure 3 | CCC(C){[$][$]CC(c1ccccc1)[$][$]}{[$][$]CC(c1ncccc1)[$][$]}[H] | 15091.73 | [5 empty] | 229 |  | PS | [8 empty] | 0.503 |  | 0.503 |  |  |  | 1.05 |  | P2VP | [8 empty] | 0.497 |  | 0.497 |  |  |  | 1.14
2131 | 0000-0003-0438-4091 | https://doi.org/10.1021/ma951714a | lamellar |  | rheology | 143.459 | 0 |  | CCC(C){[$][$]CC(c1ccccc1)[$][$]}{[$][$]CC(c1ncccc1)[$][$]}[H] | 15091.73 | [5 empty] | 229 |  | PS | [8 empty] | 0.503 |  | 0.503 |  |  |  | 1.05 |  | P2VP | [8 empty] | 0.497 |  | 0.497 |  |  |  | 1.14
2132 | 0000-0003-0438-4091 | https://doi.org/10.1021/ma951714a | lamellar |  | rheology | 144.7894 | 0 |  | CCC(C){[$][$]CC(c1ccccc1)[$][$]}{[$][$]CC(c1ncccc1)[$][$]}[H] | 15091.73 | [5 empty] | 229 |  | PS | [8 empty] | 0.503 |  | 0.503 |  |  |  | 1.05 |  | P2VP | [8 empty] | 0.497 |  | 0.497 |  |  |  | 1.14
2133 | 0000-0003-0438-4091 | https://doi.org/10.1021/ma951714a | lamellar |  | rheology | 147.4501 | 0 |  | CCC(C){[$][$]CC(c1ccccc1)[$][$]}{[$][$]CC(c1ncccc1)[$][$]}[H] | 15091.73 | [5 empty] | 229 |  | PS | [8 empty] | 0.503 |  | 0.503 |  |  |  | 1.05 |  | P2VP | [8 empty] | 0.497 |  | 0.497 |  |  |  | 1.14
2134 | 0000-0003-0438-4091 | https://doi.org/10.1021/ma951714a | lamellar |  | rheology | 149.6674 | 0 |  | CCC(C){[$][$]CC(c1ccccc1)[$][$]}{[$][$]CC(c1ncccc1)[$][$]}[H] | 15091.73 | [5 empty] | 229 |  | PS | [8 empty] | 0.503 |  | 0.503 |  |  |  | 1.05 |  | P2VP | [8 empty] | 0.497 |  | 0.497 |  |  |  | 1.14
2135 | 0000-0003-0438-4091 | https://doi.org/10.1021/ma951714a | lamellar |  | rheology | 153.2151 | 0 |  | CCC(C){[$][$]CC(c1ccccc1)[$][$]}{[$][$]CC(c1ncccc1)[$][$]}[H] | 15091.73 | [5 empty] | 229 |  | PS | [8 empty] | 0.503 |  | 0.503 |  |  |  | 1.05 |  | P2VP | [8 empty] | 0.497 |  | 0.497 |  |  |  | 1.14
2136 | 0000-0003-0438-4091 | https://doi.org/10.1021/ma951714a | lamellar |  | rheology | 155.8758 | 0 |  | CCC(C){[$][$]CC(c1ccccc1)[$][$]}{[$][$]CC(c1ncccc1)[$][$]}[H] | 15091.73 | [5 empty] | 229 |  | PS | [8 empty] | 0.503 |  | 0.503 |  |  |  | 1.05 |  | P2VP | [8 empty] | 0.497 |  | 0.497 |  |  |  | 1.14
2137 | 0000-0003-0438-4091 | https://doi.org/10.1021/ma951714a | lamellar |  | rheology | 161.1973 | 0 |  | CCC(C){[$][$]CC(c1ccccc1)[$][$]}{[$][$]CC(c1ncccc1)[$][$]}[H] | 15091.73 | [5 empty] | 229 |  | PS | [8 empty] | 0.503 |  | 0.503 |  |  |  | 1.05 |  | P2VP | [8 empty] | 0.497 |  | 0.497 |  |  |  | 1.14
2138 | 0000-0003-0438-4091 | https://doi.org/10.1021/ma951714a | lamellar |  | rheology | 162.5277 | 0 |  | CCC(C){[$][$]CC(c1ccccc1)[$][$]}{[$][$]CC(c1ncccc1)[$][$]}[H] | 15091.73 | [5 empty] | 229 |  | PS | [8 empty] | 0.503 |  | 0.503 |  |  |  | 1.05 |  | P2VP | [8 empty] | 0.497 |  | 0.497 |  |  |  | 1.14
2139 | 0000-0003-0438-4091 | https://doi.org/10.1021/ma951714a | lamellar |  | rheology | 165.1885 | 0 |  | CCC(C){[$][$]CC(c1ccccc1)[$][$]}{[$][$]CC(c1ncccc1)[$][$]}[H] | 15091.73 | [5 empty] | 229 |  | PS | [8 empty] | 0.503 |  | 0.503 |  |  |  | 1.05 |  | P2VP | [8 empty] | 0.497 |  | 0.497 |  |  |  | 1.14
2140 | 0000-0003-0438-4091 | https://doi.org/10.1021/ma951714a | lamellar |  | rheology | 168.7361 | 0 |  | CCC(C){[$][$]CC(c1ccccc1)[$][$]}{[$][$]CC(c1ncccc1)[$][$]}[H] | 15091.73 | [5 empty] | 229 |  | PS | [8 empty] | 0.503 |  | 0.503 |  |  |  | 1.05 |  | P2VP | [8 empty] | 0.497 |  | 0.497 |  |  |  | 1.14
2141 | 0000-0003-0438-4091 | https://doi.org/10.1021/ma951714a | lamellar |  | rheology | 170.9534 | 0 |  | CCC(C){[$][$]CC(c1ccccc1)[$][$]}{[$][$]CC(c1ncccc1)[$][$]}[H] | 15091.73 | [5 empty] | 229 |  | PS | [8 empty] | 0.503 |  | 0.503 |  |  |  | 1.05 |  | P2VP | [8 empty] | 0.497 |  | 0.497 |  |  |  | 1.14
2142 | 0000-0003-0438-4091 | https://doi.org/10.1021/ma951714a | lamellar |  | rheology | 174.9446 | 0 |  | CCC(C){[$][$]CC(c1ccccc1)[$][$]}{[$][$]CC(c1ncccc1)[$][$]}[H] | 15091.73 | [5 empty] | 229 |  | PS | [8 empty] | 0.503 |  | 0.503 |  |  |  | 1.05 |  | P2VP | [8 empty] | 0.497 |  | 0.497 |  |  |  | 1.14
2143 | 0000-0003-0438-4091 | https://doi.org/10.1021/ma951714a | lamellar |  | rheology | 177.6053 | 0 |  | CCC(C){[$][$]CC(c1ccccc1)[$][$]}{[$][$]CC(c1ncccc1)[$][$]}[H] | 15091.73 | [5 empty] | 229 |  | PS | [8 empty] | 0.503 |  | 0.503 |  |  |  | 1.05 |  | P2VP | [8 empty] | 0.497 |  | 0.497 |  |  |  | 1.14
2144 | 0000-0003-0438-4091 | https://doi.org/10.1021/ma951714a | lamellar |  | rheology | 180.7095 | 0 |  | CCC(C){[$][$]CC(c1ccccc1)[$][$]}{[$][$]CC(c1ncccc1)[$][$]}[H] | 15091.73 | [5 empty] | 229 |  | PS | [8 empty] | 0.503 |  | 0.503 |  |  |  | 1.05 |  | P2VP | [8 empty] | 0.497 |  | 0.497 |  |  |  | 1.14
2145 | 0000-0003-0438-4091 | https://doi.org/10.1021/ma951714a | lamellar |  | rheology | 182.9268 | 0 |  | CCC(C){[$][$]CC(c1ccccc1)[$][$]}{[$][$]CC(c1ncccc1)[$][$]}[H] | 15091.73 | [5 empty] | 229 |  | PS | [8 empty] | 0.503 |  | 0.503 |  |  |  | 1.05 |  | P2VP | [8 empty] | 0.497 |  | 0.497 |  |  |  | 1.14
2146 | 0000-0003-0438-4091 | https://doi.org/10.1021/ma951714a | lamellar |  | rheology | 186.031 | 0 |  | CCC(C){[$][$]CC(c1ccccc1)[$][$]}{[$][$]CC(c1ncccc1)[$][$]}[H] | 15091.73 | [5 empty] | 229 |  | PS | [8 empty] | 0.503 |  | 0.503 |  |  |  | 1.05 |  | P2VP | [8 empty] | 0.497 |  | 0.497 |  |  |  | 1.14
2147 | 0000-0003-0438-4091 | https://doi.org/10.1021/ma951714a | lamellar |  | rheology | 189.5787 | 0 |  | CCC(C){[$][$]CC(c1ccccc1)[$][$]}{[$][$]CC(c1ncccc1)[$][$]}[H] | 15091.73 | [5 empty] | 229 |  | PS | [8 empty] | 0.503 |  | 0.503 |  |  |  | 1.05 |  | P2VP | [8 empty] | 0.497 |  | 0.497 |  |  |  | 1.14
2148 | 0000-0003-0438-4091 | https://doi.org/10.1021/ma951714a | lamellar |  | rheology | 192.2395 | 0 |  | CCC(C){[$][$]CC(c1ccccc1)[$][$]}{[$][$]CC(c1ncccc1)[$][$]}[H] | 15091.73 | [5 empty] | 229 |  | PS | [8 empty] | 0.503 |  | 0.503 |  |  |  | 1.05 |  | P2VP | [8 empty] | 0.497 |  | 0.497 |  |  |  | 1.14
2149 | 0000-0003-0438-4091 | https://doi.org/10.1021/ma951714a | lamellar |  | rheology | 194.4568 | 0 |  | CCC(C){[$][$]CC(c1ccccc1)[$][$]}{[$][$]CC(c1ncccc1)[$][$]}[H] | 15091.73 | [5 empty] | 229 |  | PS | [8 empty] | 0.503 |  | 0.503 |  |  |  | 1.05 |  | P2VP | [8 empty] | 0.497 |  | 0.497 |  |  |  | 1.14
2150 | 0000-0003-0438-4091 | https://doi.org/10.1021/ma951714a | lamellar |  | rheology | 198.0044 | 0 |  | CCC(C){[$][$]CC(c1ccccc1)[$][$]}{[$][$]CC(c1ncccc1)[$][$]}[H] | 15091.73 | [5 empty] | 229 |  | PS | [8 empty] | 0.503 |  | 0.503 |  |  |  | 1.05 |  | P2VP | [8 empty] | 0.497 |  | 0.497 |  |  |  | 1.14
2151 | 0000-0003-0438-4091 | https://doi.org/10.1021/ma951714a | lamellar |  | rheology | 200.6652 | 0 |  | CCC(C){[$][$]CC(c1ccccc1)[$][$]}{[$][$]CC(c1ncccc1)[$][$]}[H] | 15091.73 | [5 empty] | 229 |  | PS | [8 empty] | 0.503 |  | 0.503 |  |  |  | 1.05 |  | P2VP | [8 empty] | 0.497 |  | 0.497 |  |  |  | 1.14
2152 | 0000-0003-0438-4091 | https://doi.org/10.1021/ma951714a | lamellar |  | rheology | 203.7694 | 0 |  | CCC(C){[$][$]CC(c1ccccc1)[$][$]}{[$][$]CC(c1ncccc1)[$][$]}[H] | 15091.73 | [5 empty] | 229 |  | PS | [8 empty] | 0.503 |  | 0.503 |  |  |  | 1.05 |  | P2VP | [8 empty] | 0.497 |  | 0.497 |  |  |  | 1.14
2153 | 0000-0003-0438-4091 | https://doi.org/10.1021/ma951714a | lamellar |  | rheology | 205.9867 | 0 |  | CCC(C){[$][$]CC(c1ccccc1)[$][$]}{[$][$]CC(c1ncccc1)[$][$]}[H] | 15091.73 | [5 empty] | 229 |  | PS | [8 empty] | 0.503 |  | 0.503 |  |  |  | 1.05 |  | P2VP | [8 empty] | 0.497 |  | 0.497 |  |  |  | 1.14
2154 | 0000-0003-0438-4091 | https://doi.org/10.1021/ma951714a | lamellar |  | rheology | 209.5344 | 0 |  | CCC(C){[$][$]CC(c1ccccc1)[$][$]}{[$][$]CC(c1ncccc1)[$][$]}[H] | 15091.73 | [5 empty] | 229 |  | PS | [8 empty] | 0.503 |  | 0.503 |  |  |  | 1.05 |  | P2VP | [8 empty] | 0.497 |  | 0.497 |  |  |  | 1.14
2155 | 0000-0003-0438-4091 | https://doi.org/10.1021/ma951714a | lamellar |  | rheology | 212.6386 | 0 |  | CCC(C){[$][$]CC(c1ccccc1)[$][$]}{[$][$]CC(c1ncccc1)[$][$]}[H] | 15091.73 | [5 empty] | 229 |  | PS | [8 empty] | 0.503 |  | 0.503 |  |  |  | 1.05 |  | P2VP | [8 empty] | 0.497 |  | 0.497 |  |  |  | 1.14
2156 | 0000-0003-0438-4091 | https://doi.org/10.1021/ma951714a | lamellar |  | rheology | 217.0732 | 0 |  | CCC(C){[$][$]CC(c1ccccc1)[$][$]}{[$][$]CC(c1ncccc1)[$][$]}[H] | 15091.73 | [5 empty] | 229 |  | PS | [8 empty] | 0.503 |  | 0.503 |  |  |  | 1.05 |  | P2VP | [8 empty] | 0.497 |  | 0.497 |  |  |  | 1.14
2157 | 0000-0003-0438-4091 | https://doi.org/10.1021/ma951714a | lamellar |  | rheology | 220.6208 | 0 |  | CCC(C){[$][$]CC(c1ccccc1)[$][$]}{[$][$]CC(c1ncccc1)[$][$]}[H] | 15091.73 | [5 empty] | 229 |  | PS | [8 empty] | 0.503 |  | 0.503 |  |  |  | 1.05 |  | P2VP | [8 empty] | 0.497 |  | 0.497 |  |  |  | 1.14
2158 | 0000-0003-0438-4091 | https://doi.org/10.1021/ma951714a | lamellar |  | rheology | 223.2816 | 0 |  | CCC(C){[$][$]CC(c1ccccc1)[$][$]}{[$][$]CC(c1ncccc1)[$][$]}[H] | 15091.73 | [5 empty] | 229 |  | PS | [8 empty] | 0.503 |  | 0.503 |  |  |  | 1.05 |  | P2VP | [8 empty] | 0.497 |  | 0.497 |  |  |  | 1.14
2159 | 0000-0003-0438-4091 | https://doi.org/10.1021/ma951714a | lamellar |  | rheology | 226.3858 | 0 |  | CCC(C){[$][$]CC(c1ccccc1)[$][$]}{[$][$]CC(c1ncccc1)[$][$]}[H] | 15091.73 | [5 empty] | 229 |  | PS | [8 empty] | 0.503 |  | 0.503 |  |  |  | 1.05 |  | P2VP | [8 empty] | 0.497 |  | 0.497 |  |  |  | 1.14
2160 | 0000-0003-0438-4091 | https://doi.org/10.1021/ma951714a | lamellar |  | rheology | 229.0466 | 0 |  | CCC(C){[$][$]CC(c1ccccc1)[$][$]}{[$][$]CC(c1ncccc1)[$][$]}[H] | 15091.73 | [5 empty] | 229 |  | PS | [8 empty] | 0.503 |  | 0.503 |  |  |  | 1.05 |  | P2VP | [8 empty] | 0.497 |  | 0.497 |  |  |  | 1.14
2161 | 0000-0003-0438-4091 | https://doi.org/10.1021/ma951714a | lamellar |  | rheology | 232.5942 | 0 |  | CCC(C){[$][$]CC(c1ccccc1)[$][$]}{[$][$]CC(c1ncccc1)[$][$]}[H] | 15091.73 | [5 empty] | 229 |  | PS | [8 empty] | 0.503 |  | 0.503 |  |  |  | 1.05 |  | P2VP | [8 empty] | 0.497 |  | 0.497 |  |  |  | 1.14
2162 | 0000-0003-0438-4091 | https://doi.org/10.1021/ma951714a | lamellar |  | rheology | 236.5854 | 0 |  | CCC(C){[$][$]CC(c1ccccc1)[$][$]}{[$][$]CC(c1ncccc1)[$][$]}[H] | 15091.73 | [5 empty] | 229 |  | PS | [8 empty] | 0.503 |  | 0.503 |  |  |  | 1.05 |  | P2VP | [8 empty] | 0.497 |  | 0.497 |  |  |  | 1.14
2163 | 0000-0003-0438-4091 | https://doi.org/10.1021/ma951714a | lamellar |  | rheology | 240.133 | 0 |  | CCC(C){[$][$]CC(c1ccccc1)[$][$]}{[$][$]CC(c1ncccc1)[$][$]}[H] | 15091.73 | [5 empty] | 229 |  | PS | [8 empty] | 0.503 |  | 0.503 |  |  |  | 1.05 |  | P2VP | [8 empty] | 0.497 |  | 0.497 |  |  |  | 1.14
2164 | 0000-0003-0438-4091 | https://doi.org/10.1021/ma951714a | lamellar |  | rheology | 244.1242 | 0 |  | CCC(C){[$][$]CC(c1ccccc1)[$][$]}{[$][$]CC(c1ncccc1)[$][$]}[H] | 15091.73 | [5 empty] | 229 |  | PS | [8 empty] | 0.503 |  | 0.503 |  |  |  | 1.05 |  | P2VP | [8 empty] | 0.497 |  | 0.497 |  |  |  | 1.14
2165 | 0000-0003-0438-4091 | https://doi.org/10.1021/ma951714a | lamellar |  | rheology | 246.7849 | 0 |  | CCC(C){[$][$]CC(c1ccccc1)[$][$]}{[$][$]CC(c1ncccc1)[$][$]}[H] | 15091.73 | [5 empty] | 229 |  | PS | [8 empty] | 0.503 |  | 0.503 |  |  |  | 1.05 |  | P2VP | [8 empty] | 0.497 |  | 0.497 |  |  |  | 1.14
2166 | 0000-0003-0438-4091 | https://doi.org/10.1021/ma951714a | lamellar |  | rheology | 250.3326 | 0 |  | CCC(C){[$][$]CC(c1ccccc1)[$][$]}{[$][$]CC(c1ncccc1)[$][$]}[H] | 15091.73 | [5 empty] | 229 |  | PS | [8 empty] | 0.503 |  | 0.503 |  |  |  | 1.05 |  | P2VP | [8 empty] | 0.497 |  | 0.497 |  |  |  | 1.14
2167 | 0000-0003-0438-4091 | https://doi.org/10.1021/ma951714a | lamellar |  | rheology | 252.5499 | 0 |  | CCC(C){[$][$]CC(c1ccccc1)[$][$]}{[$][$]CC(c1ncccc1)[$][$]}[H] | 15091.73 | [5 empty] | 229 |  | PS | [8 empty] | 0.503 |  | 0.503 |  |  |  | 1.05 |  | P2VP | [8 empty] | 0.497 |  | 0.497 |  |  |  | 1.14
2168 | 0000-0003-0438-4091 | https://doi.org/10.1021/ma951714a | lamellar |  | rheology | 255.2106 | 0 |  | CCC(C){[$][$]CC(c1ccccc1)[$][$]}{[$][$]CC(c1ncccc1)[$][$]}[H] | 15091.73 | [5 empty] | 229 |  | PS | [8 empty] | 0.503 |  | 0.503 |  |  |  | 1.05 |  | P2VP | [8 empty] | 0.497 |  | 0.497 |  |  |  | 1.14
2169 | 0000-0003-0438-4091 | https://doi.org/10.1021/ma951714a | lamellar |  | rheology | 258.3149 | 0 |  | CCC(C){[$][$]CC(c1ccccc1)[$][$]}{[$][$]CC(c1ncccc1)[$][$]}[H] | 15091.73 | [5 empty] | 229 |  | PS | [8 empty] | 0.503 |  | 0.503 |  |  |  | 1.05 |  | P2VP | [8 empty] | 0.497 |  | 0.497 |  |  |  | 1.14
2170 | 0000-0003-0438-4091 | https://doi.org/10.1021/ma951714a | lamellar |  | rheology | 262.306 | 0 |  | CCC(C){[$][$]CC(c1ccccc1)[$][$]}{[$][$]CC(c1ncccc1)[$][$]}[H] | 15091.73 | [5 empty] | 229 |  | PS | [8 empty] | 0.503 |  | 0.503 |  |  |  | 1.05 |  | P2VP | [8 empty] | 0.497 |  | 0.497 |  |  |  | 1.14
2171 | 0000-0003-0438-4091 | https://doi.org/10.1021/ma951714a | lamellar |  | rheology | 264.5233 | 0 |  | CCC(C){[$][$]CC(c1ccccc1)[$][$]}{[$][$]CC(c1ncccc1)[$][$]}[H] | 15091.73 | [5 empty] | 229 |  | PS | [8 empty] | 0.503 |  | 0.503 |  |  |  | 1.05 |  | P2VP | [8 empty] | 0.497 |  | 0.497 |  |  |  | 1.14
2172 | 0000-0003-0438-4091 | https://doi.org/10.1021/ma951714a | lamellar |  | rheology | 268.071 | 0 |  | CCC(C){[$][$]CC(c1ccccc1)[$][$]}{[$][$]CC(c1ncccc1)[$][$]}[H] | 15091.73 | [5 empty] | 229 |  | PS | [8 empty] | 0.503 |  | 0.503 |  |  |  | 1.05 |  | P2VP | [8 empty] | 0.497 |  | 0.497 |  |  |  | 1.14
2173 | 0000-0003-0438-4091 | https://doi.org/10.1021/ma951714a | lamellar |  | rheology | 271.1752 | 0 |  | CCC(C){[$][$]CC(c1ccccc1)[$][$]}{[$][$]CC(c1ncccc1)[$][$]}[H] | 15091.73 | [5 empty] | 229 |  | PS | [8 empty] | 0.503 |  | 0.503 |  |  |  | 1.05 |  | P2VP | [8 empty] | 0.497 |  | 0.497 |  |  |  | 1.14
2174 | 0000-0003-0438-4091 | https://doi.org/10.1021/ma951714a | lamellar |  | rheology | 274.2794 | 0 |  | CCC(C){[$][$]CC(c1ccccc1)[$][$]}{[$][$]CC(c1ncccc1)[$][$]}[H] | 15091.73 | [5 empty] | 229 |  | PS | [8 empty] | 0.503 |  | 0.503 |  |  |  | 1.05 |  | P2VP | [8 empty] | 0.497 |  | 0.497 |  |  |  | 1.14
2175 | 0000-0003-0438-4091 | https://doi.org/10.1021/ma951714a | lamellar |  | rheology | 276.4967 | 0 |  | CCC(C){[$][$]CC(c1ccccc1)[$][$]}{[$][$]CC(c1ncccc1)[$][$]}[H] | 15091.73 | [5 empty] | 229 |  | PS | [8 empty] | 0.503 |  | 0.503 |  |  |  | 1.05 |  | P2VP | [8 empty] | 0.497 |  | 0.497 |  |  |  | 1.14
2176 | 0000-0003-0438-4091 | https://doi.org/10.1021/ma951714a | lamellar |  | rheology | 279.6009 | 0 |  | CCC(C){[$][$]CC(c1ccccc1)[$][$]}{[$][$]CC(c1ncccc1)[$][$]}[H] | 15091.73 | [5 empty] | 229 |  | PS | [8 empty] | 0.503 |  | 0.503 |  |  |  | 1.05 |  | P2VP | [8 empty] | 0.497 |  | 0.497 |  |  |  | 1.14
2177 | 0000-0003-0438-4091 | https://doi.org/10.1021/ma951714a | lamellar |  | rheology | 284.0355 | 0 |  | CCC(C){[$][$]CC(c1ccccc1)[$][$]}{[$][$]CC(c1ncccc1)[$][$]}[H] | 15091.73 | [5 empty] | 229 |  | PS | [8 empty] | 0.503 |  | 0.503 |  |  |  | 1.05 |  | P2VP | [8 empty] | 0.497 |  | 0.497 |  |  |  | 1.14
2178 | 0000-0003-0438-4091 | https://doi.org/10.1021/ma951714a | lamellar |  | rheology | 288.0266 | 0 |  | CCC(C){[$][$]CC(c1ccccc1)[$][$]}{[$][$]CC(c1ncccc1)[$][$]}[H] | 15091.73 | [5 empty] | 229 |  | PS | [8 empty] | 0.503 |  | 0.503 |  |  |  | 1.05 |  | P2VP | [8 empty] | 0.497 |  | 0.497 |  |  |  | 1.14
2179 | 0000-0003-0438-4091 | https://doi.org/10.1021/ma951714a | lamellar |  | rheology | 292.0177 | 0 |  | CCC(C){[$][$]CC(c1ccccc1)[$][$]}{[$][$]CC(c1ncccc1)[$][$]}[H] | 15091.73 | [5 empty] | 229 |  | PS | [8 empty] | 0.503 |  | 0.503 |  |  |  | 1.05 |  | P2VP | [8 empty] | 0.497 |  | 0.497 |  |  |  | 1.14
2180 | 0000-0003-0438-4091 | https://doi.org/10.1021/ma951714a | lamellar |  | rheology | 294.6785 | 0 |  | CCC(C){[$][$]CC(c1ccccc1)[$][$]}{[$][$]CC(c1ncccc1)[$][$]}[H] | 15091.73 | [5 empty] | 229 |  | PS | [8 empty] | 0.503 |  | 0.503 |  |  |  | 1.05 |  | P2VP | [8 empty] | 0.497 |  | 0.497 |  |  |  | 1.14
2181 | 0000-0003-0438-4091 | https://doi.org/10.1021/ma951714a | lamellar | disordered | rheology | 296.4523 | 0 | Tabulated: 297C | CCC(C){[$][$]CC(c1ccccc1)[$][$]}{[$][$]CC(c1ncccc1)[$][$]}[H] | 15091.73 | [5 empty] | 229 |  | PS | [8 empty] | 0.503 |  | 0.503 |  |  |  | 1.05 |  | P2VP | [8 empty] | 0.497 |  | 0.497 |  |  |  | 1.14
2182 | 0000-0003-0438-4091 | https://doi.org/10.1021/ma951714a | lamellar | disordered | rheology | 299.5565 | 0 |  | CCC(C){[$][$]CC(c1ccccc1)[$][$]}{[$][$]CC(c1ncccc1)[$][$]}[H] | 15091.73 | [5 empty] | 229 |  | PS | [8 empty] | 0.503 |  | 0.503 |  |  |  | 1.05 |  | P2VP | [8 empty] | 0.497 |  | 0.497 |  |  |  | 1.14
2183 | 0000-0003-0438-4091 | https://doi.org/10.1021/ma951714a | lamellar | disordered | rheology | 301.3304 | 0 |  | CCC(C){[$][$]CC(c1ccccc1)[$][$]}{[$][$]CC(c1ncccc1)[$][$]}[H] | 15091.73 | [5 empty] | 229 |  | PS | [8 empty] | 0.503 |  | 0.503 |  |  |  | 1.05 |  | P2VP | [8 empty] | 0.497 |  | 0.497 |  |  |  | 1.14
2184 | 0000-0003-0438-4091 | https://doi.org/10.1021/ma951714a | disordered |  | rheology | 304.878 | 0 |  | CCC(C){[$][$]CC(c1ccccc1)[$][$]}{[$][$]CC(c1ncccc1)[$][$]}[H] | 15091.73 | [5 empty] | 229 |  | PS | [8 empty] | 0.503 |  | 0.503 |  |  |  | 1.05 |  | P2VP | [8 empty] | 0.497 |  | 0.497 |  |  |  | 1.14
2185 | 0000-0003-0438-4091 | https://doi.org/10.1021/ma951714a | disordered |  | rheology | 307.0953 | 0 |  | CCC(C){[$][$]CC(c1ccccc1)[$][$]}{[$][$]CC(c1ncccc1)[$][$]}[H] | 15091.73 | [5 empty] | 229 |  | PS | [8 empty] | 0.503 |  | 0.503 |  |  |  | 1.05 |  | P2VP | [8 empty] | 0.497 |  | 0.497 |  |  |  | 1.14
2186 | 0000-0003-0438-4091 | https://doi.org/10.1021/ma951714a | HPL |  | rheology | 140.5793 | 0 | Sample SV-8, Figure 7 | CCC(C){[$][$]CC(c1ccccc1)[$][$]}{[$][$]CC(c1ncccc1)[$][$]}[H] | 12786.48 | [5 empty] | 192 |  | PS | [8 empty] | 0.375 |  | 0.375 |  |  |  | 1.05 |  | P2VP | [8 empty] | 0.625 |  | 0.625 |  |  |  | 1.14
2187 | 0000-0003-0438-4091 | https://doi.org/10.1021/ma951714a | HPL |  | rheology | 141.942 | 0 |  | CCC(C){[$][$]CC(c1ccccc1)[$][$]}{[$][$]CC(c1ncccc1)[$][$]}[H] | 12786.48 | [5 empty] | 192 |  | PS | [8 empty] | 0.375 |  | 0.375 |  |  |  | 1.05 |  | P2VP | [8 empty] | 0.625 |  | 0.625 |  |  |  | 1.14
2188 | 0000-0003-0438-4091 | https://doi.org/10.1021/ma951714a | HPL |  | rheology | 143.6071 | 0 |  | CCC(C){[$][$]CC(c1ccccc1)[$][$]}{[$][$]CC(c1ncccc1)[$][$]}[H] | 12786.48 | [5 empty] | 192 |  | PS | [8 empty] | 0.375 |  | 0.375 |  |  |  | 1.05 |  | P2VP | [8 empty] | 0.625 |  | 0.625 |  |  |  | 1.14
2189 | 0000-0003-0438-4091 | https://doi.org/10.1021/ma951714a | HPL |  | rheology | 145.1209 | 0 |  | CCC(C){[$][$]CC(c1ccccc1)[$][$]}{[$][$]CC(c1ncccc1)[$][$]}[H] | 12786.48 | [5 empty] | 192 |  | PS | [8 empty] | 0.375 |  | 0.375 |  |  |  | 1.05 |  | P2VP | [8 empty] | 0.625 |  | 0.625 |  |  |  | 1.14
2190 | 0000-0003-0438-4091 | https://doi.org/10.1021/ma951714a | HPL |  | rheology | 146.4833 | 0 |  | CCC(C){[$][$]CC(c1ccccc1)[$][$]}{[$][$]CC(c1ncccc1)[$][$]}[H] | 12786.48 | [5 empty] | 192 |  | PS | [8 empty] | 0.375 |  | 0.375 |  |  |  | 1.05 |  | P2VP | [8 empty] | 0.625 |  | 0.625 |  |  |  | 1.14
2191 | 0000-0003-0438-4091 | https://doi.org/10.1021/ma951714a | HPL |  | rheology | 147.8456 | 0 |  | CCC(C){[$][$]CC(c1ccccc1)[$][$]}{[$][$]CC(c1ncccc1)[$][$]}[H] | 12786.48 | [5 empty] | 192 |  | PS | [8 empty] | 0.375 |  | 0.375 |  |  |  | 1.05 |  | P2VP | [8 empty] | 0.625 |  | 0.625 |  |  |  | 1.14
2192 | 0000-0003-0438-4091 | https://doi.org/10.1021/ma951714a | HPL |  | rheology | 149.207 | 0 |  | CCC(C){[$][$]CC(c1ccccc1)[$][$]}{[$][$]CC(c1ncccc1)[$][$]}[H] | 12786.48 | [5 empty] | 192 |  | PS | [8 empty] | 0.375 |  | 0.375 |  |  |  | 1.05 |  | P2VP | [8 empty] | 0.625 |  | 0.625 |  |  |  | 1.14
2193 | 0000-0003-0438-4091 | https://doi.org/10.1021/ma951714a | HPL |  | rheology | 150.4175 | 0 |  | CCC(C){[$][$]CC(c1ccccc1)[$][$]}{[$][$]CC(c1ncccc1)[$][$]}[H] | 12786.48 | [5 empty] | 192 |  | PS | [8 empty] | 0.375 |  | 0.375 |  |  |  | 1.05 |  | P2VP | [8 empty] | 0.625 |  | 0.625 |  |  |  | 1.14
2194 | 0000-0003-0438-4091 | https://doi.org/10.1021/ma951714a | HPL |  | rheology | 152.2335 | 0 |  | CCC(C){[$][$]CC(c1ccccc1)[$][$]}{[$][$]CC(c1ncccc1)[$][$]}[H] | 12786.48 | [5 empty] | 192 |  | PS | [8 empty] | 0.375 |  | 0.375 |  |  |  | 1.05 |  | P2VP | [8 empty] | 0.625 |  | 0.625 |  |  |  | 1.14
2195 | 0000-0003-0438-4091 | https://doi.org/10.1021/ma951714a | HPL |  | rheology | 153.4437 | 0 |  | CCC(C){[$][$]CC(c1ccccc1)[$][$]}{[$][$]CC(c1ncccc1)[$][$]}[H] | 12786.48 | [5 empty] | 192 |  | PS | [8 empty] | 0.375 |  | 0.375 |  |  |  | 1.05 |  | P2VP | [8 empty] | 0.625 |  | 0.625 |  |  |  | 1.14
2196 | 0000-0003-0438-4091 | https://doi.org/10.1021/ma951714a | HPL |  | rheology | 154.6542 | 0 |  | CCC(C){[$][$]CC(c1ccccc1)[$][$]}{[$][$]CC(c1ncccc1)[$][$]}[H] | 12786.48 | [5 empty] | 192 |  | PS | [8 empty] | 0.375 |  | 0.375 |  |  |  | 1.05 |  | P2VP | [8 empty] | 0.625 |  | 0.625 |  |  |  | 1.14
2197 | 0000-0003-0438-4091 | https://doi.org/10.1021/ma951714a | HPL | gyroid | rheology | 155.8669 | 0 | "Isochronal temperature sweeps...material show a sudden increase in the dynamic elasticstorage modulus (G′) at about 155 °C" | CCC(C){[$][$]CC(c1ccccc1)[$][$]}{[$][$]CC(c1ncccc1)[$][$]}[H] | 12786.48 | [5 empty] | 192 |  | PS | [8 empty] | 0.375 |  | 0.375 |  |  |  | 1.05 |  | P2VP | [8 empty] | 0.625 |  | 0.625 |  |  |  | 1.14
2198 | 0000-0003-0438-4091 | https://doi.org/10.1021/ma951714a | HPL | gyroid | rheology | 157.081 | 0 |  | CCC(C){[$][$]CC(c1ccccc1)[$][$]}{[$][$]CC(c1ncccc1)[$][$]}[H] | 12786.48 | [5 empty] | 192 |  | PS | [8 empty] | 0.375 |  | 0.375 |  |  |  | 1.05 |  | P2VP | [8 empty] | 0.625 |  | 0.625 |  |  |  | 1.14
2199 | 0000-0003-0438-4091 | https://doi.org/10.1021/ma951714a | HPL | gyroid | rheology | 158.2953 | 0 |  | CCC(C){[$][$]CC(c1ccccc1)[$][$]}{[$][$]CC(c1ncccc1)[$][$]}[H] | 12786.48 | [5 empty] | 192 |  | PS | [8 empty] | 0.375 |  | 0.375 |  |  |  | 1.05 |  | P2VP | [8 empty] | 0.625 |  | 0.625 |  |  |  | 1.14
2200 | 0000-0003-0438-4091 | https://doi.org/10.1021/ma951714a | HPL | gyroid | rheology | 159.51 | 0 |  | CCC(C){[$][$]CC(c1ccccc1)[$][$]}{[$][$]CC(c1ncccc1)[$][$]}[H] | 12786.48 | [5 empty] | 192 |  | PS | [8 empty] | 0.375 |  | 0.375 |  |  |  | 1.05 |  | P2VP | [8 empty] | 0.625 |  | 0.625 |  |  |  | 1.14
2201 | 0000-0003-0438-4091 | https://doi.org/10.1021/ma951714a | gyroid |  | rheology | 160.7253 | 0 |  | CCC(C){[$][$]CC(c1ccccc1)[$][$]}{[$][$]CC(c1ncccc1)[$][$]}[H] | 12786.48 | [5 empty] | 192 |  | PS | [8 empty] | 0.375 |  | 0.375 |  |  |  | 1.05 |  | P2VP | [8 empty] | 0.625 |  | 0.625 |  |  |  | 1.14
2202 | 0000-0003-0438-4091 | https://doi.org/10.1021/ma951714a | gyroid |  | rheology | 162.3935 | 0 |  | CCC(C){[$][$]CC(c1ccccc1)[$][$]}{[$][$]CC(c1ncccc1)[$][$]}[H] | 12786.48 | [5 empty] | 192 |  | PS | [8 empty] | 0.375 |  | 0.375 |  |  |  | 1.05 |  | P2VP | [8 empty] | 0.625 |  | 0.625 |  |  |  | 1.14
2203 | 0000-0003-0438-4091 | https://doi.org/10.1021/ma951714a | gyroid |  | rheology | 163.7571 | 0 |  | CCC(C){[$][$]CC(c1ccccc1)[$][$]}{[$][$]CC(c1ncccc1)[$][$]}[H] | 12786.48 | [5 empty] | 192 |  | PS | [8 empty] | 0.375 |  | 0.375 |  |  |  | 1.05 |  | P2VP | [8 empty] | 0.625 |  | 0.625 |  |  |  | 1.14
2204 | 0000-0003-0438-4091 | https://doi.org/10.1021/ma951714a | gyroid |  | rheology | 165.4238 | 0 |  | CCC(C){[$][$]CC(c1ccccc1)[$][$]}{[$][$]CC(c1ncccc1)[$][$]}[H] | 12786.48 | [5 empty] | 192 |  | PS | [8 empty] | 0.375 |  | 0.375 |  |  |  | 1.05 |  | P2VP | [8 empty] | 0.625 |  | 0.625 |  |  |  | 1.14
2205 | 0000-0003-0438-4091 | https://doi.org/10.1021/ma951714a | gyroid |  | rheology | 167.0901 | 0 |  | CCC(C){[$][$]CC(c1ccccc1)[$][$]}{[$][$]CC(c1ncccc1)[$][$]}[H] | 12786.48 | [5 empty] | 192 |  | PS | [8 empty] | 0.375 |  | 0.375 |  |  |  | 1.05 |  | P2VP | [8 empty] | 0.625 |  | 0.625 |  |  |  | 1.14
2206 | 0000-0003-0438-4091 | https://doi.org/10.1021/ma951714a | gyroid |  | rheology | 168.7558 | 0 |  | CCC(C){[$][$]CC(c1ccccc1)[$][$]}{[$][$]CC(c1ncccc1)[$][$]}[H] | 12786.48 | [5 empty] | 192 |  | PS | [8 empty] | 0.375 |  | 0.375 |  |  |  | 1.05 |  | P2VP | [8 empty] | 0.625 |  | 0.625 |  |  |  | 1.14
2207 | 0000-0003-0438-4091 | https://doi.org/10.1021/ma951714a | gyroid |  | rheology | 170.5733 | 0 |  | CCC(C){[$][$]CC(c1ccccc1)[$][$]}{[$][$]CC(c1ncccc1)[$][$]}[H] | 12786.48 | [5 empty] | 192 |  | PS | [8 empty] | 0.375 |  | 0.375 |  |  |  | 1.05 |  | P2VP | [8 empty] | 0.625 |  | 0.625 |  |  |  | 1.14
2208 | 0000-0003-0438-4091 | https://doi.org/10.1021/ma951714a | gyroid |  | rheology | 171.7848 | 0 |  | CCC(C){[$][$]CC(c1ccccc1)[$][$]}{[$][$]CC(c1ncccc1)[$][$]}[H] | 12786.48 | [5 empty] | 192 |  | PS | [8 empty] | 0.375 |  | 0.375 |  |  |  | 1.05 |  | P2VP | [8 empty] | 0.625 |  | 0.625 |  |  |  | 1.14
2209 | 0000-0003-0438-4091 | https://doi.org/10.1021/ma951714a | gyroid |  | rheology | 173.4499 | 0 |  | CCC(C){[$][$]CC(c1ccccc1)[$][$]}{[$][$]CC(c1ncccc1)[$][$]}[H] | 12786.48 | [5 empty] | 192 |  | PS | [8 empty] | 0.375 |  | 0.375 |  |  |  | 1.05 |  | P2VP | [8 empty] | 0.625 |  | 0.625 |  |  |  | 1.14
2210 | 0000-0003-0438-4091 | https://doi.org/10.1021/ma951714a | gyroid |  | rheology | 175.2671 | 0 |  | CCC(C){[$][$]CC(c1ccccc1)[$][$]}{[$][$]CC(c1ncccc1)[$][$]}[H] | 12786.48 | [5 empty] | 192 |  | PS | [8 empty] | 0.375 |  | 0.375 |  |  |  | 1.05 |  | P2VP | [8 empty] | 0.625 |  | 0.625 |  |  |  | 1.14
2211 | 0000-0003-0438-4091 | https://doi.org/10.1021/ma951714a | gyroid |  | rheology | 176.78 | 0 |  | CCC(C){[$][$]CC(c1ccccc1)[$][$]}{[$][$]CC(c1ncccc1)[$][$]}[H] | 12786.48 | [5 empty] | 192 |  | PS | [8 empty] | 0.375 |  | 0.375 |  |  |  | 1.05 |  | P2VP | [8 empty] | 0.625 |  | 0.625 |  |  |  | 1.14
2212 | 0000-0003-0438-4091 | https://doi.org/10.1021/ma951714a | gyroid |  | rheology | 177.9889 | 0 |  | CCC(C){[$][$]CC(c1ccccc1)[$][$]}{[$][$]CC(c1ncccc1)[$][$]}[H] | 12786.48 | [5 empty] | 192 |  | PS | [8 empty] | 0.375 |  | 0.375 |  |  |  | 1.05 |  | P2VP | [8 empty] | 0.625 |  | 0.625 |  |  |  | 1.14
2213 | 0000-0003-0438-4091 | https://doi.org/10.1021/ma951714a | gyroid |  | rheology | 178.9006 | 0 |  | CCC(C){[$][$]CC(c1ccccc1)[$][$]}{[$][$]CC(c1ncccc1)[$][$]}[H] | 12786.48 | [5 empty] | 192 |  | PS | [8 empty] | 0.375 |  | 0.375 |  |  |  | 1.05 |  | P2VP | [8 empty] | 0.625 |  | 0.625 |  |  |  | 1.14
2214 | 0000-0003-0438-4091 | https://doi.org/10.1021/ma951714a | gyroid | disordered | rheology | 180.5631 | 0 | Tabulated: 180C | CCC(C){[$][$]CC(c1ccccc1)[$][$]}{[$][$]CC(c1ncccc1)[$][$]}[H] | 12786.48 | [5 empty] | 192 |  | PS | [8 empty] | 0.375 |  | 0.375 |  |  |  | 1.05 |  | P2VP | [8 empty] | 0.625 |  | 0.625 |  |  |  | 1.14
2215 | 0000-0003-0438-4091 | https://doi.org/10.1021/ma951714a | gyroid | disordered | rheology | 179.3487 | 0 |  | CCC(C){[$][$]CC(c1ccccc1)[$][$]}{[$][$]CC(c1ncccc1)[$][$]}[H] | 12786.48 | [5 empty] | 192 |  | PS | [8 empty] | 0.375 |  | 0.375 |  |  |  | 1.05 |  | P2VP | [8 empty] | 0.625 |  | 0.625 |  |  |  | 1.14
2216 | 0000-0003-0438-4091 | https://doi.org/10.1021/ma951714a | gyroid | disordered | rheology | 182.5248 | 0 |  | CCC(C){[$][$]CC(c1ccccc1)[$][$]}{[$][$]CC(c1ncccc1)[$][$]}[H] | 12786.48 | [5 empty] | 192 |  | PS | [8 empty] | 0.375 |  | 0.375 |  |  |  | 1.05 |  | P2VP | [8 empty] | 0.625 |  | 0.625 |  |  |  | 1.14
2217 | 0000-0003-0438-4091 | https://doi.org/10.1021/ma951714a | gyroid | disordered | rheology | 182.0614 | 0 |  | CCC(C){[$][$]CC(c1ccccc1)[$][$]}{[$][$]CC(c1ncccc1)[$][$]}[H] | 12786.48 | [5 empty] | 192 |  | PS | [8 empty] | 0.375 |  | 0.375 |  |  |  | 1.05 |  | P2VP | [8 empty] | 0.625 |  | 0.625 |  |  |  | 1.14
2218 | 0000-0003-0438-4091 | https://doi.org/10.1021/ma951714a | gyroid | disordered | rheology | 184.173 | 0 |  | CCC(C){[$][$]CC(c1ccccc1)[$][$]}{[$][$]CC(c1ncccc1)[$][$]}[H] | 12786.48 | [5 empty] | 192 |  | PS | [8 empty] | 0.375 |  | 0.375 |  |  |  | 1.05 |  | P2VP | [8 empty] | 0.625 |  | 0.625 |  |  |  | 1.14
2219 | 0000-0003-0438-4091 | https://doi.org/10.1021/ma951714a | disordered |  | rheology | 185.2126 | 0 |  | CCC(C){[$][$]CC(c1ccccc1)[$][$]}{[$][$]CC(c1ncccc1)[$][$]}[H] | 12786.48 | [5 empty] | 192 |  | PS | [8 empty] | 0.375 |  | 0.375 |  |  |  | 1.05 |  | P2VP | [8 empty] | 0.625 |  | 0.625 |  |  |  | 1.14
2220 | 0000-0003-0438-4091 | https://doi.org/10.1021/ma951714a | disordered |  | rheology | 184.5741 | 0 |  | CCC(C){[$][$]CC(c1ccccc1)[$][$]}{[$][$]CC(c1ncccc1)[$][$]}[H] | 12786.48 | [5 empty] | 192 |  | PS | [8 empty] | 0.375 |  | 0.375 |  |  |  | 1.05 |  | P2VP | [8 empty] | 0.625 |  | 0.625 |  |  |  | 1.14
2221 | 0000-0003-3977-1278 | https://doi.org/10.1021/ma00101a033 | lamellar |  | rheology | 114.8227 | 0 | Sample IS-42, Figure 1 | {[][$]C\C=C(C)/C[$],[$]C\C=C(C)\C[$],[$]CC(C(C)=C)[$],[$]CC(C)(C=C)[$][$]}{[$][$]CC(c1ccccc1)[$][]} | 30300 | [7 empty] | PI | [8 empty] | 0.423 |  | 0.423 | [5 empty] | PS | [8 empty] | 0.577 |  | 0.577
2222 | 0000-0003-3977-1278 | https://doi.org/10.1021/ma00101a033 | lamellar |  | rheology | 119.5024 | 0 | "75% cis-1,4-,20% trans-1,4-, 5% 3,4-addition2" | {[][$]C\C=C(C)/C[$],[$]C\C=C(C)\C[$],[$]CC(C(C)=C)[$],[$]CC(C)(C=C)[$][$]}{[$][$]CC(c1ccccc1)[$][]} | 30300 | [7 empty] | PI | [8 empty] | 0.423 |  | 0.423 | [5 empty] | PS | [8 empty] | 0.577 |  | 0.577
2223 | 0000-0003-3977-1278 | https://doi.org/10.1021/ma00101a033 | lamellar |  | rheology | 124.1881 | 0 |  | {[][$]C\C=C(C)/C[$],[$]C\C=C(C)\C[$],[$]CC(C(C)=C)[$],[$]CC(C)(C=C)[$][$]}{[$][$]CC(c1ccccc1)[$][]} | 30300 | [7 empty] | PI | [8 empty] | 0.423 |  | 0.423 | [5 empty] | PS | [8 empty] | 0.577 |  | 0.577
2224 | 0000-0003-3977-1278 | https://doi.org/10.1021/ma00101a033 | lamellar |  | rheology | 126.5475 | 0 |  | {[][$]C\C=C(C)/C[$],[$]C\C=C(C)\C[$],[$]CC(C(C)=C)[$],[$]CC(C)(C=C)[$][$]}{[$][$]CC(c1ccccc1)[$][]} | 30300 | [7 empty] | PI | [8 empty] | 0.423 |  | 0.423 | [5 empty] | PS | [8 empty] | 0.577 |  | 0.577
2225 | 0000-0003-3977-1278 | https://doi.org/10.1021/ma00101a033 | lamellar |  | rheology | 130.6561 | 0 |  | {[][$]C\C=C(C)/C[$],[$]C\C=C(C)\C[$],[$]CC(C(C)=C)[$],[$]CC(C)(C=C)[$][$]}{[$][$]CC(c1ccccc1)[$][]} | 30300 | [7 empty] | PI | [8 empty] | 0.423 |  | 0.423 | [5 empty] | PS | [8 empty] | 0.577 |  | 0.577
2226 | 0000-0003-3977-1278 | https://doi.org/10.1021/ma00101a033 | lamellar |  | rheology | 135.3388 | 0 |  | {[][$]C\C=C(C)/C[$],[$]C\C=C(C)\C[$],[$]CC(C(C)=C)[$],[$]CC(C)(C=C)[$][$]}{[$][$]CC(c1ccccc1)[$][]} | 30300 | [7 empty] | PI | [8 empty] | 0.423 |  | 0.423 | [5 empty] | PS | [8 empty] | 0.577 |  | 0.577
2227 | 0000-0003-3977-1278 | https://doi.org/10.1021/ma00101a033 | lamellar |  | rheology | 138.8553 | 0 |  | {[][$]C\C=C(C)/C[$],[$]C\C=C(C)\C[$],[$]CC(C(C)=C)[$],[$]CC(C)(C=C)[$][$]}{[$][$]CC(c1ccccc1)[$][]} | 30300 | [7 empty] | PI | [8 empty] | 0.423 |  | 0.423 | [5 empty] | PS | [8 empty] | 0.577 |  | 0.577
2228 | 0000-0003-3977-1278 | https://doi.org/10.1021/ma00101a033 | lamellar |  | rheology | 142.949 | 0 |  | {[][$]C\C=C(C)/C[$],[$]C\C=C(C)\C[$],[$]CC(C(C)=C)[$],[$]CC(C)(C=C)[$][$]}{[$][$]CC(c1ccccc1)[$][]} | 30300 | [7 empty] | PI | [8 empty] | 0.423 |  | 0.423 | [5 empty] | PS | [8 empty] | 0.577 |  | 0.577
2229 | 0000-0003-3977-1278 | https://doi.org/10.1021/ma00101a033 | lamellar |  | rheology | 147.6317 | 0 |  | {[][$]C\C=C(C)/C[$],[$]C\C=C(C)\C[$],[$]CC(C(C)=C)[$],[$]CC(C)(C=C)[$][$]}{[$][$]CC(c1ccccc1)[$][]} | 30300 | [7 empty] | PI | [8 empty] | 0.423 |  | 0.423 | [5 empty] | PS | [8 empty] | 0.577 |  | 0.577
2230 | 0000-0003-3977-1278 | https://doi.org/10.1021/ma00101a033 | lamellar |  | rheology | 151.7254 | 0 |  | {[][$]C\C=C(C)/C[$],[$]C\C=C(C)\C[$],[$]CC(C(C)=C)[$],[$]CC(C)(C=C)[$][$]}{[$][$]CC(c1ccccc1)[$][]} | 30300 | [7 empty] | PI | [8 empty] | 0.423 |  | 0.423 | [5 empty] | PS | [8 empty] | 0.577 |  | 0.577
2231 | 0000-0003-3977-1278 | https://doi.org/10.1021/ma00101a033 | lamellar |  | rheology | 156.4021 | 0 |  | {[][$]C\C=C(C)/C[$],[$]C\C=C(C)\C[$],[$]CC(C(C)=C)[$],[$]CC(C)(C=C)[$][$]}{[$][$]CC(c1ccccc1)[$][]} | 30300 | [7 empty] | PI | [8 empty] | 0.423 |  | 0.423 | [5 empty] | PS | [8 empty] | 0.577 |  | 0.577
2232 | 0000-0003-3977-1278 | https://doi.org/10.1021/ma00101a033 | lamellar |  | rheology | 159.9187 | 0 |  | {[][$]C\C=C(C)/C[$],[$]C\C=C(C)\C[$],[$]CC(C(C)=C)[$],[$]CC(C)(C=C)[$][$]}{[$][$]CC(c1ccccc1)[$][]} | 30300 | [7 empty] | PI | [8 empty] | 0.423 |  | 0.423 | [5 empty] | PS | [8 empty] | 0.577 |  | 0.577
2233 | 0000-0003-3977-1278 | https://doi.org/10.1021/ma00101a033 | lamellar |  | rheology | 164.0004 | 0 |  | {[][$]C\C=C(C)/C[$],[$]C\C=C(C)\C[$],[$]CC(C(C)=C)[$],[$]CC(C)(C=C)[$][$]}{[$][$]CC(c1ccccc1)[$][]} | 30300 | [7 empty] | PI | [8 empty] | 0.423 |  | 0.423 | [5 empty] | PS | [8 empty] | 0.577 |  | 0.577
2234 | 0000-0003-3977-1278 | https://doi.org/10.1021/ma00101a033 | lamellar |  | rheology | 167.5109 | 0 |  | {[][$]C\C=C(C)/C[$],[$]C\C=C(C)\C[$],[$]CC(C(C)=C)[$],[$]CC(C)(C=C)[$][$]}{[$][$]CC(c1ccccc1)[$][]} | 30300 | [7 empty] | PI | [8 empty] | 0.423 |  | 0.423 | [5 empty] | PS | [8 empty] | 0.577 |  | 0.577
2235 | 0000-0003-3977-1278 | https://doi.org/10.1021/ma00101a033 | lamellar |  | rheology | 171.6076 | 0 |  | {[][$]C\C=C(C)/C[$],[$]C\C=C(C)\C[$],[$]CC(C(C)=C)[$],[$]CC(C)(C=C)[$][$]}{[$][$]CC(c1ccccc1)[$][]} | 30300 | [7 empty] | PI | [8 empty] | 0.423 |  | 0.423 | [5 empty] | PS | [8 empty] | 0.577 |  | 0.577
2236 | 0000-0003-3977-1278 | https://doi.org/10.1021/ma00101a033 | lamellar |  | rheology | 175.6893 | 0 |  | {[][$]C\C=C(C)/C[$],[$]C\C=C(C)\C[$],[$]CC(C(C)=C)[$],[$]CC(C)(C=C)[$][$]}{[$][$]CC(c1ccccc1)[$][]} | 30300 | [7 empty] | PI | [8 empty] | 0.423 |  | 0.423 | [5 empty] | PS | [8 empty] | 0.577 |  | 0.577
2237 | 0000-0003-3977-1278 | https://doi.org/10.1021/ma00101a033 | lamellar |  | rheology | 179.7709 | 0 |  | {[][$]C\C=C(C)/C[$],[$]C\C=C(C)\C[$],[$]CC(C(C)=C)[$],[$]CC(C)(C=C)[$][$]}{[$][$]CC(c1ccccc1)[$][]} | 30300 | [7 empty] | PI | [8 empty] | 0.423 |  | 0.423 | [5 empty] | PS | [8 empty] | 0.577 |  | 0.577
2238 | 0000-0003-3977-1278 | https://doi.org/10.1021/ma00101a033 | lamellar |  | rheology | 183.8646 | 0 |  | {[][$]C\C=C(C)/C[$],[$]C\C=C(C)\C[$],[$]CC(C(C)=C)[$],[$]CC(C)(C=C)[$][$]}{[$][$]CC(c1ccccc1)[$][]} | 30300 | [7 empty] | PI | [8 empty] | 0.423 |  | 0.423 | [5 empty] | PS | [8 empty] | 0.577 |  | 0.577
2239 | 0000-0003-3977-1278 | https://doi.org/10.1021/ma00101a033 | lamellar |  | rheology | 186.197 | 0 |  | {[][$]C\C=C(C)/C[$],[$]C\C=C(C)\C[$],[$]CC(C(C)=C)[$],[$]CC(C)(C=C)[$][$]}{[$][$]CC(c1ccccc1)[$][]} | 30300 | [7 empty] | PI | [8 empty] | 0.423 |  | 0.423 | [5 empty] | PS | [8 empty] | 0.577 |  | 0.577
2240 | 0000-0003-3977-1278 | https://doi.org/10.1021/ma00101a033 | lamellar |  | rheology | 191.4509 | 0 |  | {[][$]C\C=C(C)/C[$],[$]C\C=C(C)\C[$],[$]CC(C(C)=C)[$],[$]CC(C)(C=C)[$][$]}{[$][$]CC(c1ccccc1)[$][]} | 30300 | [7 empty] | PI | [8 empty] | 0.423 |  | 0.423 | [5 empty] | PS | [8 empty] | 0.577 |  | 0.577
2241 | 0000-0003-3977-1278 | https://doi.org/10.1021/ma00101a033 | lamellar |  | rheology | 194.6151 | 0 |  | {[][$]C\C=C(C)/C[$],[$]C\C=C(C)\C[$],[$]CC(C(C)=C)[$],[$]CC(C)(C=C)[$][$]}{[$][$]CC(c1ccccc1)[$][]} | 30300 | [7 empty] | PI | [8 empty] | 0.423 |  | 0.423 | [5 empty] | PS | [8 empty] | 0.577 |  | 0.577
2242 | 0000-0003-3977-1278 | https://doi.org/10.1021/ma00101a033 | lamellar |  | rheology | 198.9711 | 0 |  | {[][$]C\C=C(C)/C[$],[$]C\C=C(C)\C[$],[$]CC(C(C)=C)[$],[$]CC(C)(C=C)[$][$]}{[$][$]CC(c1ccccc1)[$][]} | 30300 | [7 empty] | PI | [8 empty] | 0.423 |  | 0.423 | [5 empty] | PS | [8 empty] | 0.577 |  | 0.577
2243 | 0000-0003-3977-1278 | https://doi.org/10.1021/ma00101a033 | lamellar |  | rheology | 202.9678 | 0 |  | {[][$]C\C=C(C)/C[$],[$]C\C=C(C)\C[$],[$]CC(C(C)=C)[$],[$]CC(C)(C=C)[$][$]}{[$][$]CC(c1ccccc1)[$][]} | 30300 | [7 empty] | PI | [8 empty] | 0.423 |  | 0.423 | [5 empty] | PS | [8 empty] | 0.577 |  | 0.577
2244 | 0000-0003-3977-1278 | https://doi.org/10.1021/ma00101a033 | lamellar |  | rheology | 206.6015 | 0 |  | {[][$]C\C=C(C)/C[$],[$]C\C=C(C)\C[$],[$]CC(C(C)=C)[$],[$]CC(C)(C=C)[$][$]}{[$][$]CC(c1ccccc1)[$][]} | 30300 | [7 empty] | PI | [8 empty] | 0.423 |  | 0.423 | [5 empty] | PS | [8 empty] | 0.577 |  | 0.577
2245 | 0000-0003-3977-1278 | https://doi.org/10.1021/ma00101a033 | lamellar |  | rheology | 211.3316 | 0 |  | {[][$]C\C=C(C)/C[$],[$]C\C=C(C)\C[$],[$]CC(C(C)=C)[$],[$]CC(C)(C=C)[$][$]}{[$][$]CC(c1ccccc1)[$][]} | 30300 | [7 empty] | PI | [8 empty] | 0.423 |  | 0.423 | [5 empty] | PS | [8 empty] | 0.577 |  | 0.577
2246 | 0000-0003-3977-1278 | https://doi.org/10.1021/ma00101a033 | lamellar |  | rheology | 215.6876 | 0 |  | {[][$]C\C=C(C)/C[$],[$]C\C=C(C)\C[$],[$]CC(C(C)=C)[$],[$]CC(C)(C=C)[$][$]}{[$][$]CC(c1ccccc1)[$][]} | 30300 | [7 empty] | PI | [8 empty] | 0.423 |  | 0.423 | [5 empty] | PS | [8 empty] | 0.577 |  | 0.577
2247 | 0000-0003-3977-1278 | https://doi.org/10.1021/ma00101a033 | lamellar |  | rheology | 219.3231 | 0 | "Samples IS-42, IS-41, and IS-33 (Figure la,b,f) show a continuously decreasing elastic modulus with increasing temperature until a sudden drop is observed at 230, 232, and 285 °C, respectively. This discontinuous decrease in the moduli signals the order-disorder transition." | {[][$]C\C=C(C)/C[$],[$]C\C=C(C)\C[$],[$]CC(C(C)=C)[$],[$]CC(C)(C=C)[$][$]}{[$][$]CC(c1ccccc1)[$][]} | 30300 | [7 empty] | PI | [8 empty] | 0.423 |  | 0.423 | [5 empty] | PS | [8 empty] | 0.577 |  | 0.577
2248 | 0000-0003-3977-1278 | https://doi.org/10.1021/ma00101a033 | lamellar |  | rheology | 222.9606 | 0 |  | {[][$]C\C=C(C)/C[$],[$]C\C=C(C)\C[$],[$]CC(C(C)=C)[$],[$]CC(C)(C=C)[$][$]}{[$][$]CC(c1ccccc1)[$][]} | 30300 | [7 empty] | PI | [8 empty] | 0.423 |  | 0.423 | [5 empty] | PS | [8 empty] | 0.577 |  | 0.577
2249 | 0000-0003-3977-1278 | https://doi.org/10.1021/ma00101a033 | lamellar |  | rheology | 226.5924 | 0 | Tabulated:250C | {[][$]C\C=C(C)/C[$],[$]C\C=C(C)\C[$],[$]CC(C(C)=C)[$],[$]CC(C)(C=C)[$][$]}{[$][$]CC(c1ccccc1)[$][]} | 30300 | [7 empty] | PI | [8 empty] | 0.423 |  | 0.423 | [5 empty] | PS | [8 empty] | 0.577 |  | 0.577
2250 | 0000-0003-3977-1278 | https://doi.org/10.1021/ma00101a033 | lamellar | disordered | rheology | 230.5947 | 0 |  | {[][$]C\C=C(C)/C[$],[$]C\C=C(C)\C[$],[$]CC(C(C)=C)[$],[$]CC(C)(C=C)[$][$]}{[$][$]CC(c1ccccc1)[$][]} | 30300 | [7 empty] | PI | [8 empty] | 0.423 |  | 0.423 | [5 empty] | PS | [8 empty] | 0.577 |  | 0.577
2251 | 0000-0003-3977-1278 | https://doi.org/10.1021/ma00101a033 | lamellar |  | rheology | 112.4958 | 0 | Sample IS-41, Figure 1 | {[][$]C\C=C(C)/C[$],[$]C\C=C(C)\C[$],[$]CC(C(C)=C)[$],[$]CC(C)(C=C)[$][$]}{[$][$]CC(c1ccccc1)[$][]} | 30800 | [7 empty] | PI | [8 empty] | 0.407 |  | 0.407 | [5 empty] | PS | [8 empty] | 0.593 |  | 0.593
2252 | 0000-0003-3977-1278 | https://doi.org/10.1021/ma00101a033 | lamellar |  | rheology | 116.5167 | 0 |  | {[][$]C\C=C(C)/C[$],[$]C\C=C(C)\C[$],[$]CC(C(C)=C)[$],[$]CC(C)(C=C)[$][$]}{[$][$]CC(c1ccccc1)[$][]} | 30800 | [7 empty] | PI | [8 empty] | 0.407 |  | 0.407 | [5 empty] | PS | [8 empty] | 0.593 |  | 0.593
2253 | 0000-0003-3977-1278 | https://doi.org/10.1021/ma00101a033 | lamellar |  | rheology | 120.1727 | 0 |  | {[][$]C\C=C(C)/C[$],[$]C\C=C(C)\C[$],[$]CC(C(C)=C)[$],[$]CC(C)(C=C)[$][$]}{[$][$]CC(c1ccccc1)[$][]} | 30800 | [7 empty] | PI | [8 empty] | 0.407 |  | 0.407 | [5 empty] | PS | [8 empty] | 0.593 |  | 0.593
2254 | 0000-0003-3977-1278 | https://doi.org/10.1021/ma00101a033 | lamellar |  | rheology | 125.2789 | 0 |  | {[][$]C\C=C(C)/C[$],[$]C\C=C(C)\C[$],[$]CC(C(C)=C)[$],[$]CC(C)(C=C)[$][$]}{[$][$]CC(c1ccccc1)[$][]} | 30800 | [7 empty] | PI | [8 empty] | 0.407 |  | 0.407 | [5 empty] | PS | [8 empty] | 0.593 |  | 0.593
2255 | 0000-0003-3977-1278 | https://doi.org/10.1021/ma00101a033 | lamellar |  | rheology | 128.5608 | 0 |  | {[][$]C\C=C(C)/C[$],[$]C\C=C(C)\C[$],[$]CC(C(C)=C)[$],[$]CC(C)(C=C)[$][$]}{[$][$]CC(c1ccccc1)[$][]} | 30800 | [7 empty] | PI | [8 empty] | 0.407 |  | 0.407 | [5 empty] | PS | [8 empty] | 0.593 |  | 0.593
2256 | 0000-0003-3977-1278 | https://doi.org/10.1021/ma00101a033 | lamellar |  | rheology | 133.2853 | 0 |  | {[][$]C\C=C(C)/C[$],[$]C\C=C(C)\C[$],[$]CC(C(C)=C)[$],[$]CC(C)(C=C)[$][$]}{[$][$]CC(c1ccccc1)[$][]} | 30800 | [7 empty] | PI | [8 empty] | 0.407 |  | 0.407 | [5 empty] | PS | [8 empty] | 0.593 |  | 0.593
2257 | 0000-0003-3977-1278 | https://doi.org/10.1021/ma00101a033 | lamellar |  | rheology | 135.8319 | 0 |  | {[][$]C\C=C(C)/C[$],[$]C\C=C(C)\C[$],[$]CC(C(C)=C)[$],[$]CC(C)(C=C)[$][$]}{[$][$]CC(c1ccccc1)[$][]} | 30800 | [7 empty] | PI | [8 empty] | 0.407 |  | 0.407 | [5 empty] | PS | [8 empty] | 0.593 |  | 0.593
2258 | 0000-0003-3977-1278 | https://doi.org/10.1021/ma00101a033 | lamellar |  | rheology | 139.1193 | 0 |  | {[][$]C\C=C(C)/C[$],[$]C\C=C(C)\C[$],[$]CC(C(C)=C)[$],[$]CC(C)(C=C)[$][$]}{[$][$]CC(c1ccccc1)[$][]} | 30800 | [7 empty] | PI | [8 empty] | 0.407 |  | 0.407 | [5 empty] | PS | [8 empty] | 0.593 |  | 0.593
2259 | 0000-0003-3977-1278 | https://doi.org/10.1021/ma00101a033 | lamellar |  | rheology | 142.0289 | 0 |  | {[][$]C\C=C(C)/C[$],[$]C\C=C(C)\C[$],[$]CC(C(C)=C)[$],[$]CC(C)(C=C)[$][$]}{[$][$]CC(c1ccccc1)[$][]} | 30800 | [7 empty] | PI | [8 empty] | 0.407 |  | 0.407 | [5 empty] | PS | [8 empty] | 0.593 |  | 0.593
2260 | 0000-0003-3977-1278 | https://doi.org/10.1021/ma00101a033 | lamellar |  | rheology | 144.9459 | 0 |  | {[][$]C\C=C(C)/C[$],[$]C\C=C(C)\C[$],[$]CC(C(C)=C)[$],[$]CC(C)(C=C)[$][$]}{[$][$]CC(c1ccccc1)[$][]} | 30800 | [7 empty] | PI | [8 empty] | 0.407 |  | 0.407 | [5 empty] | PS | [8 empty] | 0.593 |  | 0.593
2261 | 0000-0003-3977-1278 | https://doi.org/10.1021/ma00101a033 | lamellar |  | rheology | 148.9426 | 0 |  | {[][$]C\C=C(C)/C[$],[$]C\C=C(C)\C[$],[$]CC(C(C)=C)[$],[$]CC(C)(C=C)[$][$]}{[$][$]CC(c1ccccc1)[$][]} | 30800 | [7 empty] | PI | [8 empty] | 0.407 |  | 0.407 | [5 empty] | PS | [8 empty] | 0.593 |  | 0.593
2262 | 0000-0003-3977-1278 | https://doi.org/10.1021/ma00101a033 | lamellar |  | rheology | 152.9467 | 0 |  | {[][$]C\C=C(C)/C[$],[$]C\C=C(C)\C[$],[$]CC(C(C)=C)[$],[$]CC(C)(C=C)[$][$]}{[$][$]CC(c1ccccc1)[$][]} | 30800 | [7 empty] | PI | [8 empty] | 0.407 |  | 0.407 | [5 empty] | PS | [8 empty] | 0.593 |  | 0.593
2263 | 0000-0003-3977-1278 | https://doi.org/10.1021/ma00101a033 | lamellar |  | rheology | 155.1285 | 0 |  | {[][$]C\C=C(C)/C[$],[$]C\C=C(C)\C[$],[$]CC(C(C)=C)[$],[$]CC(C)(C=C)[$][$]}{[$][$]CC(c1ccccc1)[$][]} | 30800 | [7 empty] | PI | [8 empty] | 0.407 |  | 0.407 | [5 empty] | PS | [8 empty] | 0.593 |  | 0.593
2264 | 0000-0003-3977-1278 | https://doi.org/10.1021/ma00101a033 | lamellar |  | rheology | 158.7659 | 0 |  | {[][$]C\C=C(C)/C[$],[$]C\C=C(C)\C[$],[$]CC(C(C)=C)[$],[$]CC(C)(C=C)[$][$]}{[$][$]CC(c1ccccc1)[$][]} | 30800 | [7 empty] | PI | [8 empty] | 0.407 |  | 0.407 | [5 empty] | PS | [8 empty] | 0.593 |  | 0.593
2265 | 0000-0003-3977-1278 | https://doi.org/10.1021/ma00101a033 | lamellar |  | rheology | 162.407 | 0 |  | {[][$]C\C=C(C)/C[$],[$]C\C=C(C)\C[$],[$]CC(C(C)=C)[$],[$]CC(C)(C=C)[$][$]}{[$][$]CC(c1ccccc1)[$][]} | 30800 | [7 empty] | PI | [8 empty] | 0.407 |  | 0.407 | [5 empty] | PS | [8 empty] | 0.593 |  | 0.593
2266 | 0000-0003-3977-1278 | https://doi.org/10.1021/ma00101a033 | lamellar |  | rheology | 165.6759 | 0 |  | {[][$]C\C=C(C)/C[$],[$]C\C=C(C)\C[$],[$]CC(C(C)=C)[$],[$]CC(C)(C=C)[$][$]}{[$][$]CC(c1ccccc1)[$][]} | 30800 | [7 empty] | PI | [8 empty] | 0.407 |  | 0.407 | [5 empty] | PS | [8 empty] | 0.593 |  | 0.593
2267 | 0000-0003-3977-1278 | https://doi.org/10.1021/ma00101a033 | lamellar |  | rheology | 169.6819 | 0 |  | {[][$]C\C=C(C)/C[$],[$]C\C=C(C)\C[$],[$]CC(C(C)=C)[$],[$]CC(C)(C=C)[$][$]}{[$][$]CC(c1ccccc1)[$][]} | 30800 | [7 empty] | PI | [8 empty] | 0.407 |  | 0.407 | [5 empty] | PS | [8 empty] | 0.593 |  | 0.593
2268 | 0000-0003-3977-1278 | https://doi.org/10.1021/ma00101a033 | lamellar |  | rheology | 171.8598 | 0 |  | {[][$]C\C=C(C)/C[$],[$]C\C=C(C)\C[$],[$]CC(C(C)=C)[$],[$]CC(C)(C=C)[$][$]}{[$][$]CC(c1ccccc1)[$][]} | 30800 | [7 empty] | PI | [8 empty] | 0.407 |  | 0.407 | [5 empty] | PS | [8 empty] | 0.593 |  | 0.593
2269 | 0000-0003-3977-1278 | https://doi.org/10.1021/ma00101a033 | lamellar |  | rheology | 175.8621 | 0 |  | {[][$]C\C=C(C)/C[$],[$]C\C=C(C)\C[$],[$]CC(C(C)=C)[$],[$]CC(C)(C=C)[$][$]}{[$][$]CC(c1ccccc1)[$][]} | 30800 | [7 empty] | PI | [8 empty] | 0.407 |  | 0.407 | [5 empty] | PS | [8 empty] | 0.593 |  | 0.593
2270 | 0000-0003-3977-1278 | https://doi.org/10.1021/ma00101a033 | lamellar |  | rheology | 179.4977 | 0 |  | {[][$]C\C=C(C)/C[$],[$]C\C=C(C)\C[$],[$]CC(C(C)=C)[$],[$]CC(C)(C=C)[$][$]}{[$][$]CC(c1ccccc1)[$][]} | 30800 | [7 empty] | PI | [8 empty] | 0.407 |  | 0.407 | [5 empty] | PS | [8 empty] | 0.593 |  | 0.593
2271 | 0000-0003-3977-1278 | https://doi.org/10.1021/ma00101a033 | lamellar |  | rheology | 183.4962 | 0 |  | {[][$]C\C=C(C)/C[$],[$]C\C=C(C)\C[$],[$]CC(C(C)=C)[$],[$]CC(C)(C=C)[$][$]}{[$][$]CC(c1ccccc1)[$][]} | 30800 | [7 empty] | PI | [8 empty] | 0.407 |  | 0.407 | [5 empty] | PS | [8 empty] | 0.593 |  | 0.593
2272 | 0000-0003-3977-1278 | https://doi.org/10.1021/ma00101a033 | lamellar |  | rheology | 186.4095 | 0 |  | {[][$]C\C=C(C)/C[$],[$]C\C=C(C)\C[$],[$]CC(C(C)=C)[$],[$]CC(C)(C=C)[$][$]}{[$][$]CC(c1ccccc1)[$][]} | 30800 | [7 empty] | PI | [8 empty] | 0.407 |  | 0.407 | [5 empty] | PS | [8 empty] | 0.593 |  | 0.593
2273 | 0000-0003-3977-1278 | https://doi.org/10.1021/ma00101a033 | lamellar |  | rheology | 189.6765 | 0 |  | {[][$]C\C=C(C)/C[$],[$]C\C=C(C)\C[$],[$]CC(C(C)=C)[$],[$]CC(C)(C=C)[$][$]}{[$][$]CC(c1ccccc1)[$][]} | 30800 | [7 empty] | PI | [8 empty] | 0.407 |  | 0.407 | [5 empty] | PS | [8 empty] | 0.593 |  | 0.593
2274 | 0000-0003-3977-1278 | https://doi.org/10.1021/ma00101a033 | lamellar |  | rheology | 192.5861 | 0 |  | {[][$]C\C=C(C)/C[$],[$]C\C=C(C)\C[$],[$]CC(C(C)=C)[$],[$]CC(C)(C=C)[$][$]}{[$][$]CC(c1ccccc1)[$][]} | 30800 | [7 empty] | PI | [8 empty] | 0.407 |  | 0.407 | [5 empty] | PS | [8 empty] | 0.593 |  | 0.593
2275 | 0000-0003-3977-1278 | https://doi.org/10.1021/ma00101a033 | lamellar |  | rheology | 196.9476 | 0 |  | {[][$]C\C=C(C)/C[$],[$]C\C=C(C)\C[$],[$]CC(C(C)=C)[$],[$]CC(C)(C=C)[$][$]}{[$][$]CC(c1ccccc1)[$][]} | 30800 | [7 empty] | PI | [8 empty] | 0.407 |  | 0.407 | [5 empty] | PS | [8 empty] | 0.593 |  | 0.593
2276 | 0000-0003-3977-1278 | https://doi.org/10.1021/ma00101a033 | lamellar |  | rheology | 199.859 | 0 |  | {[][$]C\C=C(C)/C[$],[$]C\C=C(C)\C[$],[$]CC(C(C)=C)[$],[$]CC(C)(C=C)[$][$]}{[$][$]CC(c1ccccc1)[$][]} | 30800 | [7 empty] | PI | [8 empty] | 0.407 |  | 0.407 | [5 empty] | PS | [8 empty] | 0.593 |  | 0.593
2277 | 0000-0003-3977-1278 | https://doi.org/10.1021/ma00101a033 | lamellar |  | rheology | 201.6852 | 0 |  | {[][$]C\C=C(C)/C[$],[$]C\C=C(C)\C[$],[$]CC(C(C)=C)[$],[$]CC(C)(C=C)[$][$]}{[$][$]CC(c1ccccc1)[$][]} | 30800 | [7 empty] | PI | [8 empty] | 0.407 |  | 0.407 | [5 empty] | PS | [8 empty] | 0.593 |  | 0.593
2278 | 0000-0003-3977-1278 | https://doi.org/10.1021/ma00101a033 | lamellar |  | rheology | 206.0356 | 0 |  | {[][$]C\C=C(C)/C[$],[$]C\C=C(C)\C[$],[$]CC(C(C)=C)[$],[$]CC(C)(C=C)[$][$]}{[$][$]CC(c1ccccc1)[$][]} | 30800 | [7 empty] | PI | [8 empty] | 0.407 |  | 0.407 | [5 empty] | PS | [8 empty] | 0.593 |  | 0.593
2279 | 0000-0003-3977-1278 | https://doi.org/10.1021/ma00101a033 | lamellar |  | rheology | 210.399 | 0 |  | {[][$]C\C=C(C)/C[$],[$]C\C=C(C)\C[$],[$]CC(C(C)=C)[$],[$]CC(C)(C=C)[$][$]}{[$][$]CC(c1ccccc1)[$][]} | 30800 | [7 empty] | PI | [8 empty] | 0.407 |  | 0.407 | [5 empty] | PS | [8 empty] | 0.593 |  | 0.593
2280 | 0000-0003-3977-1278 | https://doi.org/10.1021/ma00101a033 | lamellar |  | rheology | 213.6716 | 0 |  | {[][$]C\C=C(C)/C[$],[$]C\C=C(C)\C[$],[$]CC(C(C)=C)[$],[$]CC(C)(C=C)[$][$]}{[$][$]CC(c1ccccc1)[$][]} | 30800 | [7 empty] | PI | [8 empty] | 0.407 |  | 0.407 | [5 empty] | PS | [8 empty] | 0.593 |  | 0.593
2281 | 0000-0003-3977-1278 | https://doi.org/10.1021/ma00101a033 | lamellar |  | rheology | 216.5755 | 0 |  | {[][$]C\C=C(C)/C[$],[$]C\C=C(C)\C[$],[$]CC(C(C)=C)[$],[$]CC(C)(C=C)[$][$]}{[$][$]CC(c1ccccc1)[$][]} | 30800 | [7 empty] | PI | [8 empty] | 0.407 |  | 0.407 | [5 empty] | PS | [8 empty] | 0.593 |  | 0.593
2282 | 0000-0003-3977-1278 | https://doi.org/10.1021/ma00101a033 | lamellar |  | rheology | 219.8593 | 0 |  | {[][$]C\C=C(C)/C[$],[$]C\C=C(C)\C[$],[$]CC(C(C)=C)[$],[$]CC(C)(C=C)[$][$]}{[$][$]CC(c1ccccc1)[$][]} | 30800 | [7 empty] | PI | [8 empty] | 0.407 |  | 0.407 | [5 empty] | PS | [8 empty] | 0.593 |  | 0.593
2283 | 0000-0003-3977-1278 | https://doi.org/10.1021/ma00101a033 | lamellar |  | rheology | 223.4948 | 0 |  | {[][$]C\C=C(C)/C[$],[$]C\C=C(C)\C[$],[$]CC(C(C)=C)[$],[$]CC(C)(C=C)[$][$]}{[$][$]CC(c1ccccc1)[$][]} | 30800 | [7 empty] | PI | [8 empty] | 0.407 |  | 0.407 | [5 empty] | PS | [8 empty] | 0.593 |  | 0.593
2284 | 0000-0003-3977-1278 | https://doi.org/10.1021/ma00101a033 | lamellar |  | rheology | 226.4211 | 0 |  | {[][$]C\C=C(C)/C[$],[$]C\C=C(C)\C[$],[$]CC(C(C)=C)[$],[$]CC(C)(C=C)[$][$]}{[$][$]CC(c1ccccc1)[$][]} | 30800 | [7 empty] | PI | [8 empty] | 0.407 |  | 0.407 | [5 empty] | PS | [8 empty] | 0.593 |  | 0.593
2285 | 0000-0003-3977-1278 | https://doi.org/10.1021/ma00101a033 | lamellar |  | rheology | 229.6825 | 0 |  | {[][$]C\C=C(C)/C[$],[$]C\C=C(C)\C[$],[$]CC(C(C)=C)[$],[$]CC(C)(C=C)[$][$]}{[$][$]CC(c1ccccc1)[$][]} | 30800 | [7 empty] | PI | [8 empty] | 0.407 |  | 0.407 | [5 empty] | PS | [8 empty] | 0.593 |  | 0.593
2286 | 0000-0003-3977-1278 | https://doi.org/10.1021/ma00101a033 | lamellar | disordered | rheology | 232.9607 | 0 |  | {[][$]C\C=C(C)/C[$],[$]C\C=C(C)\C[$],[$]CC(C(C)=C)[$],[$]CC(C)(C=C)[$][$]}{[$][$]CC(c1ccccc1)[$][]} | 30800 | [7 empty] | PI | [8 empty] | 0.407 |  | 0.407 | [5 empty] | PS | [8 empty] | 0.593 |  | 0.593
2287 | 0000-0003-3977-1278 | https://doi.org/10.1021/ma00101a033 | lamellar | disordered | rheology | 236.3244 | 0 | Tabulated: 239C | {[][$]C\C=C(C)/C[$],[$]C\C=C(C)\C[$],[$]CC(C(C)=C)[$],[$]CC(C)(C=C)[$][$]}{[$][$]CC(c1ccccc1)[$][]} | 30800 | [7 empty] | PI | [8 empty] | 0.407 |  | 0.407 | [5 empty] | PS | [8 empty] | 0.593 |  | 0.593
2288 | 0000-0003-3977-1278 | https://doi.org/10.1021/ma00101a033 | lamellar | disordered | rheology | 241.7545 | 0 |  | {[][$]C\C=C(C)/C[$],[$]C\C=C(C)\C[$],[$]CC(C(C)=C)[$],[$]CC(C)(C=C)[$][$]}{[$][$]CC(c1ccccc1)[$][]} | 30800 | [7 empty] | PI | [8 empty] | 0.407 |  | 0.407 | [5 empty] | PS | [8 empty] | 0.593 |  | 0.593
2289 | 0000-0003-3977-1278 | https://doi.org/10.1021/ma00101a033 | HPL |  | rheology | 105.3755 | 0 | Sample IS-38, Figure 1 | {[][$]C\C=C(C)/C[$],[$]C\C=C(C)\C[$],[$]CC(C(C)=C)[$],[$]CC(C)(C=C)[$][$]}{[$][$]CC(c1ccccc1)[$][]} | 31800 | [7 empty] | PI | [8 empty] | 0.376 |  | 0.376 | [5 empty] | PS | [8 empty] | 0.624 |  | 0.624
2290 | 0000-0003-3977-1278 | https://doi.org/10.1021/ma00101a033 | HPL |  | rheology | 110.4779 | 0 | "Upon fu25her increase in temperature the samples eventually disorder as evident by the sudden drop in the storage modulus (224 °C for IS-39, 231 °C for IS-38, and 252 °C for IS-36). " | {[][$]C\C=C(C)/C[$],[$]C\C=C(C)\C[$],[$]CC(C(C)=C)[$],[$]CC(C)(C=C)[$][$]}{[$][$]CC(c1ccccc1)[$][]} | 31800 | [7 empty] | PI | [8 empty] | 0.376 |  | 0.376 | [5 empty] | PS | [8 empty] | 0.624 |  | 0.624
2291 | 0000-0003-3977-1278 | https://doi.org/10.1021/ma00101a033 | HPL |  | rheology | 114.497 | 0 |  | {[][$]C\C=C(C)/C[$],[$]C\C=C(C)\C[$],[$]CC(C(C)=C)[$],[$]CC(C)(C=C)[$][$]}{[$][$]CC(c1ccccc1)[$][]} | 31800 | [7 empty] | PI | [8 empty] | 0.376 |  | 0.376 | [5 empty] | PS | [8 empty] | 0.624 |  | 0.624
2292 | 0000-0003-3977-1278 | https://doi.org/10.1021/ma00101a033 | HPL |  | rheology | 118.5123 | 0 |  | {[][$]C\C=C(C)/C[$],[$]C\C=C(C)\C[$],[$]CC(C(C)=C)[$],[$]CC(C)(C=C)[$][$]}{[$][$]CC(c1ccccc1)[$][]} | 31800 | [7 empty] | PI | [8 empty] | 0.376 |  | 0.376 | [5 empty] | PS | [8 empty] | 0.624 |  | 0.624
2293 | 0000-0003-3977-1278 | https://doi.org/10.1021/ma00101a033 | HPL |  | rheology | 121.4367 | 0 |  | {[][$]C\C=C(C)/C[$],[$]C\C=C(C)\C[$],[$]CC(C(C)=C)[$],[$]CC(C)(C=C)[$][$]}{[$][$]CC(c1ccccc1)[$][]} | 31800 | [7 empty] | PI | [8 empty] | 0.376 |  | 0.376 | [5 empty] | PS | [8 empty] | 0.624 |  | 0.624
2294 | 0000-0003-3977-1278 | https://doi.org/10.1021/ma00101a033 | HPL |  | rheology | 126.1706 | 0 |  | {[][$]C\C=C(C)/C[$],[$]C\C=C(C)\C[$],[$]CC(C(C)=C)[$],[$]CC(C)(C=C)[$][$]}{[$][$]CC(c1ccccc1)[$][]} | 31800 | [7 empty] | PI | [8 empty] | 0.376 |  | 0.376 | [5 empty] | PS | [8 empty] | 0.624 |  | 0.624
2295 | 0000-0003-3977-1278 | https://doi.org/10.1021/ma00101a033 | HPL |  | rheology | 130.9007 | 0 |  | {[][$]C\C=C(C)/C[$],[$]C\C=C(C)\C[$],[$]CC(C(C)=C)[$],[$]CC(C)(C=C)[$][$]}{[$][$]CC(c1ccccc1)[$][]} | 31800 | [7 empty] | PI | [8 empty] | 0.376 |  | 0.376 | [5 empty] | PS | [8 empty] | 0.624 |  | 0.624
2296 | 0000-0003-3977-1278 | https://doi.org/10.1021/ma00101a033 | HPL |  | rheology | 136.7161 | 0 |  | {[][$]C\C=C(C)/C[$],[$]C\C=C(C)\C[$],[$]CC(C(C)=C)[$],[$]CC(C)(C=C)[$][$]}{[$][$]CC(c1ccccc1)[$][]} | 31800 | [7 empty] | PI | [8 empty] | 0.376 |  | 0.376 | [5 empty] | PS | [8 empty] | 0.624 |  | 0.624
2297 | 0000-0003-3977-1278 | https://doi.org/10.1021/ma00101a033 | HPL |  | rheology | 140.3554 | 0 |  | {[][$]C\C=C(C)/C[$],[$]C\C=C(C)\C[$],[$]CC(C(C)=C)[$],[$]CC(C)(C=C)[$][$]}{[$][$]CC(c1ccccc1)[$][]} | 31800 | [7 empty] | PI | [8 empty] | 0.376 |  | 0.376 | [5 empty] | PS | [8 empty] | 0.624 |  | 0.624
2298 | 0000-0003-3977-1278 | https://doi.org/10.1021/ma00101a033 | HPL |  | rheology | 143.2687 | 0 |  | {[][$]C\C=C(C)/C[$],[$]C\C=C(C)\C[$],[$]CC(C(C)=C)[$],[$]CC(C)(C=C)[$][$]}{[$][$]CC(c1ccccc1)[$][]} | 31800 | [7 empty] | PI | [8 empty] | 0.376 |  | 0.376 | [5 empty] | PS | [8 empty] | 0.624 |  | 0.624
2299 | 0000-0003-3977-1278 | https://doi.org/10.1021/ma00101a033 | HPL |  | rheology | 146.908 | 0 |  | {[][$]C\C=C(C)/C[$],[$]C\C=C(C)\C[$],[$]CC(C(C)=C)[$],[$]CC(C)(C=C)[$][$]}{[$][$]CC(c1ccccc1)[$][]} | 31800 | [7 empty] | PI | [8 empty] | 0.376 |  | 0.376 | [5 empty] | PS | [8 empty] | 0.624 |  | 0.624
2300 | 0000-0003-3977-1278 | https://doi.org/10.1021/ma00101a033 | HPL |  | rheology | 152.3622 | 0 |  | {[][$]C\C=C(C)/C[$],[$]C\C=C(C)\C[$],[$]CC(C(C)=C)[$],[$]CC(C)(C=C)[$][$]}{[$][$]CC(c1ccccc1)[$][]} | 31800 | [7 empty] | PI | [8 empty] | 0.376 |  | 0.376 | [5 empty] | PS | [8 empty] | 0.624 |  | 0.624
2301 | 0000-0003-3977-1278 | https://doi.org/10.1021/ma00101a033 | HPL |  | rheology | 155.9922 | 0 |  | {[][$]C\C=C(C)/C[$],[$]C\C=C(C)\C[$],[$]CC(C(C)=C)[$],[$]CC(C)(C=C)[$][$]}{[$][$]CC(c1ccccc1)[$][]} | 31800 | [7 empty] | PI | [8 empty] | 0.376 |  | 0.376 | [5 empty] | PS | [8 empty] | 0.624 |  | 0.624
2302 | 0000-0003-3977-1278 | https://doi.org/10.1021/ma00101a033 | HPL |  | rheology | 159.6333 | 0 |  | {[][$]C\C=C(C)/C[$],[$]C\C=C(C)\C[$],[$]CC(C(C)=C)[$],[$]CC(C)(C=C)[$][$]}{[$][$]CC(c1ccccc1)[$][]} | 31800 | [7 empty] | PI | [8 empty] | 0.376 |  | 0.376 | [5 empty] | PS | [8 empty] | 0.624 |  | 0.624
2303 | 0000-0003-3977-1278 | https://doi.org/10.1021/ma00101a033 | HPL |  | rheology | 163.2726 | 0 |  | {[][$]C\C=C(C)/C[$],[$]C\C=C(C)\C[$],[$]CC(C(C)=C)[$],[$]CC(C)(C=C)[$][$]}{[$][$]CC(c1ccccc1)[$][]} | 31800 | [7 empty] | PI | [8 empty] | 0.376 |  | 0.376 | [5 empty] | PS | [8 empty] | 0.624 |  | 0.624
2304 | 0000-0003-3977-1278 | https://doi.org/10.1021/ma00101a033 | HPL |  | rheology | 167.9953 | 0 |  | {[][$]C\C=C(C)/C[$],[$]C\C=C(C)\C[$],[$]CC(C(C)=C)[$],[$]CC(C)(C=C)[$][$]}{[$][$]CC(c1ccccc1)[$][]} | 31800 | [7 empty] | PI | [8 empty] | 0.376 |  | 0.376 | [5 empty] | PS | [8 empty] | 0.624 |  | 0.624
2305 | 0000-0003-3977-1278 | https://doi.org/10.1021/ma00101a033 | HPL |  | rheology | 171.6309 | 0 |  | {[][$]C\C=C(C)/C[$],[$]C\C=C(C)\C[$],[$]CC(C(C)=C)[$],[$]CC(C)(C=C)[$][$]}{[$][$]CC(c1ccccc1)[$][]} | 31800 | [7 empty] | PI | [8 empty] | 0.376 |  | 0.376 | [5 empty] | PS | [8 empty] | 0.624 |  | 0.624
2306 | 0000-0003-3977-1278 | https://doi.org/10.1021/ma00101a033 | HPL | gyroid | rheology | 177.0796 | 0 |  | {[][$]C\C=C(C)/C[$],[$]C\C=C(C)\C[$],[$]CC(C(C)=C)[$],[$]CC(C)(C=C)[$][$]}{[$][$]CC(c1ccccc1)[$][]} | 31800 | [7 empty] | PI | [8 empty] | 0.376 |  | 0.376 | [5 empty] | PS | [8 empty] | 0.624 |  | 0.624
2307 | 0000-0003-3977-1278 | https://doi.org/10.1021/ma00101a033 | HPL | gyroid | rheology | 180.6928 | 0 | Tabulated: 175C | {[][$]C\C=C(C)/C[$],[$]C\C=C(C)\C[$],[$]CC(C(C)=C)[$],[$]CC(C)(C=C)[$][$]}{[$][$]CC(c1ccccc1)[$][]} | 31800 | [7 empty] | PI | [8 empty] | 0.376 |  | 0.376 | [5 empty] | PS | [8 empty] | 0.624 |  | 0.624
2308 | 0000-0003-3977-1278 | https://doi.org/10.1021/ma00101a033 | HPL | gyroid | rheology | 185.3838 | 0 |  | {[][$]C\C=C(C)/C[$],[$]C\C=C(C)\C[$],[$]CC(C(C)=C)[$],[$]CC(C)(C=C)[$][$]}{[$][$]CC(c1ccccc1)[$][]} | 31800 | [7 empty] | PI | [8 empty] | 0.376 |  | 0.376 | [5 empty] | PS | [8 empty] | 0.624 |  | 0.624
2309 | 0000-0003-3977-1278 | https://doi.org/10.1021/ma00101a033 | HPL | gyroid | rheology | 188.608 | 0 |  | {[][$]C\C=C(C)/C[$],[$]C\C=C(C)\C[$],[$]CC(C(C)=C)[$],[$]CC(C)(C=C)[$][$]}{[$][$]CC(c1ccccc1)[$][]} | 31800 | [7 empty] | PI | [8 empty] | 0.376 |  | 0.376 | [5 empty] | PS | [8 empty] | 0.624 |  | 0.624
2310 | 0000-0003-3977-1278 | https://doi.org/10.1021/ma00101a033 | gyroid |  | rheology | 193.6788 | 0 |  | {[][$]C\C=C(C)/C[$],[$]C\C=C(C)\C[$],[$]CC(C(C)=C)[$],[$]CC(C)(C=C)[$][$]}{[$][$]CC(c1ccccc1)[$][]} | 31800 | [7 empty] | PI | [8 empty] | 0.376 |  | 0.376 | [5 empty] | PS | [8 empty] | 0.624 |  | 0.624
2311 | 0000-0003-3977-1278 | https://doi.org/10.1021/ma00101a033 | gyroid |  | rheology | 196.9532 | 0 |  | {[][$]C\C=C(C)/C[$],[$]C\C=C(C)\C[$],[$]CC(C(C)=C)[$],[$]CC(C)(C=C)[$][$]}{[$][$]CC(c1ccccc1)[$][]} | 31800 | [7 empty] | PI | [8 empty] | 0.376 |  | 0.376 | [5 empty] | PS | [8 empty] | 0.624 |  | 0.624
2312 | 0000-0003-3977-1278 | https://doi.org/10.1021/ma00101a033 | gyroid |  | rheology | 201.6871 | 0 |  | {[][$]C\C=C(C)/C[$],[$]C\C=C(C)\C[$],[$]CC(C(C)=C)[$],[$]CC(C)(C=C)[$][$]}{[$][$]CC(c1ccccc1)[$][]} | 31800 | [7 empty] | PI | [8 empty] | 0.376 |  | 0.376 | [5 empty] | PS | [8 empty] | 0.624 |  | 0.624
2313 | 0000-0003-3977-1278 | https://doi.org/10.1021/ma00101a033 | gyroid |  | rheology | 207.1413 | 0 |  | {[][$]C\C=C(C)/C[$],[$]C\C=C(C)\C[$],[$]CC(C(C)=C)[$],[$]CC(C)(C=C)[$][$]}{[$][$]CC(c1ccccc1)[$][]} | 31800 | [7 empty] | PI | [8 empty] | 0.376 |  | 0.376 | [5 empty] | PS | [8 empty] | 0.624 |  | 0.624
2314 | 0000-0003-3977-1278 | https://doi.org/10.1021/ma00101a033 | gyroid |  | rheology | 211.1473 | 0 |  | {[][$]C\C=C(C)/C[$],[$]C\C=C(C)\C[$],[$]CC(C(C)=C)[$],[$]CC(C)(C=C)[$][$]}{[$][$]CC(c1ccccc1)[$][]} | 31800 | [7 empty] | PI | [8 empty] | 0.376 |  | 0.376 | [5 empty] | PS | [8 empty] | 0.624 |  | 0.624
2315 | 0000-0003-3977-1278 | https://doi.org/10.1021/ma00101a033 | gyroid |  | rheology | 215.8775 | 0 |  | {[][$]C\C=C(C)/C[$],[$]C\C=C(C)\C[$],[$]CC(C(C)=C)[$],[$]CC(C)(C=C)[$][$]}{[$][$]CC(c1ccccc1)[$][]} | 31800 | [7 empty] | PI | [8 empty] | 0.376 |  | 0.376 | [5 empty] | PS | [8 empty] | 0.624 |  | 0.624
2316 | 0000-0003-3977-1278 | https://doi.org/10.1021/ma00101a033 | gyroid |  | rheology | 218.7907 | 0 |  | {[][$]C\C=C(C)/C[$],[$]C\C=C(C)\C[$],[$]CC(C(C)=C)[$],[$]CC(C)(C=C)[$][$]}{[$][$]CC(c1ccccc1)[$][]} | 31800 | [7 empty] | PI | [8 empty] | 0.376 |  | 0.376 | [5 empty] | PS | [8 empty] | 0.624 |  | 0.624
2317 | 0000-0003-3977-1278 | https://doi.org/10.1021/ma00101a033 | gyroid |  | rheology | 223.1542 | 0 |  | {[][$]C\C=C(C)/C[$],[$]C\C=C(C)\C[$],[$]CC(C(C)=C)[$],[$]CC(C)(C=C)[$][$]}{[$][$]CC(c1ccccc1)[$][]} | 31800 | [7 empty] | PI | [8 empty] | 0.376 |  | 0.376 | [5 empty] | PS | [8 empty] | 0.624 |  | 0.624
2318 | 0000-0003-3977-1278 | https://doi.org/10.1021/ma00101a033 | gyroid |  | rheology | 228.9733 | 0 |  | {[][$]C\C=C(C)/C[$],[$]C\C=C(C)\C[$],[$]CC(C(C)=C)[$],[$]CC(C)(C=C)[$][$]}{[$][$]CC(c1ccccc1)[$][]} | 31800 | [7 empty] | PI | [8 empty] | 0.376 |  | 0.376 | [5 empty] | PS | [8 empty] | 0.624 |  | 0.624
2319 | 0000-0003-3977-1278 | https://doi.org/10.1021/ma00101a033 | gyroid | disordered | rheology | 231.8903 | 0 |  | {[][$]C\C=C(C)/C[$],[$]C\C=C(C)\C[$],[$]CC(C(C)=C)[$],[$]CC(C)(C=C)[$][$]}{[$][$]CC(c1ccccc1)[$][]} | 31800 | [7 empty] | PI | [8 empty] | 0.376 |  | 0.376 | [5 empty] | PS | [8 empty] | 0.624 |  | 0.624
2320 | 0000-0003-3977-1278 | https://doi.org/10.1021/ma00101a033 | gyroid | disordered | rheology | 236.68 | 0 | Tabulated:234C | {[][$]C\C=C(C)/C[$],[$]C\C=C(C)\C[$],[$]CC(C(C)=C)[$],[$]CC(C)(C=C)[$][$]}{[$][$]CC(c1ccccc1)[$][]} | 31800 | [7 empty] | PI | [8 empty] | 0.376 |  | 0.376 | [5 empty] | PS | [8 empty] | 0.624 |  | 0.624
2321 | 0000-0003-3977-1278 | https://doi.org/10.1021/ma00101a033 | cylinder |  | rheology | 115.4352 | 0 | Sample IS-36, Figure 1 | {[][$]C\C=C(C)/C[$],[$]C\C=C(C)\C[$],[$]CC(C(C)=C)[$],[$]CC(C)(C=C)[$][$]}{[$][$]CC(c1ccccc1)[$][]} | 33800 | [7 empty] | PI | [8 empty] | 0.359 |  | 0.359 | [5 empty] | PS | [8 empty] | 0.641 |  | 0.641
2322 | 0000-0003-3977-1278 | https://doi.org/10.1021/ma00101a033 | cylinder |  | rheology | 119.0875 | 0 |  | {[][$]C\C=C(C)/C[$],[$]C\C=C(C)\C[$],[$]CC(C(C)=C)[$],[$]CC(C)(C=C)[$][$]}{[$][$]CC(c1ccccc1)[$][]} | 33800 | [7 empty] | PI | [8 empty] | 0.359 |  | 0.359 | [5 empty] | PS | [8 empty] | 0.641 |  | 0.641
2323 | 0000-0003-3977-1278 | https://doi.org/10.1021/ma00101a033 | cylinder |  | rheology | 121.2878 | 0 |  | {[][$]C\C=C(C)/C[$],[$]C\C=C(C)\C[$],[$]CC(C(C)=C)[$],[$]CC(C)(C=C)[$][$]}{[$][$]CC(c1ccccc1)[$][]} | 33800 | [7 empty] | PI | [8 empty] | 0.359 |  | 0.359 | [5 empty] | PS | [8 empty] | 0.641 |  | 0.641
2324 | 0000-0003-3977-1278 | https://doi.org/10.1021/ma00101a033 | cylinder |  | rheology | 124.5734 | 0 |  | {[][$]C\C=C(C)/C[$],[$]C\C=C(C)\C[$],[$]CC(C(C)=C)[$],[$]CC(C)(C=C)[$][$]}{[$][$]CC(c1ccccc1)[$][]} | 33800 | [7 empty] | PI | [8 empty] | 0.359 |  | 0.359 | [5 empty] | PS | [8 empty] | 0.641 |  | 0.641
2325 | 0000-0003-3977-1278 | https://doi.org/10.1021/ma00101a033 | cylinder |  | rheology | 128.2127 | 0 |  | {[][$]C\C=C(C)/C[$],[$]C\C=C(C)\C[$],[$]CC(C(C)=C)[$],[$]CC(C)(C=C)[$][$]}{[$][$]CC(c1ccccc1)[$][]} | 33800 | [7 empty] | PI | [8 empty] | 0.359 |  | 0.359 | [5 empty] | PS | [8 empty] | 0.641 |  | 0.641
2326 | 0000-0003-3977-1278 | https://doi.org/10.1021/ma00101a033 | cylinder |  | rheology | 131.8482 | 0 |  | {[][$]C\C=C(C)/C[$],[$]C\C=C(C)\C[$],[$]CC(C(C)=C)[$],[$]CC(C)(C=C)[$][$]}{[$][$]CC(c1ccccc1)[$][]} | 33800 | [7 empty] | PI | [8 empty] | 0.359 |  | 0.359 | [5 empty] | PS | [8 empty] | 0.641 |  | 0.641
2327 | 0000-0003-3977-1278 | https://doi.org/10.1021/ma00101a033 | cylinder |  | rheology | 136.5653 | 0 |  | {[][$]C\C=C(C)/C[$],[$]C\C=C(C)\C[$],[$]CC(C(C)=C)[$],[$]CC(C)(C=C)[$][$]}{[$][$]CC(c1ccccc1)[$][]} | 33800 | [7 empty] | PI | [8 empty] | 0.359 |  | 0.359 | [5 empty] | PS | [8 empty] | 0.641 |  | 0.641
2328 | 0000-0003-3977-1278 | https://doi.org/10.1021/ma00101a033 | cylinder |  | rheology | 140.9213 | 0 |  | {[][$]C\C=C(C)/C[$],[$]C\C=C(C)\C[$],[$]CC(C(C)=C)[$],[$]CC(C)(C=C)[$][$]}{[$][$]CC(c1ccccc1)[$][]} | 33800 | [7 empty] | PI | [8 empty] | 0.359 |  | 0.359 | [5 empty] | PS | [8 empty] | 0.641 |  | 0.641
2329 | 0000-0003-3977-1278 | https://doi.org/10.1021/ma00101a033 | cylinder |  | rheology | 144.5513 | 0 |  | {[][$]C\C=C(C)/C[$],[$]C\C=C(C)\C[$],[$]CC(C(C)=C)[$],[$]CC(C)(C=C)[$][$]}{[$][$]CC(c1ccccc1)[$][]} | 33800 | [7 empty] | PI | [8 empty] | 0.359 |  | 0.359 | [5 empty] | PS | [8 empty] | 0.641 |  | 0.641
2330 | 0000-0003-3977-1278 | https://doi.org/10.1021/ma00101a033 | cylinder |  | rheology | 150.0018 | 0 |  | {[][$]C\C=C(C)/C[$],[$]C\C=C(C)\C[$],[$]CC(C(C)=C)[$],[$]CC(C)(C=C)[$][$]}{[$][$]CC(c1ccccc1)[$][]} | 33800 | [7 empty] | PI | [8 empty] | 0.359 |  | 0.359 | [5 empty] | PS | [8 empty] | 0.641 |  | 0.641
2331 | 0000-0003-3977-1278 | https://doi.org/10.1021/ma00101a033 | cylinder |  | rheology | 153.2744 | 0 |  | {[][$]C\C=C(C)/C[$],[$]C\C=C(C)\C[$],[$]CC(C(C)=C)[$],[$]CC(C)(C=C)[$][$]}{[$][$]CC(c1ccccc1)[$][]} | 33800 | [7 empty] | PI | [8 empty] | 0.359 |  | 0.359 | [5 empty] | PS | [8 empty] | 0.641 |  | 0.641
2332 | 0000-0003-3977-1278 | https://doi.org/10.1021/ma00101a033 | cylinder |  | rheology | 156.5432 | 0 |  | {[][$]C\C=C(C)/C[$],[$]C\C=C(C)\C[$],[$]CC(C(C)=C)[$],[$]CC(C)(C=C)[$][$]}{[$][$]CC(c1ccccc1)[$][]} | 33800 | [7 empty] | PI | [8 empty] | 0.359 |  | 0.359 | [5 empty] | PS | [8 empty] | 0.641 |  | 0.641
2333 | 0000-0003-3977-1278 | https://doi.org/10.1021/ma00101a033 | cylinder |  | rheology | 161.6363 | 0 |  | {[][$]C\C=C(C)/C[$],[$]C\C=C(C)\C[$],[$]CC(C(C)=C)[$],[$]CC(C)(C=C)[$][$]}{[$][$]CC(c1ccccc1)[$][]} | 33800 | [7 empty] | PI | [8 empty] | 0.359 |  | 0.359 | [5 empty] | PS | [8 empty] | 0.641 |  | 0.641
2334 | 0000-0003-3977-1278 | https://doi.org/10.1021/ma00101a033 | cylinder |  | rheology | 165.633 | 0 |  | {[][$]C\C=C(C)/C[$],[$]C\C=C(C)\C[$],[$]CC(C(C)=C)[$],[$]CC(C)(C=C)[$][$]}{[$][$]CC(c1ccccc1)[$][]} | 33800 | [7 empty] | PI | [8 empty] | 0.359 |  | 0.359 | [5 empty] | PS | [8 empty] | 0.641 |  | 0.641
2335 | 0000-0003-3977-1278 | https://doi.org/10.1021/ma00101a033 | cylinder |  | rheology | 170.0002 | 0 |  | {[][$]C\C=C(C)/C[$],[$]C\C=C(C)\C[$],[$]CC(C(C)=C)[$],[$]CC(C)(C=C)[$][$]}{[$][$]CC(c1ccccc1)[$][]} | 33800 | [7 empty] | PI | [8 empty] | 0.359 |  | 0.359 | [5 empty] | PS | [8 empty] | 0.641 |  | 0.641
2336 | 0000-0003-3977-1278 | https://doi.org/10.1021/ma00101a033 | cylinder |  | rheology | 173.6302 | 0 |  | {[][$]C\C=C(C)/C[$],[$]C\C=C(C)\C[$],[$]CC(C(C)=C)[$],[$]CC(C)(C=C)[$][$]}{[$][$]CC(c1ccccc1)[$][]} | 33800 | [7 empty] | PI | [8 empty] | 0.359 |  | 0.359 | [5 empty] | PS | [8 empty] | 0.641 |  | 0.641
2337 | 0000-0003-3977-1278 | https://doi.org/10.1021/ma00101a033 | cylinder |  | rheology | 177.9917 | 0 |  | {[][$]C\C=C(C)/C[$],[$]C\C=C(C)\C[$],[$]CC(C(C)=C)[$],[$]CC(C)(C=C)[$][$]}{[$][$]CC(c1ccccc1)[$][]} | 33800 | [7 empty] | PI | [8 empty] | 0.359 |  | 0.359 | [5 empty] | PS | [8 empty] | 0.641 |  | 0.641
2338 | 0000-0003-3977-1278 | https://doi.org/10.1021/ma00101a033 | cylinder | gyroid | rheology | 181.2587 | 0 | Tabulated:: 182C | {[][$]C\C=C(C)/C[$],[$]C\C=C(C)\C[$],[$]CC(C(C)=C)[$],[$]CC(C)(C=C)[$][$]}{[$][$]CC(c1ccccc1)[$][]} | 33800 | [7 empty] | PI | [8 empty] | 0.359 |  | 0.359 | [5 empty] | PS | [8 empty] | 0.641 |  | 0.641
2339 | 0000-0003-3977-1278 | https://doi.org/10.1021/ma00101a033 | cylinder | gyroid | rheology | 185.9665 | 0 |  | {[][$]C\C=C(C)/C[$],[$]C\C=C(C)\C[$],[$]CC(C(C)=C)[$],[$]CC(C)(C=C)[$][$]}{[$][$]CC(c1ccccc1)[$][]} | 33800 | [7 empty] | PI | [8 empty] | 0.359 |  | 0.359 | [5 empty] | PS | [8 empty] | 0.641 |  | 0.641
2340 | 0000-0003-3977-1278 | https://doi.org/10.1021/ma00101a033 | cylinder | gyroid | rheology | 190.2796 | 0 |  | {[][$]C\C=C(C)/C[$],[$]C\C=C(C)\C[$],[$]CC(C(C)=C)[$],[$]CC(C)(C=C)[$][$]}{[$][$]CC(c1ccccc1)[$][]} | 33800 | [7 empty] | PI | [8 empty] | 0.359 |  | 0.359 | [5 empty] | PS | [8 empty] | 0.641 |  | 0.641
2341 | 0000-0003-3977-1278 | https://doi.org/10.1021/ma00101a033 | gyroid |  | rheology | 195.3262 | 0 |  | {[][$]C\C=C(C)/C[$],[$]C\C=C(C)\C[$],[$]CC(C(C)=C)[$],[$]CC(C)(C=C)[$][$]}{[$][$]CC(c1ccccc1)[$][]} | 33800 | [7 empty] | PI | [8 empty] | 0.359 |  | 0.359 | [5 empty] | PS | [8 empty] | 0.641 |  | 0.641
2342 | 0000-0003-3977-1278 | https://doi.org/10.1021/ma00101a033 | gyroid |  | rheology | 200.7749 | 0 |  | {[][$]C\C=C(C)/C[$],[$]C\C=C(C)\C[$],[$]CC(C(C)=C)[$],[$]CC(C)(C=C)[$][$]}{[$][$]CC(c1ccccc1)[$][]} | 33800 | [7 empty] | PI | [8 empty] | 0.359 |  | 0.359 | [5 empty] | PS | [8 empty] | 0.641 |  | 0.641
2343 | 0000-0003-3977-1278 | https://doi.org/10.1021/ma00101a033 | gyroid |  | rheology | 205.4957 | 0 |  | {[][$]C\C=C(C)/C[$],[$]C\C=C(C)\C[$],[$]CC(C(C)=C)[$],[$]CC(C)(C=C)[$][$]}{[$][$]CC(c1ccccc1)[$][]} | 33800 | [7 empty] | PI | [8 empty] | 0.359 |  | 0.359 | [5 empty] | PS | [8 empty] | 0.641 |  | 0.641
2344 | 0000-0003-3977-1278 | https://doi.org/10.1021/ma00101a033 | gyroid |  | rheology | 209.861 | 0 |  | {[][$]C\C=C(C)/C[$],[$]C\C=C(C)\C[$],[$]CC(C(C)=C)[$],[$]CC(C)(C=C)[$][$]}{[$][$]CC(c1ccccc1)[$][]} | 33800 | [7 empty] | PI | [8 empty] | 0.359 |  | 0.359 | [5 empty] | PS | [8 empty] | 0.641 |  | 0.641
2345 | 0000-0003-3977-1278 | https://doi.org/10.1021/ma00101a033 | gyroid |  | rheology | 213.4947 | 0 |  | {[][$]C\C=C(C)/C[$],[$]C\C=C(C)\C[$],[$]CC(C(C)=C)[$],[$]CC(C)(C=C)[$][$]}{[$][$]CC(c1ccccc1)[$][]} | 33800 | [7 empty] | PI | [8 empty] | 0.359 |  | 0.359 | [5 empty] | PS | [8 empty] | 0.641 |  | 0.641
2346 | 0000-0003-3977-1278 | https://doi.org/10.1021/ma00101a033 | gyroid |  | rheology | 217.1265 | 0 |  | {[][$]C\C=C(C)/C[$],[$]C\C=C(C)\C[$],[$]CC(C(C)=C)[$],[$]CC(C)(C=C)[$][$]}{[$][$]CC(c1ccccc1)[$][]} | 33800 | [7 empty] | PI | [8 empty] | 0.359 |  | 0.359 | [5 empty] | PS | [8 empty] | 0.641 |  | 0.641
2347 | 0000-0003-3977-1278 | https://doi.org/10.1021/ma00101a033 | gyroid |  | rheology | 219.6731 | 0 |  | {[][$]C\C=C(C)/C[$],[$]C\C=C(C)\C[$],[$]CC(C(C)=C)[$],[$]CC(C)(C=C)[$][$]}{[$][$]CC(c1ccccc1)[$][]} | 33800 | [7 empty] | PI | [8 empty] | 0.359 |  | 0.359 | [5 empty] | PS | [8 empty] | 0.641 |  | 0.641
2348 | 0000-0003-3977-1278 | https://doi.org/10.1021/ma00101a033 | gyroid |  | rheology | 223.3068 | 0 |  | {[][$]C\C=C(C)/C[$],[$]C\C=C(C)\C[$],[$]CC(C(C)=C)[$],[$]CC(C)(C=C)[$][$]}{[$][$]CC(c1ccccc1)[$][]} | 33800 | [7 empty] | PI | [8 empty] | 0.359 |  | 0.359 | [5 empty] | PS | [8 empty] | 0.641 |  | 0.641
2349 | 0000-0003-3977-1278 | https://doi.org/10.1021/ma00101a033 | gyroid |  | rheology | 226.5794 | 0 |  | {[][$]C\C=C(C)/C[$],[$]C\C=C(C)\C[$],[$]CC(C(C)=C)[$],[$]CC(C)(C=C)[$][$]}{[$][$]CC(c1ccccc1)[$][]} | 33800 | [7 empty] | PI | [8 empty] | 0.359 |  | 0.359 | [5 empty] | PS | [8 empty] | 0.641 |  | 0.641
2350 | 0000-0003-3977-1278 | https://doi.org/10.1021/ma00101a033 | gyroid |  | rheology | 229.8538 | 0 |  | {[][$]C\C=C(C)/C[$],[$]C\C=C(C)\C[$],[$]CC(C(C)=C)[$],[$]CC(C)(C=C)[$][$]}{[$][$]CC(c1ccccc1)[$][]} | 33800 | [7 empty] | PI | [8 empty] | 0.359 |  | 0.359 | [5 empty] | PS | [8 empty] | 0.641 |  | 0.641
2351 | 0000-0003-3977-1278 | https://doi.org/10.1021/ma00101a033 | gyroid |  | rheology | 233.1301 | 0 |  | {[][$]C\C=C(C)/C[$],[$]C\C=C(C)\C[$],[$]CC(C(C)=C)[$],[$]CC(C)(C=C)[$][$]}{[$][$]CC(c1ccccc1)[$][]} | 33800 | [7 empty] | PI | [8 empty] | 0.359 |  | 0.359 | [5 empty] | PS | [8 empty] | 0.641 |  | 0.641
2352 | 0000-0003-3977-1278 | https://doi.org/10.1021/ma00101a033 | gyroid |  | rheology | 237.4972 | 0 |  | {[][$]C\C=C(C)/C[$],[$]C\C=C(C)\C[$],[$]CC(C(C)=C)[$],[$]CC(C)(C=C)[$][$]}{[$][$]CC(c1ccccc1)[$][]} | 33800 | [7 empty] | PI | [8 empty] | 0.359 |  | 0.359 | [5 empty] | PS | [8 empty] | 0.641 |  | 0.641
2353 | 0000-0003-3977-1278 | https://doi.org/10.1021/ma00101a033 | gyroid |  | rheology | 242.2273 | 0 |  | {[][$]C\C=C(C)/C[$],[$]C\C=C(C)\C[$],[$]CC(C(C)=C)[$],[$]CC(C)(C=C)[$][$]}{[$][$]CC(c1ccccc1)[$][]} | 33800 | [7 empty] | PI | [8 empty] | 0.359 |  | 0.359 | [5 empty] | PS | [8 empty] | 0.641 |  | 0.641
2354 | 0000-0003-3977-1278 | https://doi.org/10.1021/ma00101a033 | gyroid | disordered | rheology | 244.7832 | 0 | Tabulated: 245C | {[][$]C\C=C(C)/C[$],[$]C\C=C(C)\C[$],[$]CC(C(C)=C)[$],[$]CC(C)(C=C)[$][$]}{[$][$]CC(c1ccccc1)[$][]} | 33800 | [7 empty] | PI | [8 empty] | 0.359 |  | 0.359 | [5 empty] | PS | [8 empty] | 0.641 |  | 0.641
2355 | 0000-0003-3977-1278 | https://doi.org/10.1021/ma00101a033 | gyroid | disordered | rheology | 248.4374 | 0 |  | {[][$]C\C=C(C)/C[$],[$]C\C=C(C)\C[$],[$]CC(C(C)=C)[$],[$]CC(C)(C=C)[$][$]}{[$][$]CC(c1ccccc1)[$][]} | 33800 | [7 empty] | PI | [8 empty] | 0.359 |  | 0.359 | [5 empty] | PS | [8 empty] | 0.641 |  | 0.641
2356 | 0000-0003-3977-1278 | https://doi.org/10.1021/ma00101a033 | gyroid | disordered | rheology | 252.8306 | 0 |  | {[][$]C\C=C(C)/C[$],[$]C\C=C(C)\C[$],[$]CC(C(C)=C)[$],[$]CC(C)(C=C)[$][$]}{[$][$]CC(c1ccccc1)[$][]} | 33800 | [7 empty] | PI | [8 empty] | 0.359 |  | 0.359 | [5 empty] | PS | [8 empty] | 0.641 |  | 0.641
2357 | 0000-0003-3977-1278 | https://doi.org/10.1021/ma00101a033 | disordered |  | rheology | 256.6951 | 0 |  | {[][$]C\C=C(C)/C[$],[$]C\C=C(C)\C[$],[$]CC(C(C)=C)[$],[$]CC(C)(C=C)[$][$]}{[$][$]CC(c1ccccc1)[$][]} | 33800 | [7 empty] | PI | [8 empty] | 0.359 |  | 0.359 | [5 empty] | PS | [8 empty] | 0.641 |  | 0.641
2358 | 0000-0003-3977-1278 | https://doi.org/10.1021/ma00101a033 | cylinder |  | rheology | 113.7617 | 0 | Sample IS-33, Figure 1 | {[][$]C\C=C(C)/C[$],[$]C\C=C(C)\C[$],[$]CC(C(C)=C)[$],[$]CC(C)(C=C)[$][$]}{[$][$]CC(c1ccccc1)[$][]} | 36800 | [7 empty] | PI | [8 empty] | 0.331 |  | 0.331 | [5 empty] | PS | [8 empty] | 0.669 |  | 0.669
2359 | 0000-0003-3977-1278 | https://doi.org/10.1021/ma00101a033 | cylinder |  | rheology | 118.1269 | 0 |  | {[][$]C\C=C(C)/C[$],[$]C\C=C(C)\C[$],[$]CC(C(C)=C)[$],[$]CC(C)(C=C)[$][$]}{[$][$]CC(c1ccccc1)[$][]} | 36800 | [7 empty] | PI | [8 empty] | 0.331 |  | 0.331 | [5 empty] | PS | [8 empty] | 0.669 |  | 0.669
2360 | 0000-0003-3977-1278 | https://doi.org/10.1021/ma00101a033 | cylinder |  | rheology | 121.4162 | 0 |  | {[][$]C\C=C(C)/C[$],[$]C\C=C(C)\C[$],[$]CC(C(C)=C)[$],[$]CC(C)(C=C)[$][$]}{[$][$]CC(c1ccccc1)[$][]} | 36800 | [7 empty] | PI | [8 empty] | 0.331 |  | 0.331 | [5 empty] | PS | [8 empty] | 0.669 |  | 0.669
2361 | 0000-0003-3977-1278 | https://doi.org/10.1021/ma00101a033 | cylinder |  | rheology | 126.8798 | 0 |  | {[][$]C\C=C(C)/C[$],[$]C\C=C(C)\C[$],[$]CC(C(C)=C)[$],[$]CC(C)(C=C)[$][$]}{[$][$]CC(c1ccccc1)[$][]} | 36800 | [7 empty] | PI | [8 empty] | 0.331 |  | 0.331 | [5 empty] | PS | [8 empty] | 0.669 |  | 0.669
2362 | 0000-0003-3977-1278 | https://doi.org/10.1021/ma00101a033 | cylinder |  | rheology | 129.4301 | 0 |  | {[][$]C\C=C(C)/C[$],[$]C\C=C(C)\C[$],[$]CC(C(C)=C)[$],[$]CC(C)(C=C)[$][$]}{[$][$]CC(c1ccccc1)[$][]} | 36800 | [7 empty] | PI | [8 empty] | 0.331 |  | 0.331 | [5 empty] | PS | [8 empty] | 0.669 |  | 0.669
2363 | 0000-0003-3977-1278 | https://doi.org/10.1021/ma00101a033 | cylinder |  | rheology | 135.9715 | 0 |  | {[][$]C\C=C(C)/C[$],[$]C\C=C(C)\C[$],[$]CC(C(C)=C)[$],[$]CC(C)(C=C)[$][$]}{[$][$]CC(c1ccccc1)[$][]} | 36800 | [7 empty] | PI | [8 empty] | 0.331 |  | 0.331 | [5 empty] | PS | [8 empty] | 0.669 |  | 0.669
2364 | 0000-0003-3977-1278 | https://doi.org/10.1021/ma00101a033 | cylinder |  | rheology | 139.2459 | 0 |  | {[][$]C\C=C(C)/C[$],[$]C\C=C(C)\C[$],[$]CC(C(C)=C)[$],[$]CC(C)(C=C)[$][$]}{[$][$]CC(c1ccccc1)[$][]} | 36800 | [7 empty] | PI | [8 empty] | 0.331 |  | 0.331 | [5 empty] | PS | [8 empty] | 0.669 |  | 0.669
2365 | 0000-0003-3977-1278 | https://doi.org/10.1021/ma00101a033 | cylinder |  | rheology | 143.2408 | 0 |  | {[][$]C\C=C(C)/C[$],[$]C\C=C(C)\C[$],[$]CC(C(C)=C)[$],[$]CC(C)(C=C)[$][$]}{[$][$]CC(c1ccccc1)[$][]} | 36800 | [7 empty] | PI | [8 empty] | 0.331 |  | 0.331 | [5 empty] | PS | [8 empty] | 0.669 |  | 0.669
2366 | 0000-0003-3977-1278 | https://doi.org/10.1021/ma00101a033 | cylinder |  | rheology | 147.5967 | 0 |  | {[][$]C\C=C(C)/C[$],[$]C\C=C(C)\C[$],[$]CC(C(C)=C)[$],[$]CC(C)(C=C)[$][$]}{[$][$]CC(c1ccccc1)[$][]} | 36800 | [7 empty] | PI | [8 empty] | 0.331 |  | 0.331 | [5 empty] | PS | [8 empty] | 0.669 |  | 0.669
2367 | 0000-0003-3977-1278 | https://doi.org/10.1021/ma00101a033 | cylinder |  | rheology | 150.8656 | 0 |  | {[][$]C\C=C(C)/C[$],[$]C\C=C(C)\C[$],[$]CC(C(C)=C)[$],[$]CC(C)(C=C)[$][$]}{[$][$]CC(c1ccccc1)[$][]} | 36800 | [7 empty] | PI | [8 empty] | 0.331 |  | 0.331 | [5 empty] | PS | [8 empty] | 0.669 |  | 0.669
2368 | 0000-0003-3977-1278 | https://doi.org/10.1021/ma00101a033 | cylinder |  | rheology | 155.9531 | 0 |  | {[][$]C\C=C(C)/C[$],[$]C\C=C(C)\C[$],[$]CC(C(C)=C)[$],[$]CC(C)(C=C)[$][$]}{[$][$]CC(c1ccccc1)[$][]} | 36800 | [7 empty] | PI | [8 empty] | 0.331 |  | 0.331 | [5 empty] | PS | [8 empty] | 0.669 |  | 0.669
2369 | 0000-0003-3977-1278 | https://doi.org/10.1021/ma00101a033 | cylinder |  | rheology | 159.9498 | 0 |  | {[][$]C\C=C(C)/C[$],[$]C\C=C(C)\C[$],[$]CC(C(C)=C)[$],[$]CC(C)(C=C)[$][$]}{[$][$]CC(c1ccccc1)[$][]} | 36800 | [7 empty] | PI | [8 empty] | 0.331 |  | 0.331 | [5 empty] | PS | [8 empty] | 0.669 |  | 0.669
2370 | 0000-0003-3977-1278 | https://doi.org/10.1021/ma00101a033 | cylinder |  | rheology | 164.6725 | 0 |  | {[][$]C\C=C(C)/C[$],[$]C\C=C(C)\C[$],[$]CC(C(C)=C)[$],[$]CC(C)(C=C)[$][$]}{[$][$]CC(c1ccccc1)[$][]} | 36800 | [7 empty] | PI | [8 empty] | 0.331 |  | 0.331 | [5 empty] | PS | [8 empty] | 0.669 |  | 0.669
2371 | 0000-0003-3977-1278 | https://doi.org/10.1021/ma00101a033 | cylinder |  | rheology | 167.9432 | 0 |  | {[][$]C\C=C(C)/C[$],[$]C\C=C(C)\C[$],[$]CC(C(C)=C)[$],[$]CC(C)(C=C)[$][$]}{[$][$]CC(c1ccccc1)[$][]} | 36800 | [7 empty] | PI | [8 empty] | 0.331 |  | 0.331 | [5 empty] | PS | [8 empty] | 0.669 |  | 0.669
2372 | 0000-0003-3977-1278 | https://doi.org/10.1021/ma00101a033 | cylinder |  | rheology | 171.2158 | 0 |  | {[][$]C\C=C(C)/C[$],[$]C\C=C(C)\C[$],[$]CC(C(C)=C)[$],[$]CC(C)(C=C)[$][$]}{[$][$]CC(c1ccccc1)[$][]} | 36800 | [7 empty] | PI | [8 empty] | 0.331 |  | 0.331 | [5 empty] | PS | [8 empty] | 0.669 |  | 0.669
2373 | 0000-0003-3977-1278 | https://doi.org/10.1021/ma00101a033 | cylinder |  | rheology | 174.8513 | 0 |  | {[][$]C\C=C(C)/C[$],[$]C\C=C(C)\C[$],[$]CC(C(C)=C)[$],[$]CC(C)(C=C)[$][$]}{[$][$]CC(c1ccccc1)[$][]} | 36800 | [7 empty] | PI | [8 empty] | 0.331 |  | 0.331 | [5 empty] | PS | [8 empty] | 0.669 |  | 0.669
2374 | 0000-0003-3977-1278 | https://doi.org/10.1021/ma00101a033 | cylinder |  | rheology | 178.8461 | 0 |  | {[][$]C\C=C(C)/C[$],[$]C\C=C(C)\C[$],[$]CC(C(C)=C)[$],[$]CC(C)(C=C)[$][$]}{[$][$]CC(c1ccccc1)[$][]} | 36800 | [7 empty] | PI | [8 empty] | 0.331 |  | 0.331 | [5 empty] | PS | [8 empty] | 0.669 |  | 0.669
2375 | 0000-0003-3977-1278 | https://doi.org/10.1021/ma00101a033 | cylinder |  | rheology | 181.3983 | 0 |  | {[][$]C\C=C(C)/C[$],[$]C\C=C(C)\C[$],[$]CC(C(C)=C)[$],[$]CC(C)(C=C)[$][$]}{[$][$]CC(c1ccccc1)[$][]} | 36800 | [7 empty] | PI | [8 empty] | 0.331 |  | 0.331 | [5 empty] | PS | [8 empty] | 0.669 |  | 0.669
2376 | 0000-0003-3977-1278 | https://doi.org/10.1021/ma00101a033 | cylinder |  | rheology | 185.032 | 0 |  | {[][$]C\C=C(C)/C[$],[$]C\C=C(C)\C[$],[$]CC(C(C)=C)[$],[$]CC(C)(C=C)[$][$]}{[$][$]CC(c1ccccc1)[$][]} | 36800 | [7 empty] | PI | [8 empty] | 0.331 |  | 0.331 | [5 empty] | PS | [8 empty] | 0.669 |  | 0.669
2377 | 0000-0003-3977-1278 | https://doi.org/10.1021/ma00101a033 | cylinder |  | rheology | 188.6676 | 0 |  | {[][$]C\C=C(C)/C[$],[$]C\C=C(C)\C[$],[$]CC(C(C)=C)[$],[$]CC(C)(C=C)[$][$]}{[$][$]CC(c1ccccc1)[$][]} | 36800 | [7 empty] | PI | [8 empty] | 0.331 |  | 0.331 | [5 empty] | PS | [8 empty] | 0.669 |  | 0.669
2378 | 0000-0003-3977-1278 | https://doi.org/10.1021/ma00101a033 | cylinder |  | rheology | 192.3031 | 0 |  | {[][$]C\C=C(C)/C[$],[$]C\C=C(C)\C[$],[$]CC(C(C)=C)[$],[$]CC(C)(C=C)[$][$]}{[$][$]CC(c1ccccc1)[$][]} | 36800 | [7 empty] | PI | [8 empty] | 0.331 |  | 0.331 | [5 empty] | PS | [8 empty] | 0.669 |  | 0.669
2379 | 0000-0003-3977-1278 | https://doi.org/10.1021/ma00101a033 | cylinder |  | rheology | 195.5738 | 0 |  | {[][$]C\C=C(C)/C[$],[$]C\C=C(C)\C[$],[$]CC(C(C)=C)[$],[$]CC(C)(C=C)[$][$]}{[$][$]CC(c1ccccc1)[$][]} | 36800 | [7 empty] | PI | [8 empty] | 0.331 |  | 0.331 | [5 empty] | PS | [8 empty] | 0.669 |  | 0.669
2380 | 0000-0003-3977-1278 | https://doi.org/10.1021/ma00101a033 | cylinder |  | rheology | 199.5761 | 0 |  | {[][$]C\C=C(C)/C[$],[$]C\C=C(C)\C[$],[$]CC(C(C)=C)[$],[$]CC(C)(C=C)[$][$]}{[$][$]CC(c1ccccc1)[$][]} | 36800 | [7 empty] | PI | [8 empty] | 0.331 |  | 0.331 | [5 empty] | PS | [8 empty] | 0.669 |  | 0.669
2381 | 0000-0003-3977-1278 | https://doi.org/10.1021/ma00101a033 | cylinder |  | rheology | 202.4801 | 0 |  | {[][$]C\C=C(C)/C[$],[$]C\C=C(C)\C[$],[$]CC(C(C)=C)[$],[$]CC(C)(C=C)[$][$]}{[$][$]CC(c1ccccc1)[$][]} | 36800 | [7 empty] | PI | [8 empty] | 0.331 |  | 0.331 | [5 empty] | PS | [8 empty] | 0.669 |  | 0.669
2382 | 0000-0003-3977-1278 | https://doi.org/10.1021/ma00101a033 | cylinder |  | rheology | 206.1175 | 0 |  | {[][$]C\C=C(C)/C[$],[$]C\C=C(C)\C[$],[$]CC(C(C)=C)[$],[$]CC(C)(C=C)[$][$]}{[$][$]CC(c1ccccc1)[$][]} | 36800 | [7 empty] | PI | [8 empty] | 0.331 |  | 0.331 | [5 empty] | PS | [8 empty] | 0.669 |  | 0.669
2383 | 0000-0003-3977-1278 | https://doi.org/10.1021/ma00101a033 | cylinder |  | rheology | 209.3882 | 0 |  | {[][$]C\C=C(C)/C[$],[$]C\C=C(C)\C[$],[$]CC(C(C)=C)[$],[$]CC(C)(C=C)[$][$]}{[$][$]CC(c1ccccc1)[$][]} | 36800 | [7 empty] | PI | [8 empty] | 0.331 |  | 0.331 | [5 empty] | PS | [8 empty] | 0.669 |  | 0.669
2384 | 0000-0003-3977-1278 | https://doi.org/10.1021/ma00101a033 | cylinder |  | rheology | 212.2977 | 0 |  | {[][$]C\C=C(C)/C[$],[$]C\C=C(C)\C[$],[$]CC(C(C)=C)[$],[$]CC(C)(C=C)[$][$]}{[$][$]CC(c1ccccc1)[$][]} | 36800 | [7 empty] | PI | [8 empty] | 0.331 |  | 0.331 | [5 empty] | PS | [8 empty] | 0.669 |  | 0.669
2385 | 0000-0003-3977-1278 | https://doi.org/10.1021/ma00101a033 | cylinder |  | rheology | 215.2092 | 0 |  | {[][$]C\C=C(C)/C[$],[$]C\C=C(C)\C[$],[$]CC(C(C)=C)[$],[$]CC(C)(C=C)[$][$]}{[$][$]CC(c1ccccc1)[$][]} | 36800 | [7 empty] | PI | [8 empty] | 0.331 |  | 0.331 | [5 empty] | PS | [8 empty] | 0.669 |  | 0.669
2386 | 0000-0003-3977-1278 | https://doi.org/10.1021/ma00101a033 | cylinder |  | rheology | 218.1132 | 0 |  | {[][$]C\C=C(C)/C[$],[$]C\C=C(C)\C[$],[$]CC(C(C)=C)[$],[$]CC(C)(C=C)[$][$]}{[$][$]CC(c1ccccc1)[$][]} | 36800 | [7 empty] | PI | [8 empty] | 0.331 |  | 0.331 | [5 empty] | PS | [8 empty] | 0.669 |  | 0.669
2387 | 0000-0003-3977-1278 | https://doi.org/10.1021/ma00101a033 | cylinder |  | rheology | 222.4728 | 0 |  | {[][$]C\C=C(C)/C[$],[$]C\C=C(C)\C[$],[$]CC(C(C)=C)[$],[$]CC(C)(C=C)[$][$]}{[$][$]CC(c1ccccc1)[$][]} | 36800 | [7 empty] | PI | [8 empty] | 0.331 |  | 0.331 | [5 empty] | PS | [8 empty] | 0.669 |  | 0.669
2388 | 0000-0003-3977-1278 | https://doi.org/10.1021/ma00101a033 | cylinder |  | rheology | 226.1065 | 0 |  | {[][$]C\C=C(C)/C[$],[$]C\C=C(C)\C[$],[$]CC(C(C)=C)[$],[$]CC(C)(C=C)[$][$]}{[$][$]CC(c1ccccc1)[$][]} | 36800 | [7 empty] | PI | [8 empty] | 0.331 |  | 0.331 | [5 empty] | PS | [8 empty] | 0.669 |  | 0.669
2389 | 0000-0003-3977-1278 | https://doi.org/10.1021/ma00101a033 | cylinder |  | rheology | 229.7402 | 0 |  | {[][$]C\C=C(C)/C[$],[$]C\C=C(C)\C[$],[$]CC(C(C)=C)[$],[$]CC(C)(C=C)[$][$]}{[$][$]CC(c1ccccc1)[$][]} | 36800 | [7 empty] | PI | [8 empty] | 0.331 |  | 0.331 | [5 empty] | PS | [8 empty] | 0.669 |  | 0.669
2390 | 0000-0003-3977-1278 | https://doi.org/10.1021/ma00101a033 | cylinder |  | rheology | 233.0128 | 0 |  | {[][$]C\C=C(C)/C[$],[$]C\C=C(C)\C[$],[$]CC(C(C)=C)[$],[$]CC(C)(C=C)[$][$]}{[$][$]CC(c1ccccc1)[$][]} | 36800 | [7 empty] | PI | [8 empty] | 0.331 |  | 0.331 | [5 empty] | PS | [8 empty] | 0.669 |  | 0.669
2391 | 0000-0003-3977-1278 | https://doi.org/10.1021/ma00101a033 | cylinder |  | rheology | 235.5538 | 0 |  | {[][$]C\C=C(C)/C[$],[$]C\C=C(C)\C[$],[$]CC(C(C)=C)[$],[$]CC(C)(C=C)[$][$]}{[$][$]CC(c1ccccc1)[$][]} | 36800 | [7 empty] | PI | [8 empty] | 0.331 |  | 0.331 | [5 empty] | PS | [8 empty] | 0.669 |  | 0.669
2392 | 0000-0003-3977-1278 | https://doi.org/10.1021/ma00101a033 | cylinder |  | rheology | 238.8245 | 0 |  | {[][$]C\C=C(C)/C[$],[$]C\C=C(C)\C[$],[$]CC(C(C)=C)[$],[$]CC(C)(C=C)[$][$]}{[$][$]CC(c1ccccc1)[$][]} | 36800 | [7 empty] | PI | [8 empty] | 0.331 |  | 0.331 | [5 empty] | PS | [8 empty] | 0.669 |  | 0.669
2393 | 0000-0003-3977-1278 | https://doi.org/10.1021/ma00101a033 | cylinder |  | rheology | 243.1823 | 0 |  | {[][$]C\C=C(C)/C[$],[$]C\C=C(C)\C[$],[$]CC(C(C)=C)[$],[$]CC(C)(C=C)[$][$]}{[$][$]CC(c1ccccc1)[$][]} | 36800 | [7 empty] | PI | [8 empty] | 0.331 |  | 0.331 | [5 empty] | PS | [8 empty] | 0.669 |  | 0.669
2394 | 0000-0003-3977-1278 | https://doi.org/10.1021/ma00101a033 | cylinder |  | rheology | 246.8197 | 0 |  | {[][$]C\C=C(C)/C[$],[$]C\C=C(C)\C[$],[$]CC(C(C)=C)[$],[$]CC(C)(C=C)[$][$]}{[$][$]CC(c1ccccc1)[$][]} | 36800 | [7 empty] | PI | [8 empty] | 0.331 |  | 0.331 | [5 empty] | PS | [8 empty] | 0.669 |  | 0.669
2395 | 0000-0003-3977-1278 | https://doi.org/10.1021/ma00101a033 | cylinder |  | rheology | 250.0941 | 0 |  | {[][$]C\C=C(C)/C[$],[$]C\C=C(C)\C[$],[$]CC(C(C)=C)[$],[$]CC(C)(C=C)[$][$]}{[$][$]CC(c1ccccc1)[$][]} | 36800 | [7 empty] | PI | [8 empty] | 0.331 |  | 0.331 | [5 empty] | PS | [8 empty] | 0.669 |  | 0.669
2396 | 0000-0003-3977-1278 | https://doi.org/10.1021/ma00101a033 | cylinder |  | rheology | 253.3593 | 0 |  | {[][$]C\C=C(C)/C[$],[$]C\C=C(C)\C[$],[$]CC(C(C)=C)[$],[$]CC(C)(C=C)[$][$]}{[$][$]CC(c1ccccc1)[$][]} | 36800 | [7 empty] | PI | [8 empty] | 0.331 |  | 0.331 | [5 empty] | PS | [8 empty] | 0.669 |  | 0.669
2397 | 0000-0003-3977-1278 | https://doi.org/10.1021/ma00101a033 | cylinder |  | rheology | 256.6355 | 0 |  | {[][$]C\C=C(C)/C[$],[$]C\C=C(C)\C[$],[$]CC(C(C)=C)[$],[$]CC(C)(C=C)[$][$]}{[$][$]CC(c1ccccc1)[$][]} | 36800 | [7 empty] | PI | [8 empty] | 0.331 |  | 0.331 | [5 empty] | PS | [8 empty] | 0.669 |  | 0.669
2398 | 0000-0003-3977-1278 | https://doi.org/10.1021/ma00101a033 | cylinder |  | rheology | 260.2655 | 0 |  | {[][$]C\C=C(C)/C[$],[$]C\C=C(C)\C[$],[$]CC(C(C)=C)[$],[$]CC(C)(C=C)[$][$]}{[$][$]CC(c1ccccc1)[$][]} | 36800 | [7 empty] | PI | [8 empty] | 0.331 |  | 0.331 | [5 empty] | PS | [8 empty] | 0.669 |  | 0.669
2399 | 0000-0003-3977-1278 | https://doi.org/10.1021/ma00101a033 | cylinder |  | rheology | 262.088 | 0 |  | {[][$]C\C=C(C)/C[$],[$]C\C=C(C)\C[$],[$]CC(C(C)=C)[$],[$]CC(C)(C=C)[$][$]}{[$][$]CC(c1ccccc1)[$][]} | 36800 | [7 empty] | PI | [8 empty] | 0.331 |  | 0.331 | [5 empty] | PS | [8 empty] | 0.669 |  | 0.669
2400 | 0000-0003-3977-1278 | https://doi.org/10.1021/ma00101a033 | cylinder |  | rheology | 266.4439 | 0 |  | {[][$]C\C=C(C)/C[$],[$]C\C=C(C)\C[$],[$]CC(C(C)=C)[$],[$]CC(C)(C=C)[$][$]}{[$][$]CC(c1ccccc1)[$][]} | 36800 | [7 empty] | PI | [8 empty] | 0.331 |  | 0.331 | [5 empty] | PS | [8 empty] | 0.669 |  | 0.669
2401 | 0000-0003-3977-1278 | https://doi.org/10.1021/ma00101a033 | cylinder |  | rheology | 270.4462 | 0 |  | {[][$]C\C=C(C)/C[$],[$]C\C=C(C)\C[$],[$]CC(C(C)=C)[$],[$]CC(C)(C=C)[$][$]}{[$][$]CC(c1ccccc1)[$][]} | 36800 | [7 empty] | PI | [8 empty] | 0.331 |  | 0.331 | [5 empty] | PS | [8 empty] | 0.669 |  | 0.669
2402 | 0000-0003-3977-1278 | https://doi.org/10.1021/ma00101a033 | cylinder |  | rheology | 273.3558 | 0 |  | {[][$]C\C=C(C)/C[$],[$]C\C=C(C)\C[$],[$]CC(C(C)=C)[$],[$]CC(C)(C=C)[$][$]}{[$][$]CC(c1ccccc1)[$][]} | 36800 | [7 empty] | PI | [8 empty] | 0.331 |  | 0.331 | [5 empty] | PS | [8 empty] | 0.669 |  | 0.669
2403 | 0000-0003-3977-1278 | https://doi.org/10.1021/ma00101a033 | cylinder |  | rheology | 275.9061 | 0 |  | {[][$]C\C=C(C)/C[$],[$]C\C=C(C)\C[$],[$]CC(C(C)=C)[$],[$]CC(C)(C=C)[$][$]}{[$][$]CC(c1ccccc1)[$][]} | 36800 | [7 empty] | PI | [8 empty] | 0.331 |  | 0.331 | [5 empty] | PS | [8 empty] | 0.669 |  | 0.669
2404 | 0000-0003-3977-1278 | https://doi.org/10.1021/ma00101a033 | cylinder | disordered | rheology | 280.2676 | 0 |  | {[][$]C\C=C(C)/C[$],[$]C\C=C(C)\C[$],[$]CC(C(C)=C)[$],[$]CC(C)(C=C)[$][$]}{[$][$]CC(c1ccccc1)[$][]} | 36800 | [7 empty] | PI | [8 empty] | 0.331 |  | 0.331 | [5 empty] | PS | [8 empty] | 0.669 |  | 0.669
2405 | 0000-0003-3977-1278 | https://doi.org/10.1021/ma00101a033 | cylinder | disordered | rheology | 283.9181 | 0 | Tabulated: 285C | {[][$]C\C=C(C)/C[$],[$]C\C=C(C)\C[$],[$]CC(C(C)=C)[$],[$]CC(C)(C=C)[$][$]}{[$][$]CC(c1ccccc1)[$][]} | 36800 | [7 empty] | PI | [8 empty] | 0.331 |  | 0.331 | [5 empty] | PS | [8 empty] | 0.669 |  | 0.669
2406 | 0000-0003-3977-1278 | https://doi.org/10.1021/ma00101a033 | disordered |  | rheology | 286.9654 | 0 |  | {[][$]C\C=C(C)/C[$],[$]C\C=C(C)\C[$],[$]CC(C(C)=C)[$],[$]CC(C)(C=C)[$][$]}{[$][$]CC(c1ccccc1)[$][]} | 36800 | [7 empty] | PI | [8 empty] | 0.331 |  | 0.331 | [5 empty] | PS | [8 empty] | 0.669 |  | 0.669
2407 | 0000-0003-3977-1278 | https://doi.org/10.1021/ma00101a033 | HPL |  | rheology | 112.8534 | 0 | Sample IS-39, Figure 3 | {[][$]C\C=C(C)/C[$],[$]C\C=C(C)\C[$],[$]CC(C(C)=C)[$],[$]CC(C)(C=C)[$][$]}{[$][$]CC(c1ccccc1)[$][]} | 31500 | [7 empty] | PI | [8 empty] | 0.393 |  | 0.393 | [5 empty] | PS | [8 empty] | 0.607 |  | 0.607
2408 | 0000-0003-3977-1278 | https://doi.org/10.1021/ma00101a033 | HPL |  | rheology | 115.5929 | 0 | "until at 165 °C themodulus sta25s to increase drastically, indicating the transition from D —*• B" | {[][$]C\C=C(C)/C[$],[$]C\C=C(C)\C[$],[$]CC(C(C)=C)[$],[$]CC(C)(C=C)[$][$]}{[$][$]CC(c1ccccc1)[$][]} | 31500 | [7 empty] | PI | [8 empty] | 0.393 |  | 0.393 | [5 empty] | PS | [8 empty] | 0.607 |  | 0.607
2409 | 0000-0003-3977-1278 | https://doi.org/10.1021/ma00101a033 | HPL |  | rheology | 117.3228 | 0 |  | {[][$]C\C=C(C)/C[$],[$]C\C=C(C)\C[$],[$]CC(C(C)=C)[$],[$]CC(C)(C=C)[$][$]}{[$][$]CC(c1ccccc1)[$][]} | 31500 | [7 empty] | PI | [8 empty] | 0.393 |  | 0.393 | [5 empty] | PS | [8 empty] | 0.607 |  | 0.607
2410 | 0000-0003-3977-1278 | https://doi.org/10.1021/ma00101a033 | HPL |  | rheology | 119.2011 | 0 |  | {[][$]C\C=C(C)/C[$],[$]C\C=C(C)\C[$],[$]CC(C(C)=C)[$],[$]CC(C)(C=C)[$][$]}{[$][$]CC(c1ccccc1)[$][]} | 31500 | [7 empty] | PI | [8 empty] | 0.393 |  | 0.393 | [5 empty] | PS | [8 empty] | 0.607 |  | 0.607
2411 | 0000-0003-3977-1278 | https://doi.org/10.1021/ma00101a033 | HPL |  | rheology | 120.6459 | 0 |  | {[][$]C\C=C(C)/C[$],[$]C\C=C(C)\C[$],[$]CC(C(C)=C)[$],[$]CC(C)(C=C)[$][$]}{[$][$]CC(c1ccccc1)[$][]} | 31500 | [7 empty] | PI | [8 empty] | 0.393 |  | 0.393 | [5 empty] | PS | [8 empty] | 0.607 |  | 0.607
2412 | 0000-0003-3977-1278 | https://doi.org/10.1021/ma00101a033 | HPL |  | rheology | 123.5363 | 0 |  | {[][$]C\C=C(C)/C[$],[$]C\C=C(C)\C[$],[$]CC(C(C)=C)[$],[$]CC(C)(C=C)[$][$]}{[$][$]CC(c1ccccc1)[$][]} | 31500 | [7 empty] | PI | [8 empty] | 0.393 |  | 0.393 | [5 empty] | PS | [8 empty] | 0.607 |  | 0.607
2413 | 0000-0003-3977-1278 | https://doi.org/10.1021/ma00101a033 | HPL |  | rheology | 125.4134 | 0 |  | {[][$]C\C=C(C)/C[$],[$]C\C=C(C)\C[$],[$]CC(C(C)=C)[$],[$]CC(C)(C=C)[$][$]}{[$][$]CC(c1ccccc1)[$][]} | 31500 | [7 empty] | PI | [8 empty] | 0.393 |  | 0.393 | [5 empty] | PS | [8 empty] | 0.607 |  | 0.607
2414 | 0000-0003-3977-1278 | https://doi.org/10.1021/ma00101a033 | HPL |  | rheology | 128.0131 | 0 |  | {[][$]C\C=C(C)/C[$],[$]C\C=C(C)\C[$],[$]CC(C(C)=C)[$],[$]CC(C)(C=C)[$][$]}{[$][$]CC(c1ccccc1)[$][]} | 31500 | [7 empty] | PI | [8 empty] | 0.393 |  | 0.393 | [5 empty] | PS | [8 empty] | 0.607 |  | 0.607
2415 | 0000-0003-3977-1278 | https://doi.org/10.1021/ma00101a033 | HPL |  | rheology | 129.3097 | 0 |  | {[][$]C\C=C(C)/C[$],[$]C\C=C(C)\C[$],[$]CC(C(C)=C)[$],[$]CC(C)(C=C)[$][$]}{[$][$]CC(c1ccccc1)[$][]} | 31500 | [7 empty] | PI | [8 empty] | 0.393 |  | 0.393 | [5 empty] | PS | [8 empty] | 0.607 |  | 0.607
2416 | 0000-0003-3977-1278 | https://doi.org/10.1021/ma00101a033 | HPL |  | rheology | 131.9066 | 0 |  | {[][$]C\C=C(C)/C[$],[$]C\C=C(C)\C[$],[$]CC(C(C)=C)[$],[$]CC(C)(C=C)[$][$]}{[$][$]CC(c1ccccc1)[$][]} | 31500 | [7 empty] | PI | [8 empty] | 0.393 |  | 0.393 | [5 empty] | PS | [8 empty] | 0.607 |  | 0.607
2417 | 0000-0003-3977-1278 | https://doi.org/10.1021/ma00101a033 | HPL |  | rheology | 134.0685 | 0 |  | {[][$]C\C=C(C)/C[$],[$]C\C=C(C)\C[$],[$]CC(C(C)=C)[$],[$]CC(C)(C=C)[$][$]}{[$][$]CC(c1ccccc1)[$][]} | 31500 | [7 empty] | PI | [8 empty] | 0.393 |  | 0.393 | [5 empty] | PS | [8 empty] | 0.607 |  | 0.607
2418 | 0000-0003-3977-1278 | https://doi.org/10.1021/ma00101a033 | HPL |  | rheology | 136.3725 | 0 |  | {[][$]C\C=C(C)/C[$],[$]C\C=C(C)\C[$],[$]CC(C(C)=C)[$],[$]CC(C)(C=C)[$][$]}{[$][$]CC(c1ccccc1)[$][]} | 31500 | [7 empty] | PI | [8 empty] | 0.393 |  | 0.393 | [5 empty] | PS | [8 empty] | 0.607 |  | 0.607
2419 | 0000-0003-3977-1278 | https://doi.org/10.1021/ma00101a033 | HPL |  | rheology | 137.6633 | 0 |  | {[][$]C\C=C(C)/C[$],[$]C\C=C(C)\C[$],[$]CC(C(C)=C)[$],[$]CC(C)(C=C)[$][$]}{[$][$]CC(c1ccccc1)[$][]} | 31500 | [7 empty] | PI | [8 empty] | 0.393 |  | 0.393 | [5 empty] | PS | [8 empty] | 0.607 |  | 0.607
2420 | 0000-0003-3977-1278 | https://doi.org/10.1021/ma00101a033 | HPL |  | rheology | 140.1112 | 0 |  | {[][$]C\C=C(C)/C[$],[$]C\C=C(C)\C[$],[$]CC(C(C)=C)[$],[$]CC(C)(C=C)[$][$]}{[$][$]CC(c1ccccc1)[$][]} | 31500 | [7 empty] | PI | [8 empty] | 0.393 |  | 0.393 | [5 empty] | PS | [8 empty] | 0.607 |  | 0.607
2421 | 0000-0003-3977-1278 | https://doi.org/10.1021/ma00101a033 | HPL |  | rheology | 142.1244 | 0 |  | {[][$]C\C=C(C)/C[$],[$]C\C=C(C)\C[$],[$]CC(C(C)=C)[$],[$]CC(C)(C=C)[$][$]}{[$][$]CC(c1ccccc1)[$][]} | 31500 | [7 empty] | PI | [8 empty] | 0.393 |  | 0.393 | [5 empty] | PS | [8 empty] | 0.607 |  | 0.607
2422 | 0000-0003-3977-1278 | https://doi.org/10.1021/ma00101a033 | HPL |  | rheology | 144.1403 | 0 |  | {[][$]C\C=C(C)/C[$],[$]C\C=C(C)\C[$],[$]CC(C(C)=C)[$],[$]CC(C)(C=C)[$][$]}{[$][$]CC(c1ccccc1)[$][]} | 31500 | [7 empty] | PI | [8 empty] | 0.393 |  | 0.393 | [5 empty] | PS | [8 empty] | 0.607 |  | 0.607
2423 | 0000-0003-3977-1278 | https://doi.org/10.1021/ma00101a033 | HPL |  | rheology | 146.2995 | 0 |  | {[][$]C\C=C(C)/C[$],[$]C\C=C(C)\C[$],[$]CC(C(C)=C)[$],[$]CC(C)(C=C)[$][$]}{[$][$]CC(c1ccccc1)[$][]} | 31500 | [7 empty] | PI | [8 empty] | 0.393 |  | 0.393 | [5 empty] | PS | [8 empty] | 0.607 |  | 0.607
2424 | 0000-0003-3977-1278 | https://doi.org/10.1021/ma00101a033 | HPL |  | rheology | 148.3178 | 0 |  | {[][$]C\C=C(C)/C[$],[$]C\C=C(C)\C[$],[$]CC(C(C)=C)[$],[$]CC(C)(C=C)[$][$]}{[$][$]CC(c1ccccc1)[$][]} | 31500 | [7 empty] | PI | [8 empty] | 0.393 |  | 0.393 | [5 empty] | PS | [8 empty] | 0.607 |  | 0.607
2425 | 0000-0003-3977-1278 | https://doi.org/10.1021/ma00101a033 | HPL |  | rheology | 150.6221 | 0 |  | {[][$]C\C=C(C)/C[$],[$]C\C=C(C)\C[$],[$]CC(C(C)=C)[$],[$]CC(C)(C=C)[$][$]}{[$][$]CC(c1ccccc1)[$][]} | 31500 | [7 empty] | PI | [8 empty] | 0.393 |  | 0.393 | [5 empty] | PS | [8 empty] | 0.607 |  | 0.607
2426 | 0000-0003-3977-1278 | https://doi.org/10.1021/ma00101a033 | HPL |  | rheology | 151.4857 | 0 |  | {[][$]C\C=C(C)/C[$],[$]C\C=C(C)\C[$],[$]CC(C(C)=C)[$],[$]CC(C)(C=C)[$][$]}{[$][$]CC(c1ccccc1)[$][]} | 31500 | [7 empty] | PI | [8 empty] | 0.393 |  | 0.393 | [5 empty] | PS | [8 empty] | 0.607 |  | 0.607
2427 | 0000-0003-3977-1278 | https://doi.org/10.1021/ma00101a033 | HPL |  | rheology | 153.6515 | 0 |  | {[][$]C\C=C(C)/C[$],[$]C\C=C(C)\C[$],[$]CC(C(C)=C)[$],[$]CC(C)(C=C)[$][$]}{[$][$]CC(c1ccccc1)[$][]} | 31500 | [7 empty] | PI | [8 empty] | 0.393 |  | 0.393 | [5 empty] | PS | [8 empty] | 0.607 |  | 0.607
2428 | 0000-0003-3977-1278 | https://doi.org/10.1021/ma00101a033 | HPL |  | rheology | 155.2397 | 0 |  | {[][$]C\C=C(C)/C[$],[$]C\C=C(C)\C[$],[$]CC(C(C)=C)[$],[$]CC(C)(C=C)[$][$]}{[$][$]CC(c1ccccc1)[$][]} | 31500 | [7 empty] | PI | [8 empty] | 0.393 |  | 0.393 | [5 empty] | PS | [8 empty] | 0.607 |  | 0.607
2429 | 0000-0003-3977-1278 | https://doi.org/10.1021/ma00101a033 | HPL |  | rheology | 157.1192 | 0 |  | {[][$]C\C=C(C)/C[$],[$]C\C=C(C)\C[$],[$]CC(C(C)=C)[$],[$]CC(C)(C=C)[$][$]}{[$][$]CC(c1ccccc1)[$][]} | 31500 | [7 empty] | PI | [8 empty] | 0.393 |  | 0.393 | [5 empty] | PS | [8 empty] | 0.607 |  | 0.607
2430 | 0000-0003-3977-1278 | https://doi.org/10.1021/ma00101a033 | HPL | gyroid | rheology | 158.7113 | 0 |  | {[][$]C\C=C(C)/C[$],[$]C\C=C(C)\C[$],[$]CC(C(C)=C)[$],[$]CC(C)(C=C)[$][$]}{[$][$]CC(c1ccccc1)[$][]} | 31500 | [7 empty] | PI | [8 empty] | 0.393 |  | 0.393 | [5 empty] | PS | [8 empty] | 0.607 |  | 0.607
2431 | 0000-0003-3977-1278 | https://doi.org/10.1021/ma00101a033 | HPL | gyroid | rheology | 160.5949 | 0 |  | {[][$]C\C=C(C)/C[$],[$]C\C=C(C)\C[$],[$]CC(C(C)=C)[$],[$]CC(C)(C=C)[$][$]}{[$][$]CC(c1ccccc1)[$][]} | 31500 | [7 empty] | PI | [8 empty] | 0.393 |  | 0.393 | [5 empty] | PS | [8 empty] | 0.607 |  | 0.607
2432 | 0000-0003-3977-1278 | https://doi.org/10.1021/ma00101a033 | HPL | gyroid | rheology | 161.7586 | 0 |  | {[][$]C\C=C(C)/C[$],[$]C\C=C(C)\C[$],[$]CC(C(C)=C)[$],[$]CC(C)(C=C)[$][$]}{[$][$]CC(c1ccccc1)[$][]} | 31500 | [7 empty] | PI | [8 empty] | 0.393 |  | 0.393 | [5 empty] | PS | [8 empty] | 0.607 |  | 0.607
2433 | 0000-0003-3977-1278 | https://doi.org/10.1021/ma00101a033 | HPL | gyroid | rheology | 164.0808 | 0 |  | {[][$]C\C=C(C)/C[$],[$]C\C=C(C)\C[$],[$]CC(C(C)=C)[$],[$]CC(C)(C=C)[$][$]}{[$][$]CC(c1ccccc1)[$][]} | 31500 | [7 empty] | PI | [8 empty] | 0.393 |  | 0.393 | [5 empty] | PS | [8 empty] | 0.607 |  | 0.607
2434 | 0000-0003-3977-1278 | https://doi.org/10.1021/ma00101a033 | HPL | gyroid | rheology | 165.2548 | 0 |  | {[][$]C\C=C(C)/C[$],[$]C\C=C(C)\C[$],[$]CC(C(C)=C)[$],[$]CC(C)(C=C)[$][$]}{[$][$]CC(c1ccccc1)[$][]} | 31500 | [7 empty] | PI | [8 empty] | 0.393 |  | 0.393 | [5 empty] | PS | [8 empty] | 0.607 |  | 0.607
2435 | 0000-0003-3977-1278 | https://doi.org/10.1021/ma00101a033 | HPL | gyroid | rheology | 168.0079 | 0 | Tabulated:167C | {[][$]C\C=C(C)/C[$],[$]C\C=C(C)\C[$],[$]CC(C(C)=C)[$],[$]CC(C)(C=C)[$][$]}{[$][$]CC(c1ccccc1)[$][]} | 31500 | [7 empty] | PI | [8 empty] | 0.393 |  | 0.393 | [5 empty] | PS | [8 empty] | 0.607 |  | 0.607
2436 | 0000-0003-3977-1278 | https://doi.org/10.1021/ma00101a033 | HPL | gyroid | rheology | 168.7359 | 0 |  | {[][$]C\C=C(C)/C[$],[$]C\C=C(C)\C[$],[$]CC(C(C)=C)[$],[$]CC(C)(C=C)[$][$]}{[$][$]CC(c1ccccc1)[$][]} | 31500 | [7 empty] | PI | [8 empty] | 0.393 |  | 0.393 | [5 empty] | PS | [8 empty] | 0.607 |  | 0.607
2437 | 0000-0003-3977-1278 | https://doi.org/10.1021/ma00101a033 | HPL | gyroid | rheology | 171.9193 | 0 |  | {[][$]C\C=C(C)/C[$],[$]C\C=C(C)\C[$],[$]CC(C(C)=C)[$],[$]CC(C)(C=C)[$][$]}{[$][$]CC(c1ccccc1)[$][]} | 31500 | [7 empty] | PI | [8 empty] | 0.393 |  | 0.393 | [5 empty] | PS | [8 empty] | 0.607 |  | 0.607
2438 | 0000-0003-3977-1278 | https://doi.org/10.1021/ma00101a033 | gyroid |  | rheology | 173.6578 | 0 |  | {[][$]C\C=C(C)/C[$],[$]C\C=C(C)\C[$],[$]CC(C(C)=C)[$],[$]CC(C)(C=C)[$][$]}{[$][$]CC(c1ccccc1)[$][]} | 31500 | [7 empty] | PI | [8 empty] | 0.393 |  | 0.393 | [5 empty] | PS | [8 empty] | 0.607 |  | 0.607
2439 | 0000-0003-3977-1278 | https://doi.org/10.1021/ma00101a033 | gyroid |  | rheology | 175.6839 | 0 |  | {[][$]C\C=C(C)/C[$],[$]C\C=C(C)\C[$],[$]CC(C(C)=C)[$],[$]CC(C)(C=C)[$][$]}{[$][$]CC(c1ccccc1)[$][]} | 31500 | [7 empty] | PI | [8 empty] | 0.393 |  | 0.393 | [5 empty] | PS | [8 empty] | 0.607 |  | 0.607
2440 | 0000-0003-3977-1278 | https://doi.org/10.1021/ma00101a033 | gyroid |  | rheology | 176.5526 | 0 |  | {[][$]C\C=C(C)/C[$],[$]C\C=C(C)\C[$],[$]CC(C(C)=C)[$],[$]CC(C)(C=C)[$][$]}{[$][$]CC(c1ccccc1)[$][]} | 31500 | [7 empty] | PI | [8 empty] | 0.393 |  | 0.393 | [5 empty] | PS | [8 empty] | 0.607 |  | 0.607
2441 | 0000-0003-3977-1278 | https://doi.org/10.1021/ma00101a033 | gyroid |  | rheology | 178.2882 | 0 |  | {[][$]C\C=C(C)/C[$],[$]C\C=C(C)\C[$],[$]CC(C(C)=C)[$],[$]CC(C)(C=C)[$][$]}{[$][$]CC(c1ccccc1)[$][]} | 31500 | [7 empty] | PI | [8 empty] | 0.393 |  | 0.393 | [5 empty] | PS | [8 empty] | 0.607 |  | 0.607
2442 | 0000-0003-3977-1278 | https://doi.org/10.1021/ma00101a033 | gyroid |  | rheology | 181.3253 | 0 |  | {[][$]C\C=C(C)/C[$],[$]C\C=C(C)\C[$],[$]CC(C(C)=C)[$],[$]CC(C)(C=C)[$][$]}{[$][$]CC(c1ccccc1)[$][]} | 31500 | [7 empty] | PI | [8 empty] | 0.393 |  | 0.393 | [5 empty] | PS | [8 empty] | 0.607 |  | 0.607
2443 | 0000-0003-3977-1278 | https://doi.org/10.1021/ma00101a033 | gyroid |  | rheology | 181.7591 | 0 |  | {[][$]C\C=C(C)/C[$],[$]C\C=C(C)\C[$],[$]CC(C(C)=C)[$],[$]CC(C)(C=C)[$][$]}{[$][$]CC(c1ccccc1)[$][]} | 31500 | [7 empty] | PI | [8 empty] | 0.393 |  | 0.393 | [5 empty] | PS | [8 empty] | 0.607 |  | 0.607
2444 | 0000-0003-3977-1278 | https://doi.org/10.1021/ma00101a033 | gyroid |  | rheology | 183.2051 | 0 |  | {[][$]C\C=C(C)/C[$],[$]C\C=C(C)\C[$],[$]CC(C(C)=C)[$],[$]CC(C)(C=C)[$][$]}{[$][$]CC(c1ccccc1)[$][]} | 31500 | [7 empty] | PI | [8 empty] | 0.393 |  | 0.393 | [5 empty] | PS | [8 empty] | 0.607 |  | 0.607
2445 | 0000-0003-3977-1278 | https://doi.org/10.1021/ma00101a033 | gyroid |  | rheology | 184.9401 | 0 |  | {[][$]C\C=C(C)/C[$],[$]C\C=C(C)\C[$],[$]CC(C(C)=C)[$],[$]CC(C)(C=C)[$][$]}{[$][$]CC(c1ccccc1)[$][]} | 31500 | [7 empty] | PI | [8 empty] | 0.393 |  | 0.393 | [5 empty] | PS | [8 empty] | 0.607 |  | 0.607
2446 | 0000-0003-3977-1278 | https://doi.org/10.1021/ma00101a033 | gyroid |  | rheology | 187.2526 | 0 |  | {[][$]C\C=C(C)/C[$],[$]C\C=C(C)\C[$],[$]CC(C(C)=C)[$],[$]CC(C)(C=C)[$][$]}{[$][$]CC(c1ccccc1)[$][]} | 31500 | [7 empty] | PI | [8 empty] | 0.393 |  | 0.393 | [5 empty] | PS | [8 empty] | 0.607 |  | 0.607
2447 | 0000-0003-3977-1278 | https://doi.org/10.1021/ma00101a033 | gyroid |  | rheology | 188.2641 | 0 |  | {[][$]C\C=C(C)/C[$],[$]C\C=C(C)\C[$],[$]CC(C(C)=C)[$],[$]CC(C)(C=C)[$][$]}{[$][$]CC(c1ccccc1)[$][]} | 31500 | [7 empty] | PI | [8 empty] | 0.393 |  | 0.393 | [5 empty] | PS | [8 empty] | 0.607 |  | 0.607
2448 | 0000-0003-3977-1278 | https://doi.org/10.1021/ma00101a033 | gyroid |  | rheology | 189.8543 | 0 |  | {[][$]C\C=C(C)/C[$],[$]C\C=C(C)\C[$],[$]CC(C(C)=C)[$],[$]CC(C)(C=C)[$][$]}{[$][$]CC(c1ccccc1)[$][]} | 31500 | [7 empty] | PI | [8 empty] | 0.393 |  | 0.393 | [5 empty] | PS | [8 empty] | 0.607 |  | 0.607
2449 | 0000-0003-3977-1278 | https://doi.org/10.1021/ma00101a033 | gyroid |  | rheology | 191.2974 | 0 |  | {[][$]C\C=C(C)/C[$],[$]C\C=C(C)\C[$],[$]CC(C(C)=C)[$],[$]CC(C)(C=C)[$][$]}{[$][$]CC(c1ccccc1)[$][]} | 31500 | [7 empty] | PI | [8 empty] | 0.393 |  | 0.393 | [5 empty] | PS | [8 empty] | 0.607 |  | 0.607
2450 | 0000-0003-3977-1278 | https://doi.org/10.1021/ma00101a033 | gyroid |  | rheology | 193.7543 | 0 |  | {[][$]C\C=C(C)/C[$],[$]C\C=C(C)\C[$],[$]CC(C(C)=C)[$],[$]CC(C)(C=C)[$][$]}{[$][$]CC(c1ccccc1)[$][]} | 31500 | [7 empty] | PI | [8 empty] | 0.393 |  | 0.393 | [5 empty] | PS | [8 empty] | 0.607 |  | 0.607
2451 | 0000-0003-3977-1278 | https://doi.org/10.1021/ma00101a033 | gyroid |  | rheology | 196.9321 | 0 |  | {[][$]C\C=C(C)/C[$],[$]C\C=C(C)\C[$],[$]CC(C(C)=C)[$],[$]CC(C)(C=C)[$][$]}{[$][$]CC(c1ccccc1)[$][]} | 31500 | [7 empty] | PI | [8 empty] | 0.393 |  | 0.393 | [5 empty] | PS | [8 empty] | 0.607 |  | 0.607
2452 | 0000-0003-3977-1278 | https://doi.org/10.1021/ma00101a033 | gyroid |  | rheology | 198.2304 | 0 |  | {[][$]C\C=C(C)/C[$],[$]C\C=C(C)\C[$],[$]CC(C(C)=C)[$],[$]CC(C)(C=C)[$][$]}{[$][$]CC(c1ccccc1)[$][]} | 31500 | [7 empty] | PI | [8 empty] | 0.393 |  | 0.393 | [5 empty] | PS | [8 empty] | 0.607 |  | 0.607
2453 | 0000-0003-3977-1278 | https://doi.org/10.1021/ma00101a033 | gyroid |  | rheology | 199.9634 | 0 |  | {[][$]C\C=C(C)/C[$],[$]C\C=C(C)\C[$],[$]CC(C(C)=C)[$],[$]CC(C)(C=C)[$][$]}{[$][$]CC(c1ccccc1)[$][]} | 31500 | [7 empty] | PI | [8 empty] | 0.393 |  | 0.393 | [5 empty] | PS | [8 empty] | 0.607 |  | 0.607
2454 | 0000-0003-3977-1278 | https://doi.org/10.1021/ma00101a033 | gyroid |  | rheology | 201.2627 | 0 |  | {[][$]C\C=C(C)/C[$],[$]C\C=C(C)\C[$],[$]CC(C(C)=C)[$],[$]CC(C)(C=C)[$][$]}{[$][$]CC(c1ccccc1)[$][]} | 31500 | [7 empty] | PI | [8 empty] | 0.393 |  | 0.393 | [5 empty] | PS | [8 empty] | 0.607 |  | 0.607
2455 | 0000-0003-3977-1278 | https://doi.org/10.1021/ma00101a033 | gyroid |  | rheology | 203.2824 | 0 |  | {[][$]C\C=C(C)/C[$],[$]C\C=C(C)\C[$],[$]CC(C(C)=C)[$],[$]CC(C)(C=C)[$][$]}{[$][$]CC(c1ccccc1)[$][]} | 31500 | [7 empty] | PI | [8 empty] | 0.393 |  | 0.393 | [5 empty] | PS | [8 empty] | 0.607 |  | 0.607
2456 | 0000-0003-3977-1278 | https://doi.org/10.1021/ma00101a033 | gyroid |  | rheology | 205.3038 | 0 |  | {[][$]C\C=C(C)/C[$],[$]C\C=C(C)\C[$],[$]CC(C(C)=C)[$],[$]CC(C)(C=C)[$][$]}{[$][$]CC(c1ccccc1)[$][]} | 31500 | [7 empty] | PI | [8 empty] | 0.393 |  | 0.393 | [5 empty] | PS | [8 empty] | 0.607 |  | 0.607
2457 | 0000-0003-3977-1278 | https://doi.org/10.1021/ma00101a033 | gyroid |  | rheology | 206.6014 | 0 |  | {[][$]C\C=C(C)/C[$],[$]C\C=C(C)\C[$],[$]CC(C(C)=C)[$],[$]CC(C)(C=C)[$][$]}{[$][$]CC(c1ccccc1)[$][]} | 31500 | [7 empty] | PI | [8 empty] | 0.393 |  | 0.393 | [5 empty] | PS | [8 empty] | 0.607 |  | 0.607
2458 | 0000-0003-3977-1278 | https://doi.org/10.1021/ma00101a033 | gyroid |  | rheology | 208.6214 | 0 |  | {[][$]C\C=C(C)/C[$],[$]C\C=C(C)\C[$],[$]CC(C(C)=C)[$],[$]CC(C)(C=C)[$][$]}{[$][$]CC(c1ccccc1)[$][]} | 31500 | [7 empty] | PI | [8 empty] | 0.393 |  | 0.393 | [5 empty] | PS | [8 empty] | 0.607 |  | 0.607
2459 | 0000-0003-3977-1278 | https://doi.org/10.1021/ma00101a033 | gyroid |  | rheology | 210.3534 | 0 |  | {[][$]C\C=C(C)/C[$],[$]C\C=C(C)\C[$],[$]CC(C(C)=C)[$],[$]CC(C)(C=C)[$][$]}{[$][$]CC(c1ccccc1)[$][]} | 31500 | [7 empty] | PI | [8 empty] | 0.393 |  | 0.393 | [5 empty] | PS | [8 empty] | 0.607 |  | 0.607
2460 | 0000-0003-3977-1278 | https://doi.org/10.1021/ma00101a033 | gyroid |  | rheology | 211.7941 | 0 |  | {[][$]C\C=C(C)/C[$],[$]C\C=C(C)\C[$],[$]CC(C(C)=C)[$],[$]CC(C)(C=C)[$][$]}{[$][$]CC(c1ccccc1)[$][]} | 31500 | [7 empty] | PI | [8 empty] | 0.393 |  | 0.393 | [5 empty] | PS | [8 empty] | 0.607 |  | 0.607
2461 | 0000-0003-3977-1278 | https://doi.org/10.1021/ma00101a033 | gyroid |  | rheology | 213.8127 | 0 |  | {[][$]C\C=C(C)/C[$],[$]C\C=C(C)\C[$],[$]CC(C(C)=C)[$],[$]CC(C)(C=C)[$][$]}{[$][$]CC(c1ccccc1)[$][]} | 31500 | [7 empty] | PI | [8 empty] | 0.393 |  | 0.393 | [5 empty] | PS | [8 empty] | 0.607 |  | 0.607
2462 | 0000-0003-3977-1278 | https://doi.org/10.1021/ma00101a033 | gyroid |  | rheology | 216.2628 | 0 |  | {[][$]C\C=C(C)/C[$],[$]C\C=C(C)\C[$],[$]CC(C(C)=C)[$],[$]CC(C)(C=C)[$][$]}{[$][$]CC(c1ccccc1)[$][]} | 31500 | [7 empty] | PI | [8 empty] | 0.393 |  | 0.393 | [5 empty] | PS | [8 empty] | 0.607 |  | 0.607
2463 | 0000-0003-3977-1278 | https://doi.org/10.1021/ma00130a012 | lamellar |  | rheology | 105.8154 | 0 | Sample IS-63, Figure 1 | {[][$]C\C=C(C)/C[$],[$]C\C=C(C)\C[$],[$]CC(C(C)=C)[$],[$]CC(C)(C=C)[$][$]}{[$][$]CC(c1ccccc1)[$][]} | 34600 | [7 empty] | PI | [8 empty] | 0.626 |  | 0.626 | [5 empty] | PS | [8 empty] | 0.374 |  | 0.374
2464 | 0000-0003-3977-1278 | https://doi.org/10.1021/ma00130a012 | lamellar |  | rheology | 108.3129 | 0 |  | {[][$]C\C=C(C)/C[$],[$]C\C=C(C)\C[$],[$]CC(C(C)=C)[$],[$]CC(C)(C=C)[$][$]}{[$][$]CC(c1ccccc1)[$][]} | 34600 | [7 empty] | PI | [8 empty] | 0.626 |  | 0.626 | [5 empty] | PS | [8 empty] | 0.374 |  | 0.374
2465 | 0000-0003-3977-1278 | https://doi.org/10.1021/ma00130a012 | lamellar |  | rheology | 110.8001 | 0 |  | {[][$]C\C=C(C)/C[$],[$]C\C=C(C)\C[$],[$]CC(C(C)=C)[$],[$]CC(C)(C=C)[$][$]}{[$][$]CC(c1ccccc1)[$][]} | 34600 | [7 empty] | PI | [8 empty] | 0.626 |  | 0.626 | [5 empty] | PS | [8 empty] | 0.374 |  | 0.374
2466 | 0000-0003-3977-1278 | https://doi.org/10.1021/ma00130a012 | lamellar |  | rheology | 114.5437 | 0 |  | {[][$]C\C=C(C)/C[$],[$]C\C=C(C)\C[$],[$]CC(C(C)=C)[$],[$]CC(C)(C=C)[$][$]}{[$][$]CC(c1ccccc1)[$][]} | 34600 | [7 empty] | PI | [8 empty] | 0.626 |  | 0.626 | [5 empty] | PS | [8 empty] | 0.374 |  | 0.374
2467 | 0000-0003-3977-1278 | https://doi.org/10.1021/ma00130a012 | lamellar |  | rheology | 117.4565 | 0 |  | {[][$]C\C=C(C)/C[$],[$]C\C=C(C)\C[$],[$]CC(C(C)=C)[$],[$]CC(C)(C=C)[$][$]}{[$][$]CC(c1ccccc1)[$][]} | 34600 | [7 empty] | PI | [8 empty] | 0.626 |  | 0.626 | [5 empty] | PS | [8 empty] | 0.374 |  | 0.374
2468 | 0000-0003-3977-1278 | https://doi.org/10.1021/ma00130a012 | lamellar |  | rheology | 120.7847 | 0 |  | {[][$]C\C=C(C)/C[$],[$]C\C=C(C)\C[$],[$]CC(C(C)=C)[$],[$]CC(C)(C=C)[$][$]}{[$][$]CC(c1ccccc1)[$][]} | 34600 | [7 empty] | PI | [8 empty] | 0.626 |  | 0.626 | [5 empty] | PS | [8 empty] | 0.374 |  | 0.374
2469 | 0000-0003-3977-1278 | https://doi.org/10.1021/ma00130a012 | lamellar |  | rheology | 125.7744 | 0 |  | {[][$]C\C=C(C)/C[$],[$]C\C=C(C)\C[$],[$]CC(C(C)=C)[$],[$]CC(C)(C=C)[$][$]}{[$][$]CC(c1ccccc1)[$][]} | 34600 | [7 empty] | PI | [8 empty] | 0.626 |  | 0.626 | [5 empty] | PS | [8 empty] | 0.374 |  | 0.374
2470 | 0000-0003-3977-1278 | https://doi.org/10.1021/ma00130a012 | lamellar |  | rheology | 127.0232 | 0 |  | {[][$]C\C=C(C)/C[$],[$]C\C=C(C)\C[$],[$]CC(C(C)=C)[$],[$]CC(C)(C=C)[$][$]}{[$][$]CC(c1ccccc1)[$][]} | 34600 | [7 empty] | PI | [8 empty] | 0.626 |  | 0.626 | [5 empty] | PS | [8 empty] | 0.374 |  | 0.374
2471 | 0000-0003-3977-1278 | https://doi.org/10.1021/ma00130a012 | lamellar |  | rheology | 131.6027 | 0 |  | {[][$]C\C=C(C)/C[$],[$]C\C=C(C)\C[$],[$]CC(C(C)=C)[$],[$]CC(C)(C=C)[$][$]}{[$][$]CC(c1ccccc1)[$][]} | 34600 | [7 empty] | PI | [8 empty] | 0.626 |  | 0.626 | [5 empty] | PS | [8 empty] | 0.374 |  | 0.374
2472 | 0000-0003-3977-1278 | https://doi.org/10.1021/ma00130a012 | lamellar |  | rheology | 134.927 | 0 |  | {[][$]C\C=C(C)/C[$],[$]C\C=C(C)\C[$],[$]CC(C(C)=C)[$],[$]CC(C)(C=C)[$][$]}{[$][$]CC(c1ccccc1)[$][]} | 34600 | [7 empty] | PI | [8 empty] | 0.626 |  | 0.626 | [5 empty] | PS | [8 empty] | 0.374 |  | 0.374
2473 | 0000-0003-3977-1278 | https://doi.org/10.1021/ma00130a012 | lamellar |  | rheology | 137.4309 | 0 |  | {[][$]C\C=C(C)/C[$],[$]C\C=C(C)\C[$],[$]CC(C(C)=C)[$],[$]CC(C)(C=C)[$][$]}{[$][$]CC(c1ccccc1)[$][]} | 34600 | [7 empty] | PI | [8 empty] | 0.626 |  | 0.626 | [5 empty] | PS | [8 empty] | 0.374 |  | 0.374
2474 | 0000-0003-3977-1278 | https://doi.org/10.1021/ma00130a012 | lamellar |  | rheology | 142.0091 | 0 |  | {[][$]C\C=C(C)/C[$],[$]C\C=C(C)\C[$],[$]CC(C(C)=C)[$],[$]CC(C)(C=C)[$][$]}{[$][$]CC(c1ccccc1)[$][]} | 34600 | [7 empty] | PI | [8 empty] | 0.626 |  | 0.626 | [5 empty] | PS | [8 empty] | 0.374 |  | 0.374
2475 | 0000-0003-3977-1278 | https://doi.org/10.1021/ma00130a012 | lamellar |  | rheology | 145.7552 | 0 |  | {[][$]C\C=C(C)/C[$],[$]C\C=C(C)\C[$],[$]CC(C(C)=C)[$],[$]CC(C)(C=C)[$][$]}{[$][$]CC(c1ccccc1)[$][]} | 34600 | [7 empty] | PI | [8 empty] | 0.626 |  | 0.626 | [5 empty] | PS | [8 empty] | 0.374 |  | 0.374
2476 | 0000-0003-3977-1278 | https://doi.org/10.1021/ma00130a012 | lamellar |  | rheology | 151.1706 | 0 |  | {[][$]C\C=C(C)/C[$],[$]C\C=C(C)\C[$],[$]CC(C(C)=C)[$],[$]CC(C)(C=C)[$][$]}{[$][$]CC(c1ccccc1)[$][]} | 34600 | [7 empty] | PI | [8 empty] | 0.626 |  | 0.626 | [5 empty] | PS | [8 empty] | 0.374 |  | 0.374
2477 | 0000-0003-3977-1278 | https://doi.org/10.1021/ma00130a012 | lamellar |  | rheology | 154.0835 | 0 |  | {[][$]C\C=C(C)/C[$],[$]C\C=C(C)\C[$],[$]CC(C(C)=C)[$],[$]CC(C)(C=C)[$][$]}{[$][$]CC(c1ccccc1)[$][]} | 34600 | [7 empty] | PI | [8 empty] | 0.626 |  | 0.626 | [5 empty] | PS | [8 empty] | 0.374 |  | 0.374
2478 | 0000-0003-3977-1278 | https://doi.org/10.1021/ma00130a012 | lamellar |  | rheology | 156.586 | 0 |  | {[][$]C\C=C(C)/C[$],[$]C\C=C(C)\C[$],[$]CC(C(C)=C)[$],[$]CC(C)(C=C)[$][$]}{[$][$]CC(c1ccccc1)[$][]} | 34600 | [7 empty] | PI | [8 empty] | 0.626 |  | 0.626 | [5 empty] | PS | [8 empty] | 0.374 |  | 0.374
2479 | 0000-0003-3977-1278 | https://doi.org/10.1021/ma00130a012 | lamellar |  | rheology | 160.3271 | 0 |  | {[][$]C\C=C(C)/C[$],[$]C\C=C(C)\C[$],[$]CC(C(C)=C)[$],[$]CC(C)(C=C)[$][$]}{[$][$]CC(c1ccccc1)[$][]} | 34600 | [7 empty] | PI | [8 empty] | 0.626 |  | 0.626 | [5 empty] | PS | [8 empty] | 0.374 |  | 0.374
2480 | 0000-0003-3977-1278 | https://doi.org/10.1021/ma00130a012 | lamellar |  | rheology | 163.6617 | 0 |  | {[][$]C\C=C(C)/C[$],[$]C\C=C(C)\C[$],[$]CC(C(C)=C)[$],[$]CC(C)(C=C)[$][$]}{[$][$]CC(c1ccccc1)[$][]} | 34600 | [7 empty] | PI | [8 empty] | 0.626 |  | 0.626 | [5 empty] | PS | [8 empty] | 0.374 |  | 0.374
2481 | 0000-0003-3977-1278 | https://doi.org/10.1021/ma00130a012 | lamellar |  | rheology | 166.9963 | 0 |  | {[][$]C\C=C(C)/C[$],[$]C\C=C(C)\C[$],[$]CC(C(C)=C)[$],[$]CC(C)(C=C)[$][$]}{[$][$]CC(c1ccccc1)[$][]} | 34600 | [7 empty] | PI | [8 empty] | 0.626 |  | 0.626 | [5 empty] | PS | [8 empty] | 0.374 |  | 0.374
2482 | 0000-0003-3977-1278 | https://doi.org/10.1021/ma00130a012 | lamellar |  | rheology | 170.3232 | 0 |  | {[][$]C\C=C(C)/C[$],[$]C\C=C(C)\C[$],[$]CC(C(C)=C)[$],[$]CC(C)(C=C)[$][$]}{[$][$]CC(c1ccccc1)[$][]} | 34600 | [7 empty] | PI | [8 empty] | 0.626 |  | 0.626 | [5 empty] | PS | [8 empty] | 0.374 |  | 0.374
2483 | 0000-0003-3977-1278 | https://doi.org/10.1021/ma00130a012 | lamellar |  | rheology | 174.0707 | 0 |  | {[][$]C\C=C(C)/C[$],[$]C\C=C(C)\C[$],[$]CC(C(C)=C)[$],[$]CC(C)(C=C)[$][$]}{[$][$]CC(c1ccccc1)[$][]} | 34600 | [7 empty] | PI | [8 empty] | 0.626 |  | 0.626 | [5 empty] | PS | [8 empty] | 0.374 |  | 0.374
2484 | 0000-0003-3977-1278 | https://doi.org/10.1021/ma00130a012 | lamellar |  | rheology | 178.6527 | 0 |  | {[][$]C\C=C(C)/C[$],[$]C\C=C(C)\C[$],[$]CC(C(C)=C)[$],[$]CC(C)(C=C)[$][$]}{[$][$]CC(c1ccccc1)[$][]} | 34600 | [7 empty] | PI | [8 empty] | 0.626 |  | 0.626 | [5 empty] | PS | [8 empty] | 0.374 |  | 0.374
2485 | 0000-0003-3977-1278 | https://doi.org/10.1021/ma00130a012 | lamellar |  | rheology | 181.9809 | 0 |  | {[][$]C\C=C(C)/C[$],[$]C\C=C(C)\C[$],[$]CC(C(C)=C)[$],[$]CC(C)(C=C)[$][$]}{[$][$]CC(c1ccccc1)[$][]} | 34600 | [7 empty] | PI | [8 empty] | 0.626 |  | 0.626 | [5 empty] | PS | [8 empty] | 0.374 |  | 0.374
2486 | 0000-0003-3977-1278 | https://doi.org/10.1021/ma00130a012 | lamellar |  | rheology | 186.1476 | 0 |  | {[][$]C\C=C(C)/C[$],[$]C\C=C(C)\C[$],[$]CC(C(C)=C)[$],[$]CC(C)(C=C)[$][$]}{[$][$]CC(c1ccccc1)[$][]} | 34600 | [7 empty] | PI | [8 empty] | 0.626 |  | 0.626 | [5 empty] | PS | [8 empty] | 0.374 |  | 0.374
2487 | 0000-0003-3977-1278 | https://doi.org/10.1021/ma00130a012 | lamellar |  | rheology | 189.4784 | 0 |  | {[][$]C\C=C(C)/C[$],[$]C\C=C(C)\C[$],[$]CC(C(C)=C)[$],[$]CC(C)(C=C)[$][$]}{[$][$]CC(c1ccccc1)[$][]} | 34600 | [7 empty] | PI | [8 empty] | 0.626 |  | 0.626 | [5 empty] | PS | [8 empty] | 0.374 |  | 0.374
2488 | 0000-0003-3977-1278 | https://doi.org/10.1021/ma00130a012 | lamellar |  | rheology | 193.222 | 0 |  | {[][$]C\C=C(C)/C[$],[$]C\C=C(C)\C[$],[$]CC(C(C)=C)[$],[$]CC(C)(C=C)[$][$]}{[$][$]CC(c1ccccc1)[$][]} | 34600 | [7 empty] | PI | [8 empty] | 0.626 |  | 0.626 | [5 empty] | PS | [8 empty] | 0.374 |  | 0.374
2489 | 0000-0003-3977-1278 | https://doi.org/10.1021/ma00130a012 | lamellar |  | rheology | 196.1361 | 0 |  | {[][$]C\C=C(C)/C[$],[$]C\C=C(C)\C[$],[$]CC(C(C)=C)[$],[$]CC(C)(C=C)[$][$]}{[$][$]CC(c1ccccc1)[$][]} | 34600 | [7 empty] | PI | [8 empty] | 0.626 |  | 0.626 | [5 empty] | PS | [8 empty] | 0.374 |  | 0.374
2490 | 0000-0003-3977-1278 | https://doi.org/10.1021/ma00130a012 | lamellar |  | rheology | 201.5463 | 0 |  | {[][$]C\C=C(C)/C[$],[$]C\C=C(C)\C[$],[$]CC(C(C)=C)[$],[$]CC(C)(C=C)[$][$]}{[$][$]CC(c1ccccc1)[$][]} | 34600 | [7 empty] | PI | [8 empty] | 0.626 |  | 0.626 | [5 empty] | PS | [8 empty] | 0.374 |  | 0.374
2491 | 0000-0003-3977-1278 | https://doi.org/10.1021/ma00130a012 | lamellar |  | rheology | 206.5463 | 0 |  | {[][$]C\C=C(C)/C[$],[$]C\C=C(C)\C[$],[$]CC(C(C)=C)[$],[$]CC(C)(C=C)[$][$]}{[$][$]CC(c1ccccc1)[$][]} | 34600 | [7 empty] | PI | [8 empty] | 0.626 |  | 0.626 | [5 empty] | PS | [8 empty] | 0.374 |  | 0.374
2492 | 0000-0003-3977-1278 | https://doi.org/10.1021/ma00130a012 | lamellar |  | rheology | 208.6194 | 0 |  | {[][$]C\C=C(C)/C[$],[$]C\C=C(C)\C[$],[$]CC(C(C)=C)[$],[$]CC(C)(C=C)[$][$]}{[$][$]CC(c1ccccc1)[$][]} | 34600 | [7 empty] | PI | [8 empty] | 0.626 |  | 0.626 | [5 empty] | PS | [8 empty] | 0.374 |  | 0.374
2493 | 0000-0003-3977-1278 | https://doi.org/10.1021/ma00130a012 | lamellar |  | rheology | 213.6258 | 0 |  | {[][$]C\C=C(C)/C[$],[$]C\C=C(C)\C[$],[$]CC(C(C)=C)[$],[$]CC(C)(C=C)[$][$]}{[$][$]CC(c1ccccc1)[$][]} | 34600 | [7 empty] | PI | [8 empty] | 0.626 |  | 0.626 | [5 empty] | PS | [8 empty] | 0.374 |  | 0.374
2494 | 0000-0003-3977-1278 | https://doi.org/10.1021/ma00130a012 | lamellar |  | rheology | 217.372 | 0 |  | {[][$]C\C=C(C)/C[$],[$]C\C=C(C)\C[$],[$]CC(C(C)=C)[$],[$]CC(C)(C=C)[$][$]}{[$][$]CC(c1ccccc1)[$][]} | 34600 | [7 empty] | PI | [8 empty] | 0.626 |  | 0.626 | [5 empty] | PS | [8 empty] | 0.374 |  | 0.374
2495 | 0000-0003-3977-1278 | https://doi.org/10.1021/ma00130a012 | lamellar |  | rheology | 220.7015 | 0 |  | {[][$]C\C=C(C)/C[$],[$]C\C=C(C)\C[$],[$]CC(C(C)=C)[$],[$]CC(C)(C=C)[$][$]}{[$][$]CC(c1ccccc1)[$][]} | 34600 | [7 empty] | PI | [8 empty] | 0.626 |  | 0.626 | [5 empty] | PS | [8 empty] | 0.374 |  | 0.374
2496 | 0000-0003-3977-1278 | https://doi.org/10.1021/ma00130a012 | lamellar |  | rheology | 223.6118 | 0 |  | {[][$]C\C=C(C)/C[$],[$]C\C=C(C)\C[$],[$]CC(C(C)=C)[$],[$]CC(C)(C=C)[$][$]}{[$][$]CC(c1ccccc1)[$][]} | 34600 | [7 empty] | PI | [8 empty] | 0.626 |  | 0.626 | [5 empty] | PS | [8 empty] | 0.374 |  | 0.374
2497 | 0000-0003-3977-1278 | https://doi.org/10.1021/ma00130a012 | lamellar |  | rheology | 227.3618 | 0 |  | {[][$]C\C=C(C)/C[$],[$]C\C=C(C)\C[$],[$]CC(C(C)=C)[$],[$]CC(C)(C=C)[$][$]}{[$][$]CC(c1ccccc1)[$][]} | 34600 | [7 empty] | PI | [8 empty] | 0.626 |  | 0.626 | [5 empty] | PS | [8 empty] | 0.374 |  | 0.374
2498 | 0000-0003-3977-1278 | https://doi.org/10.1021/ma00130a012 | lamellar |  | rheology | 231.1079 | 0 |  | {[][$]C\C=C(C)/C[$],[$]C\C=C(C)\C[$],[$]CC(C(C)=C)[$],[$]CC(C)(C=C)[$][$]}{[$][$]CC(c1ccccc1)[$][]} | 34600 | [7 empty] | PI | [8 empty] | 0.626 |  | 0.626 | [5 empty] | PS | [8 empty] | 0.374 |  | 0.374
2499 | 0000-0003-3977-1278 | https://doi.org/10.1021/ma00130a012 | lamellar |  | rheology | 234.031 | 0 |  | {[][$]C\C=C(C)/C[$],[$]C\C=C(C)\C[$],[$]CC(C(C)=C)[$],[$]CC(C)(C=C)[$][$]}{[$][$]CC(c1ccccc1)[$][]} | 34600 | [7 empty] | PI | [8 empty] | 0.626 |  | 0.626 | [5 empty] | PS | [8 empty] | 0.374 |  | 0.374
2500 | 0000-0003-3977-1278 | https://doi.org/10.1021/ma00130a012 | lamellar |  | rheology | 237.3387 | 0 |  | {[][$]C\C=C(C)/C[$],[$]C\C=C(C)\C[$],[$]CC(C(C)=C)[$],[$]CC(C)(C=C)[$][$]}{[$][$]CC(c1ccccc1)[$][]} | 34600 | [7 empty] | PI | [8 empty] | 0.626 |  | 0.626 | [5 empty] | PS | [8 empty] | 0.374 |  | 0.374
2501 | 0000-0003-3977-1278 | https://doi.org/10.1021/ma00130a012 | lamellar |  | rheology | 241.1066 | 0 |  | {[][$]C\C=C(C)/C[$],[$]C\C=C(C)\C[$],[$]CC(C(C)=C)[$],[$]CC(C)(C=C)[$][$]}{[$][$]CC(c1ccccc1)[$][]} | 34600 | [7 empty] | PI | [8 empty] | 0.626 |  | 0.626 | [5 empty] | PS | [8 empty] | 0.374 |  | 0.374
2502 | 0000-0003-3977-1278 | https://doi.org/10.1021/ma00130a012 | lamellar | disordered | rheology | 244.0092 | 0 | Tabulated: 247C | {[][$]C\C=C(C)/C[$],[$]C\C=C(C)\C[$],[$]CC(C(C)=C)[$],[$]CC(C)(C=C)[$][$]}{[$][$]CC(c1ccccc1)[$][]} | 34600 | [7 empty] | PI | [8 empty] | 0.626 |  | 0.626 | [5 empty] | PS | [8 empty] | 0.374 |  | 0.374
2503 | 0000-0003-3977-1278 | https://doi.org/10.1021/ma00130a012 | lamellar | disordered | rheology | 253.158 | 0 |  | {[][$]C\C=C(C)/C[$],[$]C\C=C(C)\C[$],[$]CC(C(C)=C)[$],[$]CC(C)(C=C)[$][$]}{[$][$]CC(c1ccccc1)[$][]} | 34600 | [7 empty] | PI | [8 empty] | 0.626 |  | 0.626 | [5 empty] | PS | [8 empty] | 0.374 |  | 0.374
2504 | 0000-0003-3977-1278 | https://doi.org/10.1021/ma00130a012 | lamellar |  | rheology | 103.6527 | 0 | Sample IS-64, Figure 1 | {[][$]C\C=C(C)/C[$],[$]C\C=C(C)\C[$],[$]CC(C(C)=C)[$],[$]CC(C)(C=C)[$][$]}{[$][$]CC(c1ccccc1)[$][]} | 39800 | [7 empty] | PI | [8 empty] | 0.642 |  | 0.642 | [5 empty] | PS | [8 empty] | 0.358 |  | 0.358
2505 | 0000-0003-3977-1278 | https://doi.org/10.1021/ma00130a012 | lamellar |  | rheology | 106.9822 | 0 |  | {[][$]C\C=C(C)/C[$],[$]C\C=C(C)\C[$],[$]CC(C(C)=C)[$],[$]CC(C)(C=C)[$][$]}{[$][$]CC(c1ccccc1)[$][]} | 39800 | [7 empty] | PI | [8 empty] | 0.642 |  | 0.642 | [5 empty] | PS | [8 empty] | 0.358 |  | 0.358
2506 | 0000-0003-3977-1278 | https://doi.org/10.1021/ma00130a012 | lamellar |  | rheology | 109.8886 | 0 |  | {[][$]C\C=C(C)/C[$],[$]C\C=C(C)\C[$],[$]CC(C(C)=C)[$],[$]CC(C)(C=C)[$][$]}{[$][$]CC(c1ccccc1)[$][]} | 39800 | [7 empty] | PI | [8 empty] | 0.642 |  | 0.642 | [5 empty] | PS | [8 empty] | 0.358 |  | 0.358
2507 | 0000-0003-3977-1278 | https://doi.org/10.1021/ma00130a012 | lamellar |  | rheology | 114.8771 | 0 |  | {[][$]C\C=C(C)/C[$],[$]C\C=C(C)\C[$],[$]CC(C(C)=C)[$],[$]CC(C)(C=C)[$][$]}{[$][$]CC(c1ccccc1)[$][]} | 39800 | [7 empty] | PI | [8 empty] | 0.642 |  | 0.642 | [5 empty] | PS | [8 empty] | 0.358 |  | 0.358
2508 | 0000-0003-3977-1278 | https://doi.org/10.1021/ma00130a012 | lamellar |  | rheology | 117.7848 | 0 |  | {[][$]C\C=C(C)/C[$],[$]C\C=C(C)\C[$],[$]CC(C(C)=C)[$],[$]CC(C)(C=C)[$][$]}{[$][$]CC(c1ccccc1)[$][]} | 39800 | [7 empty] | PI | [8 empty] | 0.642 |  | 0.642 | [5 empty] | PS | [8 empty] | 0.358 |  | 0.358
2509 | 0000-0003-3977-1278 | https://doi.org/10.1021/ma00130a012 | lamellar |  | rheology | 121.5259 | 0 |  | {[][$]C\C=C(C)/C[$],[$]C\C=C(C)\C[$],[$]CC(C(C)=C)[$],[$]CC(C)(C=C)[$][$]}{[$][$]CC(c1ccccc1)[$][]} | 39800 | [7 empty] | PI | [8 empty] | 0.642 |  | 0.642 | [5 empty] | PS | [8 empty] | 0.358 |  | 0.358
2510 | 0000-0003-3977-1278 | https://doi.org/10.1021/ma00130a012 | lamellar |  | rheology | 126.9374 | 0 |  | {[][$]C\C=C(C)/C[$],[$]C\C=C(C)\C[$],[$]CC(C(C)=C)[$],[$]CC(C)(C=C)[$][$]}{[$][$]CC(c1ccccc1)[$][]} | 39800 | [7 empty] | PI | [8 empty] | 0.642 |  | 0.642 | [5 empty] | PS | [8 empty] | 0.358 |  | 0.358
2511 | 0000-0003-3977-1278 | https://doi.org/10.1021/ma00130a012 | lamellar |  | rheology | 129.431 | 0 |  | {[][$]C\C=C(C)/C[$],[$]C\C=C(C)\C[$],[$]CC(C(C)=C)[$],[$]CC(C)(C=C)[$][$]}{[$][$]CC(c1ccccc1)[$][]} | 39800 | [7 empty] | PI | [8 empty] | 0.642 |  | 0.642 | [5 empty] | PS | [8 empty] | 0.358 |  | 0.358
2512 | 0000-0003-3977-1278 | https://doi.org/10.1021/ma00130a012 | lamellar |  | rheology | 134.4297 | 0 |  | {[][$]C\C=C(C)/C[$],[$]C\C=C(C)\C[$],[$]CC(C(C)=C)[$],[$]CC(C)(C=C)[$][$]}{[$][$]CC(c1ccccc1)[$][]} | 39800 | [7 empty] | PI | [8 empty] | 0.642 |  | 0.642 | [5 empty] | PS | [8 empty] | 0.358 |  | 0.358
2513 | 0000-0003-3977-1278 | https://doi.org/10.1021/ma00130a012 | lamellar |  | rheology | 139.0067 | 0 |  | {[][$]C\C=C(C)/C[$],[$]C\C=C(C)\C[$],[$]CC(C(C)=C)[$],[$]CC(C)(C=C)[$][$]}{[$][$]CC(c1ccccc1)[$][]} | 39800 | [7 empty] | PI | [8 empty] | 0.642 |  | 0.642 | [5 empty] | PS | [8 empty] | 0.358 |  | 0.358
2514 | 0000-0003-3977-1278 | https://doi.org/10.1021/ma00130a012 | lamellar |  | rheology | 143.1708 | 0 |  | {[][$]C\C=C(C)/C[$],[$]C\C=C(C)\C[$],[$]CC(C(C)=C)[$],[$]CC(C)(C=C)[$][$]}{[$][$]CC(c1ccccc1)[$][]} | 39800 | [7 empty] | PI | [8 empty] | 0.642 |  | 0.642 | [5 empty] | PS | [8 empty] | 0.358 |  | 0.358
2515 | 0000-0003-3977-1278 | https://doi.org/10.1021/ma00130a012 | lamellar |  | rheology | 147.3336 | 0 |  | {[][$]C\C=C(C)/C[$],[$]C\C=C(C)\C[$],[$]CC(C(C)=C)[$],[$]CC(C)(C=C)[$][$]}{[$][$]CC(c1ccccc1)[$][]} | 39800 | [7 empty] | PI | [8 empty] | 0.642 |  | 0.642 | [5 empty] | PS | [8 empty] | 0.358 |  | 0.358
2516 | 0000-0003-3977-1278 | https://doi.org/10.1021/ma00130a012 | lamellar |  | rheology | 152.7451 | 0 |  | {[][$]C\C=C(C)/C[$],[$]C\C=C(C)\C[$],[$]CC(C(C)=C)[$],[$]CC(C)(C=C)[$][$]}{[$][$]CC(c1ccccc1)[$][]} | 39800 | [7 empty] | PI | [8 empty] | 0.642 |  | 0.642 | [5 empty] | PS | [8 empty] | 0.358 |  | 0.358
2517 | 0000-0003-3977-1278 | https://doi.org/10.1021/ma00130a012 | lamellar |  | rheology | 156.0746 | 0 |  | {[][$]C\C=C(C)/C[$],[$]C\C=C(C)\C[$],[$]CC(C(C)=C)[$],[$]CC(C)(C=C)[$][$]}{[$][$]CC(c1ccccc1)[$][]} | 39800 | [7 empty] | PI | [8 empty] | 0.642 |  | 0.642 | [5 empty] | PS | [8 empty] | 0.358 |  | 0.358
2518 | 0000-0003-3977-1278 | https://doi.org/10.1021/ma00130a012 | lamellar |  | rheology | 160.658 | 0 |  | {[][$]C\C=C(C)/C[$],[$]C\C=C(C)\C[$],[$]CC(C(C)=C)[$],[$]CC(C)(C=C)[$][$]}{[$][$]CC(c1ccccc1)[$][]} | 39800 | [7 empty] | PI | [8 empty] | 0.642 |  | 0.642 | [5 empty] | PS | [8 empty] | 0.358 |  | 0.358
2519 | 0000-0003-3977-1278 | https://doi.org/10.1021/ma00130a012 | lamellar |  | rheology | 164.4067 | 0 |  | {[][$]C\C=C(C)/C[$],[$]C\C=C(C)\C[$],[$]CC(C(C)=C)[$],[$]CC(C)(C=C)[$][$]}{[$][$]CC(c1ccccc1)[$][]} | 39800 | [7 empty] | PI | [8 empty] | 0.642 |  | 0.642 | [5 empty] | PS | [8 empty] | 0.358 |  | 0.358
2520 | 0000-0003-3977-1278 | https://doi.org/10.1021/ma00130a012 | lamellar |  | rheology | 170.2387 | 0 |  | {[][$]C\C=C(C)/C[$],[$]C\C=C(C)\C[$],[$]CC(C(C)=C)[$],[$]CC(C)(C=C)[$][$]}{[$][$]CC(c1ccccc1)[$][]} | 39800 | [7 empty] | PI | [8 empty] | 0.642 |  | 0.642 | [5 empty] | PS | [8 empty] | 0.358 |  | 0.358
2521 | 0000-0003-3977-1278 | https://doi.org/10.1021/ma00130a012 | lamellar |  | rheology | 173.9849 | 0 |  | {[][$]C\C=C(C)/C[$],[$]C\C=C(C)\C[$],[$]CC(C(C)=C)[$],[$]CC(C)(C=C)[$][$]}{[$][$]CC(c1ccccc1)[$][]} | 39800 | [7 empty] | PI | [8 empty] | 0.642 |  | 0.642 | [5 empty] | PS | [8 empty] | 0.358 |  | 0.358
2522 | 0000-0003-3977-1278 | https://doi.org/10.1021/ma00130a012 | lamellar |  | rheology | 177.3131 | 0 |  | {[][$]C\C=C(C)/C[$],[$]C\C=C(C)\C[$],[$]CC(C(C)=C)[$],[$]CC(C)(C=C)[$][$]}{[$][$]CC(c1ccccc1)[$][]} | 39800 | [7 empty] | PI | [8 empty] | 0.642 |  | 0.642 | [5 empty] | PS | [8 empty] | 0.358 |  | 0.358
2523 | 0000-0003-3977-1278 | https://doi.org/10.1021/ma00130a012 | lamellar |  | rheology | 180.6464 | 0 |  | {[][$]C\C=C(C)/C[$],[$]C\C=C(C)\C[$],[$]CC(C(C)=C)[$],[$]CC(C)(C=C)[$][$]}{[$][$]CC(c1ccccc1)[$][]} | 39800 | [7 empty] | PI | [8 empty] | 0.642 |  | 0.642 | [5 empty] | PS | [8 empty] | 0.358 |  | 0.358
2524 | 0000-0003-3977-1278 | https://doi.org/10.1021/ma00130a012 | lamellar |  | rheology | 185.6413 | 0 |  | {[][$]C\C=C(C)/C[$],[$]C\C=C(C)\C[$],[$]CC(C(C)=C)[$],[$]CC(C)(C=C)[$][$]}{[$][$]CC(c1ccccc1)[$][]} | 39800 | [7 empty] | PI | [8 empty] | 0.642 |  | 0.642 | [5 empty] | PS | [8 empty] | 0.358 |  | 0.358
2525 | 0000-0003-3977-1278 | https://doi.org/10.1021/ma00130a012 | lamellar |  | rheology | 189.3913 | 0 |  | {[][$]C\C=C(C)/C[$],[$]C\C=C(C)\C[$],[$]CC(C(C)=C)[$],[$]CC(C)(C=C)[$][$]}{[$][$]CC(c1ccccc1)[$][]} | 39800 | [7 empty] | PI | [8 empty] | 0.642 |  | 0.642 | [5 empty] | PS | [8 empty] | 0.358 |  | 0.358
2526 | 0000-0003-3977-1278 | https://doi.org/10.1021/ma00130a012 | lamellar |  | rheology | 193.5529 | 0 |  | {[][$]C\C=C(C)/C[$],[$]C\C=C(C)\C[$],[$]CC(C(C)=C)[$],[$]CC(C)(C=C)[$][$]}{[$][$]CC(c1ccccc1)[$][]} | 39800 | [7 empty] | PI | [8 empty] | 0.642 |  | 0.642 | [5 empty] | PS | [8 empty] | 0.358 |  | 0.358
2527 | 0000-0003-3977-1278 | https://doi.org/10.1021/ma00130a012 | lamellar |  | rheology | 197.3041 | 0 |  | {[][$]C\C=C(C)/C[$],[$]C\C=C(C)\C[$],[$]CC(C(C)=C)[$],[$]CC(C)(C=C)[$][$]}{[$][$]CC(c1ccccc1)[$][]} | 39800 | [7 empty] | PI | [8 empty] | 0.642 |  | 0.642 | [5 empty] | PS | [8 empty] | 0.358 |  | 0.358
2528 | 0000-0003-3977-1278 | https://doi.org/10.1021/ma00130a012 | lamellar |  | rheology | 200.6336 | 0 |  | {[][$]C\C=C(C)/C[$],[$]C\C=C(C)\C[$],[$]CC(C(C)=C)[$],[$]CC(C)(C=C)[$][$]}{[$][$]CC(c1ccccc1)[$][]} | 39800 | [7 empty] | PI | [8 empty] | 0.642 |  | 0.642 | [5 empty] | PS | [8 empty] | 0.358 |  | 0.358
2529 | 0000-0003-3977-1278 | https://doi.org/10.1021/ma00130a012 | lamellar |  | rheology | 205.2131 | 0 |  | {[][$]C\C=C(C)/C[$],[$]C\C=C(C)\C[$],[$]CC(C(C)=C)[$],[$]CC(C)(C=C)[$][$]}{[$][$]CC(c1ccccc1)[$][]} | 39800 | [7 empty] | PI | [8 empty] | 0.642 |  | 0.642 | [5 empty] | PS | [8 empty] | 0.358 |  | 0.358
2530 | 0000-0003-3977-1278 | https://doi.org/10.1021/ma00130a012 | lamellar |  | rheology | 207.299 | 0 |  | {[][$]C\C=C(C)/C[$],[$]C\C=C(C)\C[$],[$]CC(C(C)=C)[$],[$]CC(C)(C=C)[$][$]}{[$][$]CC(c1ccccc1)[$][]} | 39800 | [7 empty] | PI | [8 empty] | 0.642 |  | 0.642 | [5 empty] | PS | [8 empty] | 0.358 |  | 0.358
2531 | 0000-0003-3977-1278 | https://doi.org/10.1021/ma00130a012 | lamellar |  | rheology | 211.0439 | 0 |  | {[][$]C\C=C(C)/C[$],[$]C\C=C(C)\C[$],[$]CC(C(C)=C)[$],[$]CC(C)(C=C)[$][$]}{[$][$]CC(c1ccccc1)[$][]} | 39800 | [7 empty] | PI | [8 empty] | 0.642 |  | 0.642 | [5 empty] | PS | [8 empty] | 0.358 |  | 0.358
2532 | 0000-0003-3977-1278 | https://doi.org/10.1021/ma00130a012 | lamellar |  | rheology | 214.3734 | 0 |  | {[][$]C\C=C(C)/C[$],[$]C\C=C(C)\C[$],[$]CC(C(C)=C)[$],[$]CC(C)(C=C)[$][$]}{[$][$]CC(c1ccccc1)[$][]} | 39800 | [7 empty] | PI | [8 empty] | 0.642 |  | 0.642 | [5 empty] | PS | [8 empty] | 0.358 |  | 0.358
2533 | 0000-0003-3977-1278 | https://doi.org/10.1021/ma00130a012 | lamellar |  | rheology | 218.5401 | 0 |  | {[][$]C\C=C(C)/C[$],[$]C\C=C(C)\C[$],[$]CC(C(C)=C)[$],[$]CC(C)(C=C)[$][$]}{[$][$]CC(c1ccccc1)[$][]} | 39800 | [7 empty] | PI | [8 empty] | 0.642 |  | 0.642 | [5 empty] | PS | [8 empty] | 0.358 |  | 0.358
2534 | 0000-0003-3977-1278 | https://doi.org/10.1021/ma00130a012 | lamellar |  | rheology | 220.6196 | 0 |  | {[][$]C\C=C(C)/C[$],[$]C\C=C(C)\C[$],[$]CC(C(C)=C)[$],[$]CC(C)(C=C)[$][$]}{[$][$]CC(c1ccccc1)[$][]} | 39800 | [7 empty] | PI | [8 empty] | 0.642 |  | 0.642 | [5 empty] | PS | [8 empty] | 0.358 |  | 0.358
2535 | 0000-0003-3977-1278 | https://doi.org/10.1021/ma00130a012 | lamellar |  | rheology | 225.1978 | 0 |  | {[][$]C\C=C(C)/C[$],[$]C\C=C(C)\C[$],[$]CC(C(C)=C)[$],[$]CC(C)(C=C)[$][$]}{[$][$]CC(c1ccccc1)[$][]} | 39800 | [7 empty] | PI | [8 empty] | 0.642 |  | 0.642 | [5 empty] | PS | [8 empty] | 0.358 |  | 0.358
2536 | 0000-0003-3977-1278 | https://doi.org/10.1021/ma00130a012 | lamellar |  | rheology | 227.6952 | 0 |  | {[][$]C\C=C(C)/C[$],[$]C\C=C(C)\C[$],[$]CC(C(C)=C)[$],[$]CC(C)(C=C)[$][$]}{[$][$]CC(c1ccccc1)[$][]} | 39800 | [7 empty] | PI | [8 empty] | 0.642 |  | 0.642 | [5 empty] | PS | [8 empty] | 0.358 |  | 0.358
2537 | 0000-0003-3977-1278 | https://doi.org/10.1021/ma00130a012 | lamellar |  | rheology | 231.8593 | 0 |  | {[][$]C\C=C(C)/C[$],[$]C\C=C(C)\C[$],[$]CC(C(C)=C)[$],[$]CC(C)(C=C)[$][$]}{[$][$]CC(c1ccccc1)[$][]} | 39800 | [7 empty] | PI | [8 empty] | 0.642 |  | 0.642 | [5 empty] | PS | [8 empty] | 0.358 |  | 0.358
2538 | 0000-0003-3977-1278 | https://doi.org/10.1021/ma00130a012 | lamellar |  | rheology | 235.1888 | 0 |  | {[][$]C\C=C(C)/C[$],[$]C\C=C(C)\C[$],[$]CC(C(C)=C)[$],[$]CC(C)(C=C)[$][$]}{[$][$]CC(c1ccccc1)[$][]} | 39800 | [7 empty] | PI | [8 empty] | 0.642 |  | 0.642 | [5 empty] | PS | [8 empty] | 0.358 |  | 0.358
2539 | 0000-0003-3977-1278 | https://doi.org/10.1021/ma00130a012 | lamellar |  | rheology | 238.1106 | 0 |  | {[][$]C\C=C(C)/C[$],[$]C\C=C(C)\C[$],[$]CC(C(C)=C)[$],[$]CC(C)(C=C)[$][$]}{[$][$]CC(c1ccccc1)[$][]} | 39800 | [7 empty] | PI | [8 empty] | 0.642 |  | 0.642 | [5 empty] | PS | [8 empty] | 0.358 |  | 0.358
2540 | 0000-0003-3977-1278 | https://doi.org/10.1021/ma00130a012 | lamellar |  | rheology | 242.6914 | 0 |  | {[][$]C\C=C(C)/C[$],[$]C\C=C(C)\C[$],[$]CC(C(C)=C)[$],[$]CC(C)(C=C)[$][$]}{[$][$]CC(c1ccccc1)[$][]} | 39800 | [7 empty] | PI | [8 empty] | 0.642 |  | 0.642 | [5 empty] | PS | [8 empty] | 0.358 |  | 0.358
2541 | 0000-0003-3977-1278 | https://doi.org/10.1021/ma00130a012 | lamellar |  | rheology | 246.0196 | 0 |  | {[][$]C\C=C(C)/C[$],[$]C\C=C(C)\C[$],[$]CC(C(C)=C)[$],[$]CC(C)(C=C)[$][$]}{[$][$]CC(c1ccccc1)[$][]} | 39800 | [7 empty] | PI | [8 empty] | 0.642 |  | 0.642 | [5 empty] | PS | [8 empty] | 0.358 |  | 0.358
2542 | 0000-0003-3977-1278 | https://doi.org/10.1021/ma00130a012 | lamellar |  | rheology | 247.2862 | 0 |  | {[][$]C\C=C(C)/C[$],[$]C\C=C(C)\C[$],[$]CC(C(C)=C)[$],[$]CC(C)(C=C)[$][$]}{[$][$]CC(c1ccccc1)[$][]} | 39800 | [7 empty] | PI | [8 empty] | 0.642 |  | 0.642 | [5 empty] | PS | [8 empty] | 0.358 |  | 0.358
2543 | 0000-0003-3977-1278 | https://doi.org/10.1021/ma00130a012 | lamellar |  | rheology | 249.3555 | 0 |  | {[][$]C\C=C(C)/C[$],[$]C\C=C(C)\C[$],[$]CC(C(C)=C)[$],[$]CC(C)(C=C)[$][$]}{[$][$]CC(c1ccccc1)[$][]} | 39800 | [7 empty] | PI | [8 empty] | 0.642 |  | 0.642 | [5 empty] | PS | [8 empty] | 0.358 |  | 0.358
2544 | 0000-0003-3977-1278 | https://doi.org/10.1021/ma00130a012 | lamellar |  | rheology | 253.0978 | 0 |  | {[][$]C\C=C(C)/C[$],[$]C\C=C(C)\C[$],[$]CC(C(C)=C)[$],[$]CC(C)(C=C)[$][$]}{[$][$]CC(c1ccccc1)[$][]} | 39800 | [7 empty] | PI | [8 empty] | 0.642 |  | 0.642 | [5 empty] | PS | [8 empty] | 0.358 |  | 0.358
2545 | 0000-0003-3977-1278 | https://doi.org/10.1021/ma00130a012 | lamellar |  | rheology | 254.344 | 0 |  | {[][$]C\C=C(C)/C[$],[$]C\C=C(C)\C[$],[$]CC(C(C)=C)[$],[$]CC(C)(C=C)[$][$]}{[$][$]CC(c1ccccc1)[$][]} | 39800 | [7 empty] | PI | [8 empty] | 0.642 |  | 0.642 | [5 empty] | PS | [8 empty] | 0.358 |  | 0.358
2546 | 0000-0003-3977-1278 | https://doi.org/10.1021/ma00130a012 | lamellar |  | rheology | 258.9183 | 0 |  | {[][$]C\C=C(C)/C[$],[$]C\C=C(C)\C[$],[$]CC(C(C)=C)[$],[$]CC(C)(C=C)[$][$]}{[$][$]CC(c1ccccc1)[$][]} | 39800 | [7 empty] | PI | [8 empty] | 0.642 |  | 0.642 | [5 empty] | PS | [8 empty] | 0.358 |  | 0.358
2547 | 0000-0003-3977-1278 | https://doi.org/10.1021/ma00130a012 | lamellar | disordered | rheology | 263.5017 | 0 |  | {[][$]C\C=C(C)/C[$],[$]C\C=C(C)\C[$],[$]CC(C(C)=C)[$],[$]CC(C)(C=C)[$][$]}{[$][$]CC(c1ccccc1)[$][]} | 39800 | [7 empty] | PI | [8 empty] | 0.642 |  | 0.642 | [5 empty] | PS | [8 empty] | 0.358 |  | 0.358
2548 | 0000-0003-3977-1278 | https://doi.org/10.1021/ma00130a012 | lamellar | disordered | rheology | 267.2286 | 0 | Tabulated: 267C | {[][$]C\C=C(C)/C[$],[$]C\C=C(C)\C[$],[$]CC(C(C)=C)[$],[$]CC(C)(C=C)[$][$]}{[$][$]CC(c1ccccc1)[$][]} | 39800 | [7 empty] | PI | [8 empty] | 0.642 |  | 0.642 | [5 empty] | PS | [8 empty] | 0.358 |  | 0.358
2549 | 0000-0003-3977-1278 | https://doi.org/10.1021/ma00130a012 | lamellar | disordered | rheology | 271.8004 | 0 |  | {[][$]C\C=C(C)/C[$],[$]C\C=C(C)\C[$],[$]CC(C(C)=C)[$],[$]CC(C)(C=C)[$][$]}{[$][$]CC(c1ccccc1)[$][]} | 39800 | [7 empty] | PI | [8 empty] | 0.642 |  | 0.642 | [5 empty] | PS | [8 empty] | 0.358 |  | 0.358
2550 | 0000-0003-3977-1278 | https://doi.org/10.1021/ma00130a012 | lamellar |  | rheology | 109.6633 | 0 | Sample IS-65, Figure 1 | {[][$]C\C=C(C)/C[$],[$]C\C=C(C)\C[$],[$]CC(C(C)=C)[$],[$]CC(C)(C=C)[$][$]}{[$][$]CC(c1ccccc1)[$][]} | 39500 | [7 empty] | PI | [8 empty] | 0.651 |  | 0.651 | [5 empty] | PS | [8 empty] | 0.349 |  | 0.349
2551 | 0000-0003-3977-1278 | https://doi.org/10.1021/ma00130a012 | lamellar |  | rheology | 112.5813 | 0 |  | {[][$]C\C=C(C)/C[$],[$]C\C=C(C)\C[$],[$]CC(C(C)=C)[$],[$]CC(C)(C=C)[$][$]}{[$][$]CC(c1ccccc1)[$][]} | 39500 | [7 empty] | PI | [8 empty] | 0.651 |  | 0.651 | [5 empty] | PS | [8 empty] | 0.349 |  | 0.349
2552 | 0000-0003-3977-1278 | https://doi.org/10.1021/ma00130a012 | lamellar |  | rheology | 113.8274 | 0 |  | {[][$]C\C=C(C)/C[$],[$]C\C=C(C)\C[$],[$]CC(C(C)=C)[$],[$]CC(C)(C=C)[$][$]}{[$][$]CC(c1ccccc1)[$][]} | 39500 | [7 empty] | PI | [8 empty] | 0.651 |  | 0.651 | [5 empty] | PS | [8 empty] | 0.349 |  | 0.349
2553 | 0000-0003-3977-1278 | https://doi.org/10.1021/ma00130a012 | lamellar |  | rheology | 117.1557 | 0 |  | {[][$]C\C=C(C)/C[$],[$]C\C=C(C)\C[$],[$]CC(C(C)=C)[$],[$]CC(C)(C=C)[$][$]}{[$][$]CC(c1ccccc1)[$][]} | 39500 | [7 empty] | PI | [8 empty] | 0.651 |  | 0.651 | [5 empty] | PS | [8 empty] | 0.349 |  | 0.349
2554 | 0000-0003-3977-1278 | https://doi.org/10.1021/ma00130a012 | lamellar |  | rheology | 122.1518 | 0 |  | {[][$]C\C=C(C)/C[$],[$]C\C=C(C)\C[$],[$]CC(C(C)=C)[$],[$]CC(C)(C=C)[$][$]}{[$][$]CC(c1ccccc1)[$][]} | 39500 | [7 empty] | PI | [8 empty] | 0.651 |  | 0.651 | [5 empty] | PS | [8 empty] | 0.349 |  | 0.349
2555 | 0000-0003-3977-1278 | https://doi.org/10.1021/ma00130a012 | lamellar |  | rheology | 124.6429 | 0 |  | {[][$]C\C=C(C)/C[$],[$]C\C=C(C)\C[$],[$]CC(C(C)=C)[$],[$]CC(C)(C=C)[$][$]}{[$][$]CC(c1ccccc1)[$][]} | 39500 | [7 empty] | PI | [8 empty] | 0.651 |  | 0.651 | [5 empty] | PS | [8 empty] | 0.349 |  | 0.349
2556 | 0000-0003-3977-1278 | https://doi.org/10.1021/ma00130a012 | lamellar |  | rheology | 129.2185 | 0 |  | {[][$]C\C=C(C)/C[$],[$]C\C=C(C)\C[$],[$]CC(C(C)=C)[$],[$]CC(C)(C=C)[$][$]}{[$][$]CC(c1ccccc1)[$][]} | 39500 | [7 empty] | PI | [8 empty] | 0.651 |  | 0.651 | [5 empty] | PS | [8 empty] | 0.349 |  | 0.349
2557 | 0000-0003-3977-1278 | https://doi.org/10.1021/ma00130a012 | lamellar |  | rheology | 131.7185 | 0 |  | {[][$]C\C=C(C)/C[$],[$]C\C=C(C)\C[$],[$]CC(C(C)=C)[$],[$]CC(C)(C=C)[$][$]}{[$][$]CC(c1ccccc1)[$][]} | 39500 | [7 empty] | PI | [8 empty] | 0.651 |  | 0.651 | [5 empty] | PS | [8 empty] | 0.349 |  | 0.349
2558 | 0000-0003-3977-1278 | https://doi.org/10.1021/ma00130a012 | lamellar |  | rheology | 136.7134 | 0 |  | {[][$]C\C=C(C)/C[$],[$]C\C=C(C)\C[$],[$]CC(C(C)=C)[$],[$]CC(C)(C=C)[$][$]}{[$][$]CC(c1ccccc1)[$][]} | 39500 | [7 empty] | PI | [8 empty] | 0.651 |  | 0.651 | [5 empty] | PS | [8 empty] | 0.349 |  | 0.349
2559 | 0000-0003-3977-1278 | https://doi.org/10.1021/ma00130a012 | lamellar |  | rheology | 141.2903 | 0 |  | {[][$]C\C=C(C)/C[$],[$]C\C=C(C)\C[$],[$]CC(C(C)=C)[$],[$]CC(C)(C=C)[$][$]}{[$][$]CC(c1ccccc1)[$][]} | 39500 | [7 empty] | PI | [8 empty] | 0.651 |  | 0.651 | [5 empty] | PS | [8 empty] | 0.349 |  | 0.349
2560 | 0000-0003-3977-1278 | https://doi.org/10.1021/ma00130a012 | lamellar |  | rheology | 145.4557 | 0 |  | {[][$]C\C=C(C)/C[$],[$]C\C=C(C)\C[$],[$]CC(C(C)=C)[$],[$]CC(C)(C=C)[$][$]}{[$][$]CC(c1ccccc1)[$][]} | 39500 | [7 empty] | PI | [8 empty] | 0.651 |  | 0.651 | [5 empty] | PS | [8 empty] | 0.349 |  | 0.349
2561 | 0000-0003-3977-1278 | https://doi.org/10.1021/ma00130a012 | lamellar |  | rheology | 148.7852 | 0 |  | {[][$]C\C=C(C)/C[$],[$]C\C=C(C)\C[$],[$]CC(C(C)=C)[$],[$]CC(C)(C=C)[$][$]}{[$][$]CC(c1ccccc1)[$][]} | 39500 | [7 empty] | PI | [8 empty] | 0.651 |  | 0.651 | [5 empty] | PS | [8 empty] | 0.349 |  | 0.349
2562 | 0000-0003-3977-1278 | https://doi.org/10.1021/ma00130a012 | lamellar |  | rheology | 153.3685 | 0 |  | {[][$]C\C=C(C)/C[$],[$]C\C=C(C)\C[$],[$]CC(C(C)=C)[$],[$]CC(C)(C=C)[$][$]}{[$][$]CC(c1ccccc1)[$][]} | 39500 | [7 empty] | PI | [8 empty] | 0.651 |  | 0.651 | [5 empty] | PS | [8 empty] | 0.349 |  | 0.349
2563 | 0000-0003-3977-1278 | https://doi.org/10.1021/ma00130a012 | lamellar |  | rheology | 157.1185 | 0 |  | {[][$]C\C=C(C)/C[$],[$]C\C=C(C)\C[$],[$]CC(C(C)=C)[$],[$]CC(C)(C=C)[$][$]}{[$][$]CC(c1ccccc1)[$][]} | 39500 | [7 empty] | PI | [8 empty] | 0.651 |  | 0.651 | [5 empty] | PS | [8 empty] | 0.349 |  | 0.349
2564 | 0000-0003-3977-1278 | https://doi.org/10.1021/ma00130a012 | lamellar |  | rheology | 160.0352 | 0 |  | {[][$]C\C=C(C)/C[$],[$]C\C=C(C)\C[$],[$]CC(C(C)=C)[$],[$]CC(C)(C=C)[$][$]}{[$][$]CC(c1ccccc1)[$][]} | 39500 | [7 empty] | PI | [8 empty] | 0.651 |  | 0.651 | [5 empty] | PS | [8 empty] | 0.349 |  | 0.349
2565 | 0000-0003-3977-1278 | https://doi.org/10.1021/ma00130a012 | lamellar |  | rheology | 163.7801 | 0 |  | {[][$]C\C=C(C)/C[$],[$]C\C=C(C)\C[$],[$]CC(C(C)=C)[$],[$]CC(C)(C=C)[$][$]}{[$][$]CC(c1ccccc1)[$][]} | 39500 | [7 empty] | PI | [8 empty] | 0.651 |  | 0.651 | [5 empty] | PS | [8 empty] | 0.349 |  | 0.349
2566 | 0000-0003-3977-1278 | https://doi.org/10.1021/ma00130a012 | lamellar |  | rheology | 169.6121 | 0 |  | {[][$]C\C=C(C)/C[$],[$]C\C=C(C)\C[$],[$]CC(C(C)=C)[$],[$]CC(C)(C=C)[$][$]}{[$][$]CC(c1ccccc1)[$][]} | 39500 | [7 empty] | PI | [8 empty] | 0.651 |  | 0.651 | [5 empty] | PS | [8 empty] | 0.349 |  | 0.349
2567 | 0000-0003-3977-1278 | https://doi.org/10.1021/ma00130a012 | lamellar |  | rheology | 173.3621 | 0 |  | {[][$]C\C=C(C)/C[$],[$]C\C=C(C)\C[$],[$]CC(C(C)=C)[$],[$]CC(C)(C=C)[$][$]}{[$][$]CC(c1ccccc1)[$][]} | 39500 | [7 empty] | PI | [8 empty] | 0.651 |  | 0.651 | [5 empty] | PS | [8 empty] | 0.349 |  | 0.349
2568 | 0000-0003-3977-1278 | https://doi.org/10.1021/ma00130a012 | lamellar |  | rheology | 179.1903 | 0 |  | {[][$]C\C=C(C)/C[$],[$]C\C=C(C)\C[$],[$]CC(C(C)=C)[$],[$]CC(C)(C=C)[$][$]}{[$][$]CC(c1ccccc1)[$][]} | 39500 | [7 empty] | PI | [8 empty] | 0.651 |  | 0.651 | [5 empty] | PS | [8 empty] | 0.349 |  | 0.349
2569 | 0000-0003-3977-1278 | https://doi.org/10.1021/ma00130a012 | lamellar |  | rheology | 182.107 | 0 |  | {[][$]C\C=C(C)/C[$],[$]C\C=C(C)\C[$],[$]CC(C(C)=C)[$],[$]CC(C)(C=C)[$][$]}{[$][$]CC(c1ccccc1)[$][]} | 39500 | [7 empty] | PI | [8 empty] | 0.651 |  | 0.651 | [5 empty] | PS | [8 empty] | 0.349 |  | 0.349
2570 | 0000-0003-3977-1278 | https://doi.org/10.1021/ma00130a012 | lamellar | HPL | rheology | 187.1032 | 0 |  | {[][$]C\C=C(C)/C[$],[$]C\C=C(C)\C[$],[$]CC(C(C)=C)[$],[$]CC(C)(C=C)[$][$]}{[$][$]CC(c1ccccc1)[$][]} | 39500 | [7 empty] | PI | [8 empty] | 0.651 |  | 0.651 | [5 empty] | PS | [8 empty] | 0.349 |  | 0.349
2571 | 0000-0003-3977-1278 | https://doi.org/10.1021/ma00130a012 | lamellar | HPL | rheology | 192.1032 | 0 | Tabulated: 190C | {[][$]C\C=C(C)/C[$],[$]C\C=C(C)\C[$],[$]CC(C(C)=C)[$],[$]CC(C)(C=C)[$][$]}{[$][$]CC(c1ccccc1)[$][]} | 39500 | [7 empty] | PI | [8 empty] | 0.651 |  | 0.651 | [5 empty] | PS | [8 empty] | 0.349 |  | 0.349
2572 | 0000-0003-3977-1278 | https://doi.org/10.1021/ma00130a012 | lamellar | HPL | rheology | 193.8108 | 0 |  | {[][$]C\C=C(C)/C[$],[$]C\C=C(C)\C[$],[$]CC(C(C)=C)[$],[$]CC(C)(C=C)[$][$]}{[$][$]CC(c1ccccc1)[$][]} | 39500 | [7 empty] | PI | [8 empty] | 0.651 |  | 0.651 | [5 empty] | PS | [8 empty] | 0.349 |  | 0.349
2573 | 0000-0003-3977-1278 | https://doi.org/10.1021/ma00130a012 | HPL |  | rheology | 197.5646 | 0 |  | {[][$]C\C=C(C)/C[$],[$]C\C=C(C)\C[$],[$]CC(C(C)=C)[$],[$]CC(C)(C=C)[$][$]}{[$][$]CC(c1ccccc1)[$][]} | 39500 | [7 empty] | PI | [8 empty] | 0.651 |  | 0.651 | [5 empty] | PS | [8 empty] | 0.349 |  | 0.349
2574 | 0000-0003-3977-1278 | https://doi.org/10.1021/ma00130a012 | HPL |  | rheology | 203.4044 | 0 |  | {[][$]C\C=C(C)/C[$],[$]C\C=C(C)\C[$],[$]CC(C(C)=C)[$],[$]CC(C)(C=C)[$][$]}{[$][$]CC(c1ccccc1)[$][]} | 39500 | [7 empty] | PI | [8 empty] | 0.651 |  | 0.651 | [5 empty] | PS | [8 empty] | 0.349 |  | 0.349
2575 | 0000-0003-3977-1278 | https://doi.org/10.1021/ma00130a012 | HPL |  | rheology | 206.321 | 0 |  | {[][$]C\C=C(C)/C[$],[$]C\C=C(C)\C[$],[$]CC(C(C)=C)[$],[$]CC(C)(C=C)[$][$]}{[$][$]CC(c1ccccc1)[$][]} | 39500 | [7 empty] | PI | [8 empty] | 0.651 |  | 0.651 | [5 empty] | PS | [8 empty] | 0.349 |  | 0.349
2576 | 0000-0003-3977-1278 | https://doi.org/10.1021/ma00130a012 | HPL |  | rheology | 210.4903 | 0 |  | {[][$]C\C=C(C)/C[$],[$]C\C=C(C)\C[$],[$]CC(C(C)=C)[$],[$]CC(C)(C=C)[$][$]}{[$][$]CC(c1ccccc1)[$][]} | 39500 | [7 empty] | PI | [8 empty] | 0.651 |  | 0.651 | [5 empty] | PS | [8 empty] | 0.349 |  | 0.349
2577 | 0000-0003-3977-1278 | https://doi.org/10.1021/ma00130a012 | HPL |  | rheology | 213.8236 | 0 |  | {[][$]C\C=C(C)/C[$],[$]C\C=C(C)\C[$],[$]CC(C(C)=C)[$],[$]CC(C)(C=C)[$][$]}{[$][$]CC(c1ccccc1)[$][]} | 39500 | [7 empty] | PI | [8 empty] | 0.651 |  | 0.651 | [5 empty] | PS | [8 empty] | 0.349 |  | 0.349
2578 | 0000-0003-3977-1278 | https://doi.org/10.1021/ma00130a012 | HPL | gyroid | rheology | 217.1569 | 0 |  | {[][$]C\C=C(C)/C[$],[$]C\C=C(C)\C[$],[$]CC(C(C)=C)[$],[$]CC(C)(C=C)[$][$]}{[$][$]CC(c1ccccc1)[$][]} | 39500 | [7 empty] | PI | [8 empty] | 0.651 |  | 0.651 | [5 empty] | PS | [8 empty] | 0.349 |  | 0.349
2579 | 0000-0003-3977-1278 | https://doi.org/10.1021/ma00130a012 | HPL | gyroid | rheology | 220.9133 | 0 | Tabulated: 221C | {[][$]C\C=C(C)/C[$],[$]C\C=C(C)\C[$],[$]CC(C(C)=C)[$],[$]CC(C)(C=C)[$][$]}{[$][$]CC(c1ccccc1)[$][]} | 39500 | [7 empty] | PI | [8 empty] | 0.651 |  | 0.651 | [5 empty] | PS | [8 empty] | 0.349 |  | 0.349
2580 | 0000-0003-3977-1278 | https://doi.org/10.1021/ma00130a012 | HPL | gyroid | rheology | 224.6838 | 0 |  | {[][$]C\C=C(C)/C[$],[$]C\C=C(C)\C[$],[$]CC(C(C)=C)[$],[$]CC(C)(C=C)[$][$]}{[$][$]CC(c1ccccc1)[$][]} | 39500 | [7 empty] | PI | [8 empty] | 0.651 |  | 0.651 | [5 empty] | PS | [8 empty] | 0.349 |  | 0.349
2581 | 0000-0003-3977-1278 | https://doi.org/10.1021/ma00130a012 | gyroid |  | rheology | 231.3658 | 0 |  | {[][$]C\C=C(C)/C[$],[$]C\C=C(C)\C[$],[$]CC(C(C)=C)[$],[$]CC(C)(C=C)[$][$]}{[$][$]CC(c1ccccc1)[$][]} | 39500 | [7 empty] | PI | [8 empty] | 0.651 |  | 0.651 | [5 empty] | PS | [8 empty] | 0.349 |  | 0.349
2582 | 0000-0003-3977-1278 | https://doi.org/10.1021/ma00130a012 | gyroid |  | rheology | 237.1953 | 0 |  | {[][$]C\C=C(C)/C[$],[$]C\C=C(C)\C[$],[$]CC(C(C)=C)[$],[$]CC(C)(C=C)[$][$]}{[$][$]CC(c1ccccc1)[$][]} | 39500 | [7 empty] | PI | [8 empty] | 0.651 |  | 0.651 | [5 empty] | PS | [8 empty] | 0.349 |  | 0.349
2583 | 0000-0003-3977-1278 | https://doi.org/10.1021/ma00130a012 | gyroid |  | rheology | 242.1941 | 0 |  | {[][$]C\C=C(C)/C[$],[$]C\C=C(C)\C[$],[$]CC(C(C)=C)[$],[$]CC(C)(C=C)[$][$]}{[$][$]CC(c1ccccc1)[$][]} | 39500 | [7 empty] | PI | [8 empty] | 0.651 |  | 0.651 | [5 empty] | PS | [8 empty] | 0.349 |  | 0.349
2584 | 0000-0003-3977-1278 | https://doi.org/10.1021/ma00130a012 | gyroid |  | rheology | 245.5287 | 0 |  | {[][$]C\C=C(C)/C[$],[$]C\C=C(C)\C[$],[$]CC(C(C)=C)[$],[$]CC(C)(C=C)[$][$]}{[$][$]CC(c1ccccc1)[$][]} | 39500 | [7 empty] | PI | [8 empty] | 0.651 |  | 0.651 | [5 empty] | PS | [8 empty] | 0.349 |  | 0.349
2585 | 0000-0003-3977-1278 | https://doi.org/10.1021/ma00130a012 | gyroid |  | rheology | 248.4517 | 0 |  | {[][$]C\C=C(C)/C[$],[$]C\C=C(C)\C[$],[$]CC(C(C)=C)[$],[$]CC(C)(C=C)[$][$]}{[$][$]CC(c1ccccc1)[$][]} | 39500 | [7 empty] | PI | [8 empty] | 0.651 |  | 0.651 | [5 empty] | PS | [8 empty] | 0.349 |  | 0.349
2586 | 0000-0003-3977-1278 | https://doi.org/10.1021/ma00130a012 | gyroid |  | rheology | 252.2043 | 0 |  | {[][$]C\C=C(C)/C[$],[$]C\C=C(C)\C[$],[$]CC(C(C)=C)[$],[$]CC(C)(C=C)[$][$]}{[$][$]CC(c1ccccc1)[$][]} | 39500 | [7 empty] | PI | [8 empty] | 0.651 |  | 0.651 | [5 empty] | PS | [8 empty] | 0.349 |  | 0.349
2587 | 0000-0003-3977-1278 | https://doi.org/10.1021/ma00130a012 | gyroid |  | rheology | 256.7851 | 0 |  | {[][$]C\C=C(C)/C[$],[$]C\C=C(C)\C[$],[$]CC(C(C)=C)[$],[$]CC(C)(C=C)[$][$]}{[$][$]CC(c1ccccc1)[$][]} | 39500 | [7 empty] | PI | [8 empty] | 0.651 |  | 0.651 | [5 empty] | PS | [8 empty] | 0.349 |  | 0.349
2588 | 0000-0003-3977-1278 | https://doi.org/10.1021/ma00130a012 | gyroid |  | rheology | 261.7787 | 0 |  | {[][$]C\C=C(C)/C[$],[$]C\C=C(C)\C[$],[$]CC(C(C)=C)[$],[$]CC(C)(C=C)[$][$]}{[$][$]CC(c1ccccc1)[$][]} | 39500 | [7 empty] | PI | [8 empty] | 0.651 |  | 0.651 | [5 empty] | PS | [8 empty] | 0.349 |  | 0.349
2589 | 0000-0003-3977-1278 | https://doi.org/10.1021/ma00130a012 | gyroid |  | rheology | 263.8594 | 0 |  | {[][$]C\C=C(C)/C[$],[$]C\C=C(C)\C[$],[$]CC(C(C)=C)[$],[$]CC(C)(C=C)[$][$]}{[$][$]CC(c1ccccc1)[$][]} | 39500 | [7 empty] | PI | [8 empty] | 0.651 |  | 0.651 | [5 empty] | PS | [8 empty] | 0.349 |  | 0.349
2590 | 0000-0003-3977-1278 | https://doi.org/10.1021/ma00130a012 | gyroid |  | rheology | 267.6043 | 0 |  | {[][$]C\C=C(C)/C[$],[$]C\C=C(C)\C[$],[$]CC(C(C)=C)[$],[$]CC(C)(C=C)[$][$]}{[$][$]CC(c1ccccc1)[$][]} | 39500 | [7 empty] | PI | [8 empty] | 0.651 |  | 0.651 | [5 empty] | PS | [8 empty] | 0.349 |  | 0.349
2591 | 0000-0003-3977-1278 | https://doi.org/10.1021/ma00130a012 | gyroid |  | rheology | 270.5146 | 0 |  | {[][$]C\C=C(C)/C[$],[$]C\C=C(C)\C[$],[$]CC(C(C)=C)[$],[$]CC(C)(C=C)[$][$]}{[$][$]CC(c1ccccc1)[$][]} | 39500 | [7 empty] | PI | [8 empty] | 0.651 |  | 0.651 | [5 empty] | PS | [8 empty] | 0.349 |  | 0.349
2592 | 0000-0003-3977-1278 | https://doi.org/10.1021/ma00130a012 | gyroid | disordered | rheology | 273.8415 | 0 |  | {[][$]C\C=C(C)/C[$],[$]C\C=C(C)\C[$],[$]CC(C(C)=C)[$],[$]CC(C)(C=C)[$][$]}{[$][$]CC(c1ccccc1)[$][]} | 39500 | [7 empty] | PI | [8 empty] | 0.651 |  | 0.651 | [5 empty] | PS | [8 empty] | 0.349 |  | 0.349
2593 | 0000-0003-3977-1278 | https://doi.org/10.1021/ma00130a012 | gyroid | disordered | rheology | 279.6134 | 0 | Tabulated: 279C | {[][$]C\C=C(C)/C[$],[$]C\C=C(C)\C[$],[$]CC(C(C)=C)[$],[$]CC(C)(C=C)[$][$]}{[$][$]CC(c1ccccc1)[$][]} | 39500 | [7 empty] | PI | [8 empty] | 0.651 |  | 0.651 | [5 empty] | PS | [8 empty] | 0.349 |  | 0.349
2594 | 0000-0003-3977-1278 | https://doi.org/10.1021/ma00130a012 | disordered |  | rheology | 281.6007 | 0 |  | {[][$]C\C=C(C)/C[$],[$]C\C=C(C)\C[$],[$]CC(C(C)=C)[$],[$]CC(C)(C=C)[$][$]}{[$][$]CC(c1ccccc1)[$][]} | 39500 | [7 empty] | PI | [8 empty] | 0.651 |  | 0.651 | [5 empty] | PS | [8 empty] | 0.349 |  | 0.349
2595 | 0000-0003-3977-1278 | https://doi.org/10.1021/ma00130a012 | lamellar |  | rheology | 99.19163 | 0 | Sample IS-66, Figure 1 | {[][$]C\C=C(C)/C[$],[$]C\C=C(C)\C[$],[$]CC(C(C)=C)[$],[$]CC(C)(C=C)[$][$]}{[$][$]CC(c1ccccc1)[$][]} | 39700 | [7 empty] | PI | [8 empty] | 0.664 |  | 0.664 | [5 empty] | PS | [8 empty] | 0.336 |  | 0.336
2596 | 0000-0003-3977-1278 | https://doi.org/10.1021/ma00130a012 | lamellar |  | rheology | 103.3532 | 0 |  | {[][$]C\C=C(C)/C[$],[$]C\C=C(C)\C[$],[$]CC(C(C)=C)[$],[$]CC(C)(C=C)[$][$]}{[$][$]CC(c1ccccc1)[$][]} | 39700 | [7 empty] | PI | [8 empty] | 0.664 |  | 0.664 | [5 empty] | PS | [8 empty] | 0.336 |  | 0.336
2597 | 0000-0003-3977-1278 | https://doi.org/10.1021/ma00130a012 | lamellar |  | rheology | 106.2634 | 0 |  | {[][$]C\C=C(C)/C[$],[$]C\C=C(C)\C[$],[$]CC(C(C)=C)[$],[$]CC(C)(C=C)[$][$]}{[$][$]CC(c1ccccc1)[$][]} | 39700 | [7 empty] | PI | [8 empty] | 0.664 |  | 0.664 | [5 empty] | PS | [8 empty] | 0.336 |  | 0.336
2598 | 0000-0003-3977-1278 | https://doi.org/10.1021/ma00130a012 | lamellar |  | rheology | 109.1724 | 0 |  | {[][$]C\C=C(C)/C[$],[$]C\C=C(C)\C[$],[$]CC(C(C)=C)[$],[$]CC(C)(C=C)[$][$]}{[$][$]CC(c1ccccc1)[$][]} | 39700 | [7 empty] | PI | [8 empty] | 0.664 |  | 0.664 | [5 empty] | PS | [8 empty] | 0.336 |  | 0.336
2599 | 0000-0003-3977-1278 | https://doi.org/10.1021/ma00130a012 | lamellar |  | rheology | 113.7442 | 0 |  | {[][$]C\C=C(C)/C[$],[$]C\C=C(C)\C[$],[$]CC(C(C)=C)[$],[$]CC(C)(C=C)[$][$]}{[$][$]CC(c1ccccc1)[$][]} | 39700 | [7 empty] | PI | [8 empty] | 0.664 |  | 0.664 | [5 empty] | PS | [8 empty] | 0.336 |  | 0.336
2600 | 0000-0003-3977-1278 | https://doi.org/10.1021/ma00130a012 | lamellar |  | rheology | 118.7391 | 0 |  | {[][$]C\C=C(C)/C[$],[$]C\C=C(C)\C[$],[$]CC(C(C)=C)[$],[$]CC(C)(C=C)[$][$]}{[$][$]CC(c1ccccc1)[$][]} | 39700 | [7 empty] | PI | [8 empty] | 0.664 |  | 0.664 | [5 empty] | PS | [8 empty] | 0.336 |  | 0.336
2601 | 0000-0003-3977-1278 | https://doi.org/10.1021/ma00130a012 | lamellar |  | rheology | 121.6494 | 0 |  | {[][$]C\C=C(C)/C[$],[$]C\C=C(C)\C[$],[$]CC(C(C)=C)[$],[$]CC(C)(C=C)[$][$]}{[$][$]CC(c1ccccc1)[$][]} | 39700 | [7 empty] | PI | [8 empty] | 0.664 |  | 0.664 | [5 empty] | PS | [8 empty] | 0.336 |  | 0.336
2602 | 0000-0003-3977-1278 | https://doi.org/10.1021/ma00130a012 | lamellar |  | rheology | 126.6404 | 0 |  | {[][$]C\C=C(C)/C[$],[$]C\C=C(C)\C[$],[$]CC(C(C)=C)[$],[$]CC(C)(C=C)[$][$]}{[$][$]CC(c1ccccc1)[$][]} | 39700 | [7 empty] | PI | [8 empty] | 0.664 |  | 0.664 | [5 empty] | PS | [8 empty] | 0.336 |  | 0.336
2603 | 0000-0003-3977-1278 | https://doi.org/10.1021/ma00130a012 | lamellar |  | rheology | 130.3866 | 0 |  | {[][$]C\C=C(C)/C[$],[$]C\C=C(C)\C[$],[$]CC(C(C)=C)[$],[$]CC(C)(C=C)[$][$]}{[$][$]CC(c1ccccc1)[$][]} | 39700 | [7 empty] | PI | [8 empty] | 0.664 |  | 0.664 | [5 empty] | PS | [8 empty] | 0.336 |  | 0.336
2604 | 0000-0003-3977-1278 | https://doi.org/10.1021/ma00130a012 | lamellar |  | rheology | 134.1353 | 0 |  | {[][$]C\C=C(C)/C[$],[$]C\C=C(C)\C[$],[$]CC(C(C)=C)[$],[$]CC(C)(C=C)[$][$]}{[$][$]CC(c1ccccc1)[$][]} | 39700 | [7 empty] | PI | [8 empty] | 0.664 |  | 0.664 | [5 empty] | PS | [8 empty] | 0.336 |  | 0.336
2605 | 0000-0003-3977-1278 | https://doi.org/10.1021/ma00130a012 | lamellar |  | rheology | 138.2969 | 0 |  | {[][$]C\C=C(C)/C[$],[$]C\C=C(C)\C[$],[$]CC(C(C)=C)[$],[$]CC(C)(C=C)[$][$]}{[$][$]CC(c1ccccc1)[$][]} | 39700 | [7 empty] | PI | [8 empty] | 0.664 |  | 0.664 | [5 empty] | PS | [8 empty] | 0.336 |  | 0.336
2606 | 0000-0003-3977-1278 | https://doi.org/10.1021/ma00130a012 | lamellar |  | rheology | 142.461 | 0 |  | {[][$]C\C=C(C)/C[$],[$]C\C=C(C)\C[$],[$]CC(C(C)=C)[$],[$]CC(C)(C=C)[$][$]}{[$][$]CC(c1ccccc1)[$][]} | 39700 | [7 empty] | PI | [8 empty] | 0.664 |  | 0.664 | [5 empty] | PS | [8 empty] | 0.336 |  | 0.336
2607 | 0000-0003-3977-1278 | https://doi.org/10.1021/ma00130a012 | lamellar |  | rheology | 144.9597 | 0 |  | {[][$]C\C=C(C)/C[$],[$]C\C=C(C)\C[$],[$]CC(C(C)=C)[$],[$]CC(C)(C=C)[$][$]}{[$][$]CC(c1ccccc1)[$][]} | 39700 | [7 empty] | PI | [8 empty] | 0.664 |  | 0.664 | [5 empty] | PS | [8 empty] | 0.336 |  | 0.336
2608 | 0000-0003-3977-1278 | https://doi.org/10.1021/ma00130a012 | lamellar |  | rheology | 149.1251 | 0 |  | {[][$]C\C=C(C)/C[$],[$]C\C=C(C)\C[$],[$]CC(C(C)=C)[$],[$]CC(C)(C=C)[$][$]}{[$][$]CC(c1ccccc1)[$][]} | 39700 | [7 empty] | PI | [8 empty] | 0.664 |  | 0.664 | [5 empty] | PS | [8 empty] | 0.336 |  | 0.336
2609 | 0000-0003-3977-1278 | https://doi.org/10.1021/ma00130a012 | lamellar |  | rheology | 152.0379 | 0 |  | {[][$]C\C=C(C)/C[$],[$]C\C=C(C)\C[$],[$]CC(C(C)=C)[$],[$]CC(C)(C=C)[$][$]}{[$][$]CC(c1ccccc1)[$][]} | 39700 | [7 empty] | PI | [8 empty] | 0.664 |  | 0.664 | [5 empty] | PS | [8 empty] | 0.336 |  | 0.336
2610 | 0000-0003-3977-1278 | https://doi.org/10.1021/ma00130a012 | lamellar |  | rheology | 155.7841 | 0 |  | {[][$]C\C=C(C)/C[$],[$]C\C=C(C)\C[$],[$]CC(C(C)=C)[$],[$]CC(C)(C=C)[$][$]}{[$][$]CC(c1ccccc1)[$][]} | 39700 | [7 empty] | PI | [8 empty] | 0.664 |  | 0.664 | [5 empty] | PS | [8 empty] | 0.336 |  | 0.336
2611 | 0000-0003-3977-1278 | https://doi.org/10.1021/ma00130a012 | lamellar | HPL | rheology | 158.2853 | 0 | Tabulated: 159C | {[][$]C\C=C(C)/C[$],[$]C\C=C(C)\C[$],[$]CC(C(C)=C)[$],[$]CC(C)(C=C)[$][$]}{[$][$]CC(c1ccccc1)[$][]} | 39700 | [7 empty] | PI | [8 empty] | 0.664 |  | 0.664 | [5 empty] | PS | [8 empty] | 0.336 |  | 0.336
2612 | 0000-0003-3977-1278 | https://doi.org/10.1021/ma00130a012 | lamellar | HPL | rheology | 162.8789 | 0 |  | {[][$]C\C=C(C)/C[$],[$]C\C=C(C)\C[$],[$]CC(C(C)=C)[$],[$]CC(C)(C=C)[$][$]}{[$][$]CC(c1ccccc1)[$][]} | 39700 | [7 empty] | PI | [8 empty] | 0.664 |  | 0.664 | [5 empty] | PS | [8 empty] | 0.336 |  | 0.336
2613 | 0000-0003-3977-1278 | https://doi.org/10.1021/ma00130a012 | HPL |  | rheology | 165.3891 | 0 |  | {[][$]C\C=C(C)/C[$],[$]C\C=C(C)\C[$],[$]CC(C(C)=C)[$],[$]CC(C)(C=C)[$][$]}{[$][$]CC(c1ccccc1)[$][]} | 39700 | [7 empty] | PI | [8 empty] | 0.664 |  | 0.664 | [5 empty] | PS | [8 empty] | 0.336 |  | 0.336
2614 | 0000-0003-3977-1278 | https://doi.org/10.1021/ma00130a012 | HPL |  | rheology | 168.3097 | 0 |  | {[][$]C\C=C(C)/C[$],[$]C\C=C(C)\C[$],[$]CC(C(C)=C)[$],[$]CC(C)(C=C)[$][$]}{[$][$]CC(c1ccccc1)[$][]} | 39700 | [7 empty] | PI | [8 empty] | 0.664 |  | 0.664 | [5 empty] | PS | [8 empty] | 0.336 |  | 0.336
2615 | 0000-0003-3977-1278 | https://doi.org/10.1021/ma00130a012 | HPL |  | rheology | 171.2276 | 0 |  | {[][$]C\C=C(C)/C[$],[$]C\C=C(C)\C[$],[$]CC(C(C)=C)[$],[$]CC(C)(C=C)[$][$]}{[$][$]CC(c1ccccc1)[$][]} | 39700 | [7 empty] | PI | [8 empty] | 0.664 |  | 0.664 | [5 empty] | PS | [8 empty] | 0.336 |  | 0.336
2616 | 0000-0003-3977-1278 | https://doi.org/10.1021/ma00130a012 | HPL |  | rheology | 176.6443 | 0 |  | {[][$]C\C=C(C)/C[$],[$]C\C=C(C)\C[$],[$]CC(C(C)=C)[$],[$]CC(C)(C=C)[$][$]}{[$][$]CC(c1ccccc1)[$][]} | 39700 | [7 empty] | PI | [8 empty] | 0.664 |  | 0.664 | [5 empty] | PS | [8 empty] | 0.336 |  | 0.336
2617 | 0000-0003-3977-1278 | https://doi.org/10.1021/ma00130a012 | HPL |  | rheology | 180.3917 | 0 |  | {[][$]C\C=C(C)/C[$],[$]C\C=C(C)\C[$],[$]CC(C(C)=C)[$],[$]CC(C)(C=C)[$][$]}{[$][$]CC(c1ccccc1)[$][]} | 39700 | [7 empty] | PI | [8 empty] | 0.664 |  | 0.664 | [5 empty] | PS | [8 empty] | 0.336 |  | 0.336
2618 | 0000-0003-3977-1278 | https://doi.org/10.1021/ma00130a012 | HPL |  | rheology | 183.725 | 0 |  | {[][$]C\C=C(C)/C[$],[$]C\C=C(C)\C[$],[$]CC(C(C)=C)[$],[$]CC(C)(C=C)[$][$]}{[$][$]CC(c1ccccc1)[$][]} | 39700 | [7 empty] | PI | [8 empty] | 0.664 |  | 0.664 | [5 empty] | PS | [8 empty] | 0.336 |  | 0.336
2619 | 0000-0003-3977-1278 | https://doi.org/10.1021/ma00130a012 | HPL |  | rheology | 189.9763 | 0 |  | {[][$]C\C=C(C)/C[$],[$]C\C=C(C)\C[$],[$]CC(C(C)=C)[$],[$]CC(C)(C=C)[$][$]}{[$][$]CC(c1ccccc1)[$][]} | 39700 | [7 empty] | PI | [8 empty] | 0.664 |  | 0.664 | [5 empty] | PS | [8 empty] | 0.336 |  | 0.336
2620 | 0000-0003-3977-1278 | https://doi.org/10.1021/ma00130a012 | HPL |  | rheology | 193.7289 | 0 |  | {[][$]C\C=C(C)/C[$],[$]C\C=C(C)\C[$],[$]CC(C(C)=C)[$],[$]CC(C)(C=C)[$][$]}{[$][$]CC(c1ccccc1)[$][]} | 39700 | [7 empty] | PI | [8 empty] | 0.664 |  | 0.664 | [5 empty] | PS | [8 empty] | 0.336 |  | 0.336
2621 | 0000-0003-3977-1278 | https://doi.org/10.1021/ma00130a012 | HPL |  | rheology | 197.0622 | 0 |  | {[][$]C\C=C(C)/C[$],[$]C\C=C(C)\C[$],[$]CC(C(C)=C)[$],[$]CC(C)(C=C)[$][$]}{[$][$]CC(c1ccccc1)[$][]} | 39700 | [7 empty] | PI | [8 empty] | 0.664 |  | 0.664 | [5 empty] | PS | [8 empty] | 0.336 |  | 0.336
2622 | 0000-0003-3977-1278 | https://doi.org/10.1021/ma00130a012 | HPL |  | rheology | 199.9802 | 0 |  | {[][$]C\C=C(C)/C[$],[$]C\C=C(C)\C[$],[$]CC(C(C)=C)[$],[$]CC(C)(C=C)[$][$]}{[$][$]CC(c1ccccc1)[$][]} | 39700 | [7 empty] | PI | [8 empty] | 0.664 |  | 0.664 | [5 empty] | PS | [8 empty] | 0.336 |  | 0.336
2623 | 0000-0003-3977-1278 | https://doi.org/10.1021/ma00130a012 | HPL |  | rheology | 205.3981 | 0 |  | {[][$]C\C=C(C)/C[$],[$]C\C=C(C)\C[$],[$]CC(C(C)=C)[$],[$]CC(C)(C=C)[$][$]}{[$][$]CC(c1ccccc1)[$][]} | 39700 | [7 empty] | PI | [8 empty] | 0.664 |  | 0.664 | [5 empty] | PS | [8 empty] | 0.336 |  | 0.336
2624 | 0000-0003-3977-1278 | https://doi.org/10.1021/ma00130a012 | HPL | gyroid | rheology | 209.1481 | 0 | Tabulated: 210C | {[][$]C\C=C(C)/C[$],[$]C\C=C(C)\C[$],[$]CC(C(C)=C)[$],[$]CC(C)(C=C)[$][$]}{[$][$]CC(c1ccccc1)[$][]} | 39700 | [7 empty] | PI | [8 empty] | 0.664 |  | 0.664 | [5 empty] | PS | [8 empty] | 0.336 |  | 0.336
2625 | 0000-0003-3977-1278 | https://doi.org/10.1021/ma00130a012 | HPL | gyroid | rheology | 213.3301 | 0 |  | {[][$]C\C=C(C)/C[$],[$]C\C=C(C)\C[$],[$]CC(C(C)=C)[$],[$]CC(C)(C=C)[$][$]}{[$][$]CC(c1ccccc1)[$][]} | 39700 | [7 empty] | PI | [8 empty] | 0.664 |  | 0.664 | [5 empty] | PS | [8 empty] | 0.336 |  | 0.336
2626 | 0000-0003-3977-1278 | https://doi.org/10.1021/ma00130a012 | gyroid |  | rheology | 217.9339 | 0 |  | {[][$]C\C=C(C)/C[$],[$]C\C=C(C)\C[$],[$]CC(C(C)=C)[$],[$]CC(C)(C=C)[$][$]}{[$][$]CC(c1ccccc1)[$][]} | 39700 | [7 empty] | PI | [8 empty] | 0.664 |  | 0.664 | [5 empty] | PS | [8 empty] | 0.336 |  | 0.336
2627 | 0000-0003-3977-1278 | https://doi.org/10.1021/ma00130a012 | gyroid |  | rheology | 225.4378 | 0 |  | {[][$]C\C=C(C)/C[$],[$]C\C=C(C)\C[$],[$]CC(C(C)=C)[$],[$]CC(C)(C=C)[$][$]}{[$][$]CC(c1ccccc1)[$][]} | 39700 | [7 empty] | PI | [8 empty] | 0.664 |  | 0.664 | [5 empty] | PS | [8 empty] | 0.336 |  | 0.336
2628 | 0000-0003-3977-1278 | https://doi.org/10.1021/ma00130a012 | gyroid |  | rheology | 227.9378 | 0 |  | {[][$]C\C=C(C)/C[$],[$]C\C=C(C)\C[$],[$]CC(C(C)=C)[$],[$]CC(C)(C=C)[$][$]}{[$][$]CC(c1ccccc1)[$][]} | 39700 | [7 empty] | PI | [8 empty] | 0.664 |  | 0.664 | [5 empty] | PS | [8 empty] | 0.336 |  | 0.336
2629 | 0000-0003-3977-1278 | https://doi.org/10.1021/ma00130a012 | gyroid |  | rheology | 232.9365 | 0 |  | {[][$]C\C=C(C)/C[$],[$]C\C=C(C)\C[$],[$]CC(C(C)=C)[$],[$]CC(C)(C=C)[$][$]}{[$][$]CC(c1ccccc1)[$][]} | 39700 | [7 empty] | PI | [8 empty] | 0.664 |  | 0.664 | [5 empty] | PS | [8 empty] | 0.336 |  | 0.336
2630 | 0000-0003-3977-1278 | https://doi.org/10.1021/ma00130a012 | gyroid |  | rheology | 235.4365 | 0 |  | {[][$]C\C=C(C)/C[$],[$]C\C=C(C)\C[$],[$]CC(C(C)=C)[$],[$]CC(C)(C=C)[$][$]}{[$][$]CC(c1ccccc1)[$][]} | 39700 | [7 empty] | PI | [8 empty] | 0.664 |  | 0.664 | [5 empty] | PS | [8 empty] | 0.336 |  | 0.336
2631 | 0000-0003-3977-1278 | https://doi.org/10.1021/ma00130a012 | gyroid |  | rheology | 239.5981 | 0 |  | {[][$]C\C=C(C)/C[$],[$]C\C=C(C)\C[$],[$]CC(C(C)=C)[$],[$]CC(C)(C=C)[$][$]}{[$][$]CC(c1ccccc1)[$][]} | 39700 | [7 empty] | PI | [8 empty] | 0.664 |  | 0.664 | [5 empty] | PS | [8 empty] | 0.336 |  | 0.336
2632 | 0000-0003-3977-1278 | https://doi.org/10.1021/ma00130a012 | gyroid |  | rheology | 244.5942 | 0 |  | {[][$]C\C=C(C)/C[$],[$]C\C=C(C)\C[$],[$]CC(C(C)=C)[$],[$]CC(C)(C=C)[$][$]}{[$][$]CC(c1ccccc1)[$][]} | 39700 | [7 empty] | PI | [8 empty] | 0.664 |  | 0.664 | [5 empty] | PS | [8 empty] | 0.336 |  | 0.336
2633 | 0000-0003-3977-1278 | https://doi.org/10.1021/ma00130a012 | gyroid |  | rheology | 248.757 | 0 |  | {[][$]C\C=C(C)/C[$],[$]C\C=C(C)\C[$],[$]CC(C(C)=C)[$],[$]CC(C)(C=C)[$][$]}{[$][$]CC(c1ccccc1)[$][]} | 39700 | [7 empty] | PI | [8 empty] | 0.664 |  | 0.664 | [5 empty] | PS | [8 empty] | 0.336 |  | 0.336
2634 | 0000-0003-3977-1278 | https://doi.org/10.1021/ma00130a012 | gyroid |  | rheology | 253.3365 | 0 |  | {[][$]C\C=C(C)/C[$],[$]C\C=C(C)\C[$],[$]CC(C(C)=C)[$],[$]CC(C)(C=C)[$][$]}{[$][$]CC(c1ccccc1)[$][]} | 39700 | [7 empty] | PI | [8 empty] | 0.664 |  | 0.664 | [5 empty] | PS | [8 empty] | 0.336 |  | 0.336
2635 | 0000-0003-3977-1278 | https://doi.org/10.1021/ma00130a012 | gyroid |  | rheology | 257.9147 | 0 |  | {[][$]C\C=C(C)/C[$],[$]C\C=C(C)\C[$],[$]CC(C(C)=C)[$],[$]CC(C)(C=C)[$][$]}{[$][$]CC(c1ccccc1)[$][]} | 39700 | [7 empty] | PI | [8 empty] | 0.664 |  | 0.664 | [5 empty] | PS | [8 empty] | 0.336 |  | 0.336
2636 | 0000-0003-3977-1278 | https://doi.org/10.1021/ma00130a012 | gyroid | disordered | rheology | 262.9096 | 0 |  | {[][$]C\C=C(C)/C[$],[$]C\C=C(C)\C[$],[$]CC(C(C)=C)[$],[$]CC(C)(C=C)[$][$]}{[$][$]CC(c1ccccc1)[$][]} | 39700 | [7 empty] | PI | [8 empty] | 0.664 |  | 0.664 | [5 empty] | PS | [8 empty] | 0.336 |  | 0.336
2637 | 0000-0003-3977-1278 | https://doi.org/10.1021/ma00130a012 | gyroid | disordered | rheology | 265.3597 | 0 | Tabulated: 268C | {[][$]C\C=C(C)/C[$],[$]C\C=C(C)\C[$],[$]CC(C(C)=C)[$],[$]CC(C)(C=C)[$][$]}{[$][$]CC(c1ccccc1)[$][]} | 39700 | [7 empty] | PI | [8 empty] | 0.664 |  | 0.664 | [5 empty] | PS | [8 empty] | 0.336 |  | 0.336
2638 | 0000-0003-3977-1278 | https://doi.org/10.1021/ma00130a012 | disordered |  | rheology | 270.6868 | 0 |  | {[][$]C\C=C(C)/C[$],[$]C\C=C(C)\C[$],[$]CC(C(C)=C)[$],[$]CC(C)(C=C)[$][$]}{[$][$]CC(c1ccccc1)[$][]} | 39700 | [7 empty] | PI | [8 empty] | 0.664 |  | 0.664 | [5 empty] | PS | [8 empty] | 0.336 |  | 0.336
2639 | 0000-0003-3977-1278 | https://doi.org/10.1021/ma00130a012 | lamellar |  | rheology | 102.0174 | 0 | Sample IS-68, Figure 1 | {[][$]C\C=C(C)/C[$],[$]C\C=C(C)\C[$],[$]CC(C(C)=C)[$],[$]CC(C)(C=C)[$][$]}{[$][$]CC(c1ccccc1)[$][]} | 39900 | [7 empty] | PI | [8 empty] | 0.675 |  | 0.675 | [5 empty] | PS | [8 empty] | 0.325 |  | 0.325
2640 | 0000-0003-3977-1278 | https://doi.org/10.1021/ma00130a012 | lamellar |  | rheology | 104.0943 | 0 |  | {[][$]C\C=C(C)/C[$],[$]C\C=C(C)\C[$],[$]CC(C(C)=C)[$],[$]CC(C)(C=C)[$][$]}{[$][$]CC(c1ccccc1)[$][]} | 39900 | [7 empty] | PI | [8 empty] | 0.675 |  | 0.675 | [5 empty] | PS | [8 empty] | 0.325 |  | 0.325
2641 | 0000-0003-3977-1278 | https://doi.org/10.1021/ma00130a012 | lamellar |  | rheology | 107.4213 | 0 |  | {[][$]C\C=C(C)/C[$],[$]C\C=C(C)\C[$],[$]CC(C(C)=C)[$],[$]CC(C)(C=C)[$][$]}{[$][$]CC(c1ccccc1)[$][]} | 39900 | [7 empty] | PI | [8 empty] | 0.675 |  | 0.675 | [5 empty] | PS | [8 empty] | 0.325 |  | 0.325
2642 | 0000-0003-3977-1278 | https://doi.org/10.1021/ma00130a012 | lamellar |  | rheology | 110.3341 | 0 |  | {[][$]C\C=C(C)/C[$],[$]C\C=C(C)\C[$],[$]CC(C(C)=C)[$],[$]CC(C)(C=C)[$][$]}{[$][$]CC(c1ccccc1)[$][]} | 39900 | [7 empty] | PI | [8 empty] | 0.675 |  | 0.675 | [5 empty] | PS | [8 empty] | 0.325 |  | 0.325
2643 | 0000-0003-3977-1278 | https://doi.org/10.1021/ma00130a012 | lamellar |  | rheology | 112.411 | 0 |  | {[][$]C\C=C(C)/C[$],[$]C\C=C(C)\C[$],[$]CC(C(C)=C)[$],[$]CC(C)(C=C)[$][$]}{[$][$]CC(c1ccccc1)[$][]} | 39900 | [7 empty] | PI | [8 empty] | 0.675 |  | 0.675 | [5 empty] | PS | [8 empty] | 0.325 |  | 0.325
2644 | 0000-0003-3977-1278 | https://doi.org/10.1021/ma00130a012 | lamellar |  | rheology | 116.1521 | 0 |  | {[][$]C\C=C(C)/C[$],[$]C\C=C(C)\C[$],[$]CC(C(C)=C)[$],[$]CC(C)(C=C)[$][$]}{[$][$]CC(c1ccccc1)[$][]} | 39900 | [7 empty] | PI | [8 empty] | 0.675 |  | 0.675 | [5 empty] | PS | [8 empty] | 0.325 |  | 0.325
2645 | 0000-0003-3977-1278 | https://doi.org/10.1021/ma00130a012 | lamellar |  | rheology | 116.9854 | 0 |  | {[][$]C\C=C(C)/C[$],[$]C\C=C(C)\C[$],[$]CC(C(C)=C)[$],[$]CC(C)(C=C)[$][$]}{[$][$]CC(c1ccccc1)[$][]} | 39900 | [7 empty] | PI | [8 empty] | 0.675 |  | 0.675 | [5 empty] | PS | [8 empty] | 0.325 |  | 0.325
2646 | 0000-0003-3977-1278 | https://doi.org/10.1021/ma00130a012 | lamellar |  | rheology | 119.0611 | 0 |  | {[][$]C\C=C(C)/C[$],[$]C\C=C(C)\C[$],[$]CC(C(C)=C)[$],[$]CC(C)(C=C)[$][$]}{[$][$]CC(c1ccccc1)[$][]} | 39900 | [7 empty] | PI | [8 empty] | 0.675 |  | 0.675 | [5 empty] | PS | [8 empty] | 0.325 |  | 0.325
2647 | 0000-0003-3977-1278 | https://doi.org/10.1021/ma00130a012 | lamellar |  | rheology | 120.7277 | 0 |  | {[][$]C\C=C(C)/C[$],[$]C\C=C(C)\C[$],[$]CC(C(C)=C)[$],[$]CC(C)(C=C)[$][$]}{[$][$]CC(c1ccccc1)[$][]} | 39900 | [7 empty] | PI | [8 empty] | 0.675 |  | 0.675 | [5 empty] | PS | [8 empty] | 0.325 |  | 0.325
2648 | 0000-0003-3977-1278 | https://doi.org/10.1021/ma00130a012 | lamellar |  | rheology | 123.638 | 0 |  | {[][$]C\C=C(C)/C[$],[$]C\C=C(C)\C[$],[$]CC(C(C)=C)[$],[$]CC(C)(C=C)[$][$]}{[$][$]CC(c1ccccc1)[$][]} | 39900 | [7 empty] | PI | [8 empty] | 0.675 |  | 0.675 | [5 empty] | PS | [8 empty] | 0.325 |  | 0.325
2649 | 0000-0003-3977-1278 | https://doi.org/10.1021/ma00130a012 | lamellar |  | rheology | 126.5495 | 0 |  | {[][$]C\C=C(C)/C[$],[$]C\C=C(C)\C[$],[$]CC(C(C)=C)[$],[$]CC(C)(C=C)[$][$]}{[$][$]CC(c1ccccc1)[$][]} | 39900 | [7 empty] | PI | [8 empty] | 0.675 |  | 0.675 | [5 empty] | PS | [8 empty] | 0.325 |  | 0.325
2650 | 0000-0003-3977-1278 | https://doi.org/10.1021/ma00130a012 | lamellar |  | rheology | 126.9662 | 0 |  | {[][$]C\C=C(C)/C[$],[$]C\C=C(C)\C[$],[$]CC(C(C)=C)[$],[$]CC(C)(C=C)[$][$]}{[$][$]CC(c1ccccc1)[$][]} | 39900 | [7 empty] | PI | [8 empty] | 0.675 |  | 0.675 | [5 empty] | PS | [8 empty] | 0.325 |  | 0.325
2651 | 0000-0003-3977-1278 | https://doi.org/10.1021/ma00130a012 | lamellar |  | rheology | 131.9598 | 0 |  | {[][$]C\C=C(C)/C[$],[$]C\C=C(C)\C[$],[$]CC(C(C)=C)[$],[$]CC(C)(C=C)[$][$]}{[$][$]CC(c1ccccc1)[$][]} | 39900 | [7 empty] | PI | [8 empty] | 0.675 |  | 0.675 | [5 empty] | PS | [8 empty] | 0.325 |  | 0.325
2652 | 0000-0003-3977-1278 | https://doi.org/10.1021/ma00130a012 | lamellar | HPL | rheology | 134.0419 | 0 | Tabulated: 134C | {[][$]C\C=C(C)/C[$],[$]C\C=C(C)\C[$],[$]CC(C(C)=C)[$],[$]CC(C)(C=C)[$][$]}{[$][$]CC(c1ccccc1)[$][]} | 39900 | [7 empty] | PI | [8 empty] | 0.675 |  | 0.675 | [5 empty] | PS | [8 empty] | 0.325 |  | 0.325
2653 | 0000-0003-3977-1278 | https://doi.org/10.1021/ma00130a012 | lamellar | HPL | rheology | 136.1265 | 0 |  | {[][$]C\C=C(C)/C[$],[$]C\C=C(C)\C[$],[$]CC(C(C)=C)[$],[$]CC(C)(C=C)[$][$]}{[$][$]CC(c1ccccc1)[$][]} | 39900 | [7 empty] | PI | [8 empty] | 0.675 |  | 0.675 | [5 empty] | PS | [8 empty] | 0.325 |  | 0.325
2654 | 0000-0003-3977-1278 | https://doi.org/10.1021/ma00130a012 | lamellar | HPL | rheology | 138.6303 | 0 |  | {[][$]C\C=C(C)/C[$],[$]C\C=C(C)\C[$],[$]CC(C(C)=C)[$],[$]CC(C)(C=C)[$][$]}{[$][$]CC(c1ccccc1)[$][]} | 39900 | [7 empty] | PI | [8 empty] | 0.675 |  | 0.675 | [5 empty] | PS | [8 empty] | 0.325 |  | 0.325
2655 | 0000-0003-3977-1278 | https://doi.org/10.1021/ma00130a012 | HPL |  | rheology | 140.7252 | 0 |  | {[][$]C\C=C(C)/C[$],[$]C\C=C(C)\C[$],[$]CC(C(C)=C)[$],[$]CC(C)(C=C)[$][$]}{[$][$]CC(c1ccccc1)[$][]} | 39900 | [7 empty] | PI | [8 empty] | 0.675 |  | 0.675 | [5 empty] | PS | [8 empty] | 0.325 |  | 0.325
2656 | 0000-0003-3977-1278 | https://doi.org/10.1021/ma00130a012 | HPL |  | rheology | 144.4867 | 0 |  | {[][$]C\C=C(C)/C[$],[$]C\C=C(C)\C[$],[$]CC(C(C)=C)[$],[$]CC(C)(C=C)[$][$]}{[$][$]CC(c1ccccc1)[$][]} | 39900 | [7 empty] | PI | [8 empty] | 0.675 |  | 0.675 | [5 empty] | PS | [8 empty] | 0.325 |  | 0.325
2657 | 0000-0003-3977-1278 | https://doi.org/10.1021/ma00130a012 | HPL |  | rheology | 146.9867 | 0 |  | {[][$]C\C=C(C)/C[$],[$]C\C=C(C)\C[$],[$]CC(C(C)=C)[$],[$]CC(C)(C=C)[$][$]}{[$][$]CC(c1ccccc1)[$][]} | 39900 | [7 empty] | PI | [8 empty] | 0.675 |  | 0.675 | [5 empty] | PS | [8 empty] | 0.325 |  | 0.325
2658 | 0000-0003-3977-1278 | https://doi.org/10.1021/ma00130a012 | HPL |  | rheology | 148.6546 | 0 |  | {[][$]C\C=C(C)/C[$],[$]C\C=C(C)\C[$],[$]CC(C(C)=C)[$],[$]CC(C)(C=C)[$][$]}{[$][$]CC(c1ccccc1)[$][]} | 39900 | [7 empty] | PI | [8 empty] | 0.675 |  | 0.675 | [5 empty] | PS | [8 empty] | 0.325 |  | 0.325
2659 | 0000-0003-3977-1278 | https://doi.org/10.1021/ma00130a012 | HPL |  | rheology | 150.738 | 0 |  | {[][$]C\C=C(C)/C[$],[$]C\C=C(C)\C[$],[$]CC(C(C)=C)[$],[$]CC(C)(C=C)[$][$]}{[$][$]CC(c1ccccc1)[$][]} | 39900 | [7 empty] | PI | [8 empty] | 0.675 |  | 0.675 | [5 empty] | PS | [8 empty] | 0.325 |  | 0.325
2660 | 0000-0003-3977-1278 | https://doi.org/10.1021/ma00130a012 | HPL |  | rheology | 153.6546 | 0 |  | {[][$]C\C=C(C)/C[$],[$]C\C=C(C)\C[$],[$]CC(C(C)=C)[$],[$]CC(C)(C=C)[$][$]}{[$][$]CC(c1ccccc1)[$][]} | 39900 | [7 empty] | PI | [8 empty] | 0.675 |  | 0.675 | [5 empty] | PS | [8 empty] | 0.325 |  | 0.325
2661 | 0000-0003-3977-1278 | https://doi.org/10.1021/ma00130a012 | HPL |  | rheology | 156.1546 | 0 |  | {[][$]C\C=C(C)/C[$],[$]C\C=C(C)\C[$],[$]CC(C(C)=C)[$],[$]CC(C)(C=C)[$][$]}{[$][$]CC(c1ccccc1)[$][]} | 39900 | [7 empty] | PI | [8 empty] | 0.675 |  | 0.675 | [5 empty] | PS | [8 empty] | 0.325 |  | 0.325
2662 | 0000-0003-3977-1278 | https://doi.org/10.1021/ma00130a012 | HPL |  | rheology | 158.6521 | 0 |  | {[][$]C\C=C(C)/C[$],[$]C\C=C(C)\C[$],[$]CC(C(C)=C)[$],[$]CC(C)(C=C)[$][$]}{[$][$]CC(c1ccccc1)[$][]} | 39900 | [7 empty] | PI | [8 empty] | 0.675 |  | 0.675 | [5 empty] | PS | [8 empty] | 0.325 |  | 0.325
2663 | 0000-0003-3977-1278 | https://doi.org/10.1021/ma00130a012 | HPL |  | rheology | 160.3149 | 0 |  | {[][$]C\C=C(C)/C[$],[$]C\C=C(C)\C[$],[$]CC(C(C)=C)[$],[$]CC(C)(C=C)[$][$]}{[$][$]CC(c1ccccc1)[$][]} | 39900 | [7 empty] | PI | [8 empty] | 0.675 |  | 0.675 | [5 empty] | PS | [8 empty] | 0.325 |  | 0.325
2664 | 0000-0003-3977-1278 | https://doi.org/10.1021/ma00130a012 | HPL |  | rheology | 163.2341 | 0 |  | {[][$]C\C=C(C)/C[$],[$]C\C=C(C)\C[$],[$]CC(C(C)=C)[$],[$]CC(C)(C=C)[$][$]}{[$][$]CC(c1ccccc1)[$][]} | 39900 | [7 empty] | PI | [8 empty] | 0.675 |  | 0.675 | [5 empty] | PS | [8 empty] | 0.325 |  | 0.325
2665 | 0000-0003-3977-1278 | https://doi.org/10.1021/ma00130a012 | HPL |  | rheology | 165.3175 | 0 |  | {[][$]C\C=C(C)/C[$],[$]C\C=C(C)\C[$],[$]CC(C(C)=C)[$],[$]CC(C)(C=C)[$][$]}{[$][$]CC(c1ccccc1)[$][]} | 39900 | [7 empty] | PI | [8 empty] | 0.675 |  | 0.675 | [5 empty] | PS | [8 empty] | 0.325 |  | 0.325
2666 | 0000-0003-3977-1278 | https://doi.org/10.1021/ma00130a012 | HPL |  | rheology | 168.6495 | 0 |  | {[][$]C\C=C(C)/C[$],[$]C\C=C(C)\C[$],[$]CC(C(C)=C)[$],[$]CC(C)(C=C)[$][$]}{[$][$]CC(c1ccccc1)[$][]} | 39900 | [7 empty] | PI | [8 empty] | 0.675 |  | 0.675 | [5 empty] | PS | [8 empty] | 0.325 |  | 0.325
2667 | 0000-0003-3977-1278 | https://doi.org/10.1021/ma00130a012 | HPL |  | rheology | 170.3136 | 0 |  | {[][$]C\C=C(C)/C[$],[$]C\C=C(C)\C[$],[$]CC(C(C)=C)[$],[$]CC(C)(C=C)[$][$]}{[$][$]CC(c1ccccc1)[$][]} | 39900 | [7 empty] | PI | [8 empty] | 0.675 |  | 0.675 | [5 empty] | PS | [8 empty] | 0.325 |  | 0.325
2668 | 0000-0003-3977-1278 | https://doi.org/10.1021/ma00130a012 | HPL |  | rheology | 174.0636 | 0 |  | {[][$]C\C=C(C)/C[$],[$]C\C=C(C)\C[$],[$]CC(C(C)=C)[$],[$]CC(C)(C=C)[$][$]}{[$][$]CC(c1ccccc1)[$][]} | 39900 | [7 empty] | PI | [8 empty] | 0.675 |  | 0.675 | [5 empty] | PS | [8 empty] | 0.325 |  | 0.325
2669 | 0000-0003-3977-1278 | https://doi.org/10.1021/ma00130a012 | HPL |  | rheology | 176.5636 | 0 |  | {[][$]C\C=C(C)/C[$],[$]C\C=C(C)\C[$],[$]CC(C(C)=C)[$],[$]CC(C)(C=C)[$][$]}{[$][$]CC(c1ccccc1)[$][]} | 39900 | [7 empty] | PI | [8 empty] | 0.675 |  | 0.675 | [5 empty] | PS | [8 empty] | 0.325 |  | 0.325
2670 | 0000-0003-3977-1278 | https://doi.org/10.1021/ma00130a012 | HPL |  | rheology | 178.6482 | 0 |  | {[][$]C\C=C(C)/C[$],[$]C\C=C(C)\C[$],[$]CC(C(C)=C)[$],[$]CC(C)(C=C)[$][$]}{[$][$]CC(c1ccccc1)[$][]} | 39900 | [7 empty] | PI | [8 empty] | 0.675 |  | 0.675 | [5 empty] | PS | [8 empty] | 0.325 |  | 0.325
2671 | 0000-0003-3977-1278 | https://doi.org/10.1021/ma00130a012 | HPL |  | rheology | 180.3136 | 0 |  | {[][$]C\C=C(C)/C[$],[$]C\C=C(C)\C[$],[$]CC(C(C)=C)[$],[$]CC(C)(C=C)[$][$]}{[$][$]CC(c1ccccc1)[$][]} | 39900 | [7 empty] | PI | [8 empty] | 0.675 |  | 0.675 | [5 empty] | PS | [8 empty] | 0.325 |  | 0.325
2672 | 0000-0003-3977-1278 | https://doi.org/10.1021/ma00130a012 | HPL |  | rheology | 181.5611 | 0 |  | {[][$]C\C=C(C)/C[$],[$]C\C=C(C)\C[$],[$]CC(C(C)=C)[$],[$]CC(C)(C=C)[$][$]}{[$][$]CC(c1ccccc1)[$][]} | 39900 | [7 empty] | PI | [8 empty] | 0.675 |  | 0.675 | [5 empty] | PS | [8 empty] | 0.325 |  | 0.325
2673 | 0000-0003-3977-1278 | https://doi.org/10.1021/ma00130a012 | HPL |  | rheology | 183.6444 | 0 |  | {[][$]C\C=C(C)/C[$],[$]C\C=C(C)\C[$],[$]CC(C(C)=C)[$],[$]CC(C)(C=C)[$][$]}{[$][$]CC(c1ccccc1)[$][]} | 39900 | [7 empty] | PI | [8 empty] | 0.675 |  | 0.675 | [5 empty] | PS | [8 empty] | 0.325 |  | 0.325
2674 | 0000-0003-3977-1278 | https://doi.org/10.1021/ma00130a012 | HPL |  | rheology | 186.5611 | 0 |  | {[][$]C\C=C(C)/C[$],[$]C\C=C(C)\C[$],[$]CC(C(C)=C)[$],[$]CC(C)(C=C)[$][$]}{[$][$]CC(c1ccccc1)[$][]} | 39900 | [7 empty] | PI | [8 empty] | 0.675 |  | 0.675 | [5 empty] | PS | [8 empty] | 0.325 |  | 0.325
2675 | 0000-0003-3977-1278 | https://doi.org/10.1021/ma00130a012 | HPL |  | rheology | 188.6406 | 0 |  | {[][$]C\C=C(C)/C[$],[$]C\C=C(C)\C[$],[$]CC(C(C)=C)[$],[$]CC(C)(C=C)[$][$]}{[$][$]CC(c1ccccc1)[$][]} | 39900 | [7 empty] | PI | [8 empty] | 0.675 |  | 0.675 | [5 empty] | PS | [8 empty] | 0.325 |  | 0.325
2676 | 0000-0003-3977-1278 | https://doi.org/10.1021/ma00130a012 | HPL |  | rheology | 191.1406 | 0 |  | {[][$]C\C=C(C)/C[$],[$]C\C=C(C)\C[$],[$]CC(C(C)=C)[$],[$]CC(C)(C=C)[$][$]}{[$][$]CC(c1ccccc1)[$][]} | 39900 | [7 empty] | PI | [8 empty] | 0.675 |  | 0.675 | [5 empty] | PS | [8 empty] | 0.325 |  | 0.325
2677 | 0000-0003-3977-1278 | https://doi.org/10.1021/ma00130a012 | HPL |  | rheology | 193.6444 | 0 |  | {[][$]C\C=C(C)/C[$],[$]C\C=C(C)\C[$],[$]CC(C(C)=C)[$],[$]CC(C)(C=C)[$][$]}{[$][$]CC(c1ccccc1)[$][]} | 39900 | [7 empty] | PI | [8 empty] | 0.675 |  | 0.675 | [5 empty] | PS | [8 empty] | 0.325 |  | 0.325
2678 | 0000-0003-3977-1278 | https://doi.org/10.1021/ma00130a012 | HPL | gyroid | rheology | 196.9726 | 0 | Tabulated: 198C | {[][$]C\C=C(C)/C[$],[$]C\C=C(C)\C[$],[$]CC(C(C)=C)[$],[$]CC(C)(C=C)[$][$]}{[$][$]CC(c1ccccc1)[$][]} | 39900 | [7 empty] | PI | [8 empty] | 0.675 |  | 0.675 | [5 empty] | PS | [8 empty] | 0.325 |  | 0.325
2679 | 0000-0003-3977-1278 | https://doi.org/10.1021/ma00130a012 | HPL | gyroid | rheology | 199.0559 | 0 |  | {[][$]C\C=C(C)/C[$],[$]C\C=C(C)\C[$],[$]CC(C(C)=C)[$],[$]CC(C)(C=C)[$][$]}{[$][$]CC(c1ccccc1)[$][]} | 39900 | [7 empty] | PI | [8 empty] | 0.675 |  | 0.675 | [5 empty] | PS | [8 empty] | 0.325 |  | 0.325
2680 | 0000-0003-3977-1278 | https://doi.org/10.1021/ma00130a012 | HPL | gyroid | rheology | 201.5611 | 0 |  | {[][$]C\C=C(C)/C[$],[$]C\C=C(C)\C[$],[$]CC(C(C)=C)[$],[$]CC(C)(C=C)[$][$]}{[$][$]CC(c1ccccc1)[$][]} | 39900 | [7 empty] | PI | [8 empty] | 0.675 |  | 0.675 | [5 empty] | PS | [8 empty] | 0.325 |  | 0.325
2681 | 0000-0003-3977-1278 | https://doi.org/10.1021/ma00130a012 | HPL | gyroid | rheology | 204.8957 | 0 |  | {[][$]C\C=C(C)/C[$],[$]C\C=C(C)\C[$],[$]CC(C(C)=C)[$],[$]CC(C)(C=C)[$][$]}{[$][$]CC(c1ccccc1)[$][]} | 39900 | [7 empty] | PI | [8 empty] | 0.675 |  | 0.675 | [5 empty] | PS | [8 empty] | 0.325 |  | 0.325
2682 | 0000-0003-3977-1278 | https://doi.org/10.1021/ma00130a012 | HPL | gyroid | rheology | 206.988 | 0 |  | {[][$]C\C=C(C)/C[$],[$]C\C=C(C)\C[$],[$]CC(C(C)=C)[$],[$]CC(C)(C=C)[$][$]}{[$][$]CC(c1ccccc1)[$][]} | 39900 | [7 empty] | PI | [8 empty] | 0.675 |  | 0.675 | [5 empty] | PS | [8 empty] | 0.325 |  | 0.325
2683 | 0000-0003-3977-1278 | https://doi.org/10.1021/ma00130a012 | HPL | gyroid | rheology | 209.079 | 0 |  | {[][$]C\C=C(C)/C[$],[$]C\C=C(C)\C[$],[$]CC(C(C)=C)[$],[$]CC(C)(C=C)[$][$]}{[$][$]CC(c1ccccc1)[$][]} | 39900 | [7 empty] | PI | [8 empty] | 0.675 |  | 0.675 | [5 empty] | PS | [8 empty] | 0.325 |  | 0.325
2684 | 0000-0003-3977-1278 | https://doi.org/10.1021/ma00130a012 | gyroid |  | rheology | 210.3367 | 0 |  | {[][$]C\C=C(C)/C[$],[$]C\C=C(C)\C[$],[$]CC(C(C)=C)[$],[$]CC(C)(C=C)[$][$]}{[$][$]CC(c1ccccc1)[$][]} | 39900 | [7 empty] | PI | [8 empty] | 0.675 |  | 0.675 | [5 empty] | PS | [8 empty] | 0.325 |  | 0.325
2685 | 0000-0003-3977-1278 | https://doi.org/10.1021/ma00130a012 | gyroid |  | rheology | 213.6738 | 0 |  | {[][$]C\C=C(C)/C[$],[$]C\C=C(C)\C[$],[$]CC(C(C)=C)[$],[$]CC(C)(C=C)[$][$]}{[$][$]CC(c1ccccc1)[$][]} | 39900 | [7 empty] | PI | [8 empty] | 0.675 |  | 0.675 | [5 empty] | PS | [8 empty] | 0.325 |  | 0.325
2686 | 0000-0003-3977-1278 | https://doi.org/10.1021/ma00130a012 | gyroid |  | rheology | 216.1751 | 0 |  | {[][$]C\C=C(C)/C[$],[$]C\C=C(C)\C[$],[$]CC(C(C)=C)[$],[$]CC(C)(C=C)[$][$]}{[$][$]CC(c1ccccc1)[$][]} | 39900 | [7 empty] | PI | [8 empty] | 0.675 |  | 0.675 | [5 empty] | PS | [8 empty] | 0.325 |  | 0.325
2687 | 0000-0003-3977-1278 | https://doi.org/10.1021/ma00130a012 | gyroid |  | rheology | 218.2546 | 0 |  | {[][$]C\C=C(C)/C[$],[$]C\C=C(C)\C[$],[$]CC(C(C)=C)[$],[$]CC(C)(C=C)[$][$]}{[$][$]CC(c1ccccc1)[$][]} | 39900 | [7 empty] | PI | [8 empty] | 0.675 |  | 0.675 | [5 empty] | PS | [8 empty] | 0.325 |  | 0.325
2688 | 0000-0003-3977-1278 | https://doi.org/10.1021/ma00130a012 | gyroid |  | rheology | 220.3379 | 0 |  | {[][$]C\C=C(C)/C[$],[$]C\C=C(C)\C[$],[$]CC(C(C)=C)[$],[$]CC(C)(C=C)[$][$]}{[$][$]CC(c1ccccc1)[$][]} | 39900 | [7 empty] | PI | [8 empty] | 0.675 |  | 0.675 | [5 empty] | PS | [8 empty] | 0.325 |  | 0.325
2689 | 0000-0003-3977-1278 | https://doi.org/10.1021/ma00130a012 | gyroid |  | rheology | 224.0879 | 0 |  | {[][$]C\C=C(C)/C[$],[$]C\C=C(C)\C[$],[$]CC(C(C)=C)[$],[$]CC(C)(C=C)[$][$]}{[$][$]CC(c1ccccc1)[$][]} | 39900 | [7 empty] | PI | [8 empty] | 0.675 |  | 0.675 | [5 empty] | PS | [8 empty] | 0.325 |  | 0.325
2690 | 0000-0003-3977-1278 | https://doi.org/10.1021/ma00130a012 | gyroid |  | rheology | 225.7546 | 0 |  | {[][$]C\C=C(C)/C[$],[$]C\C=C(C)\C[$],[$]CC(C(C)=C)[$],[$]CC(C)(C=C)[$][$]}{[$][$]CC(c1ccccc1)[$][]} | 39900 | [7 empty] | PI | [8 empty] | 0.675 |  | 0.675 | [5 empty] | PS | [8 empty] | 0.325 |  | 0.325
2691 | 0000-0003-3977-1278 | https://doi.org/10.1021/ma00130a012 | gyroid |  | rheology | 228.2508 | 0 |  | {[][$]C\C=C(C)/C[$],[$]C\C=C(C)\C[$],[$]CC(C(C)=C)[$],[$]CC(C)(C=C)[$][$]}{[$][$]CC(c1ccccc1)[$][]} | 39900 | [7 empty] | PI | [8 empty] | 0.675 |  | 0.675 | [5 empty] | PS | [8 empty] | 0.325 |  | 0.325
2692 | 0000-0003-3977-1278 | https://doi.org/10.1021/ma00130a012 | gyroid |  | rheology | 230.3341 | 0 |  | {[][$]C\C=C(C)/C[$],[$]C\C=C(C)\C[$],[$]CC(C(C)=C)[$],[$]CC(C)(C=C)[$][$]}{[$][$]CC(c1ccccc1)[$][]} | 39900 | [7 empty] | PI | [8 empty] | 0.675 |  | 0.675 | [5 empty] | PS | [8 empty] | 0.325 |  | 0.325
2693 | 0000-0003-3977-1278 | https://doi.org/10.1021/ma00130a012 | gyroid |  | rheology | 232.4174 | 0 |  | {[][$]C\C=C(C)/C[$],[$]C\C=C(C)\C[$],[$]CC(C(C)=C)[$],[$]CC(C)(C=C)[$][$]}{[$][$]CC(c1ccccc1)[$][]} | 39900 | [7 empty] | PI | [8 empty] | 0.675 |  | 0.675 | [5 empty] | PS | [8 empty] | 0.325 |  | 0.325
2694 | 0000-0003-3977-1278 | https://doi.org/10.1021/ma00130a012 | gyroid |  | rheology | 235.3303 | 0 |  | {[][$]C\C=C(C)/C[$],[$]C\C=C(C)\C[$],[$]CC(C(C)=C)[$],[$]CC(C)(C=C)[$][$]}{[$][$]CC(c1ccccc1)[$][]} | 39900 | [7 empty] | PI | [8 empty] | 0.675 |  | 0.675 | [5 empty] | PS | [8 empty] | 0.325 |  | 0.325
2695 | 0000-0003-3977-1278 | https://doi.org/10.1021/ma00130a012 | gyroid |  | rheology | 237.4136 | 0 |  | {[][$]C\C=C(C)/C[$],[$]C\C=C(C)\C[$],[$]CC(C(C)=C)[$],[$]CC(C)(C=C)[$][$]}{[$][$]CC(c1ccccc1)[$][]} | 39900 | [7 empty] | PI | [8 empty] | 0.675 |  | 0.675 | [5 empty] | PS | [8 empty] | 0.325 |  | 0.325
2696 | 0000-0003-3977-1278 | https://doi.org/10.1021/ma00130a012 | gyroid |  | rheology | 239.9098 | 0 |  | {[][$]C\C=C(C)/C[$],[$]C\C=C(C)\C[$],[$]CC(C(C)=C)[$],[$]CC(C)(C=C)[$][$]}{[$][$]CC(c1ccccc1)[$][]} | 39900 | [7 empty] | PI | [8 empty] | 0.675 |  | 0.675 | [5 empty] | PS | [8 empty] | 0.325 |  | 0.325
2697 | 0000-0003-3977-1278 | https://doi.org/10.1021/ma00130a012 | gyroid |  | rheology | 241.1598 | 0 |  | {[][$]C\C=C(C)/C[$],[$]C\C=C(C)\C[$],[$]CC(C(C)=C)[$],[$]CC(C)(C=C)[$][$]}{[$][$]CC(c1ccccc1)[$][]} | 39900 | [7 empty] | PI | [8 empty] | 0.675 |  | 0.675 | [5 empty] | PS | [8 empty] | 0.325 |  | 0.325
2698 | 0000-0003-3977-1278 | https://doi.org/10.1021/ma00130a012 | gyroid |  | rheology | 244.0751 | 0 |  | {[][$]C\C=C(C)/C[$],[$]C\C=C(C)\C[$],[$]CC(C(C)=C)[$],[$]CC(C)(C=C)[$][$]}{[$][$]CC(c1ccccc1)[$][]} | 39900 | [7 empty] | PI | [8 empty] | 0.675 |  | 0.675 | [5 empty] | PS | [8 empty] | 0.325 |  | 0.325
2699 | 0000-0003-3977-1278 | https://doi.org/10.1021/ma00130a012 | gyroid |  | rheology | 247.4021 | 0 |  | {[][$]C\C=C(C)/C[$],[$]C\C=C(C)\C[$],[$]CC(C(C)=C)[$],[$]CC(C)(C=C)[$][$]}{[$][$]CC(c1ccccc1)[$][]} | 39900 | [7 empty] | PI | [8 empty] | 0.675 |  | 0.675 | [5 empty] | PS | [8 empty] | 0.325 |  | 0.325
2700 | 0000-0003-3977-1278 | https://doi.org/10.1021/ma00130a012 | gyroid | cylinder | rheology | 250.3085 | 0 |  | {[][$]C\C=C(C)/C[$],[$]C\C=C(C)\C[$],[$]CC(C(C)=C)[$],[$]CC(C)(C=C)[$][$]}{[$][$]CC(c1ccccc1)[$][]} | 39900 | [7 empty] | PI | [8 empty] | 0.675 |  | 0.675 | [5 empty] | PS | [8 empty] | 0.325 |  | 0.325
2701 | 0000-0003-3977-1278 | https://doi.org/10.1021/ma00130a012 | gyroid | cylinder | rheology | 251.9457 | 0 | Tabulated: 252C | {[][$]C\C=C(C)/C[$],[$]C\C=C(C)\C[$],[$]CC(C(C)=C)[$],[$]CC(C)(C=C)[$][$]}{[$][$]CC(c1ccccc1)[$][]} | 39900 | [7 empty] | PI | [8 empty] | 0.675 |  | 0.675 | [5 empty] | PS | [8 empty] | 0.325 |  | 0.325
2702 | 0000-0003-3977-1278 | https://doi.org/10.1021/ma00130a012 | gyroid | cylinder | rheology | 253.5983 | 0 |  | {[][$]C\C=C(C)/C[$],[$]C\C=C(C)\C[$],[$]CC(C(C)=C)[$],[$]CC(C)(C=C)[$][$]}{[$][$]CC(c1ccccc1)[$][]} | 39900 | [7 empty] | PI | [8 empty] | 0.675 |  | 0.675 | [5 empty] | PS | [8 empty] | 0.325 |  | 0.325
2703 | 0000-0003-3977-1278 | https://doi.org/10.1021/ma00130a012 | cylinder |  | rheology | 256.5086 | 0 |  | {[][$]C\C=C(C)/C[$],[$]C\C=C(C)\C[$],[$]CC(C(C)=C)[$],[$]CC(C)(C=C)[$][$]}{[$][$]CC(c1ccccc1)[$][]} | 39900 | [7 empty] | PI | [8 empty] | 0.675 |  | 0.675 | [5 empty] | PS | [8 empty] | 0.325 |  | 0.325
2704 | 0000-0003-3977-1278 | https://doi.org/10.1021/ma00130a012 | cylinder |  | rheology | 259.0047 | 0 |  | {[][$]C\C=C(C)/C[$],[$]C\C=C(C)\C[$],[$]CC(C(C)=C)[$],[$]CC(C)(C=C)[$][$]}{[$][$]CC(c1ccccc1)[$][]} | 39900 | [7 empty] | PI | [8 empty] | 0.675 |  | 0.675 | [5 empty] | PS | [8 empty] | 0.325 |  | 0.325
2705 | 0000-0003-3977-1278 | https://doi.org/10.1021/ma00130a012 | cylinder |  | rheology | 261.9227 | 0 |  | {[][$]C\C=C(C)/C[$],[$]C\C=C(C)\C[$],[$]CC(C(C)=C)[$],[$]CC(C)(C=C)[$][$]}{[$][$]CC(c1ccccc1)[$][]} | 39900 | [7 empty] | PI | [8 empty] | 0.675 |  | 0.675 | [5 empty] | PS | [8 empty] | 0.325 |  | 0.325
2706 | 0000-0003-3977-1278 | https://doi.org/10.1021/ma00130a012 | cylinder |  | rheology | 265.2509 | 0 |  | {[][$]C\C=C(C)/C[$],[$]C\C=C(C)\C[$],[$]CC(C(C)=C)[$],[$]CC(C)(C=C)[$][$]}{[$][$]CC(c1ccccc1)[$][]} | 39900 | [7 empty] | PI | [8 empty] | 0.675 |  | 0.675 | [5 empty] | PS | [8 empty] | 0.325 |  | 0.325
2707 | 0000-0003-3977-1278 | https://doi.org/10.1021/ma00130a012 | cylinder | disordered | rheology | 267.3265 | 0 | Tabulated: 267C | {[][$]C\C=C(C)/C[$],[$]C\C=C(C)\C[$],[$]CC(C(C)=C)[$],[$]CC(C)(C=C)[$][$]}{[$][$]CC(c1ccccc1)[$][]} | 39900 | [7 empty] | PI | [8 empty] | 0.675 |  | 0.675 | [5 empty] | PS | [8 empty] | 0.325 |  | 0.325
2708 | 0000-0003-3977-1278 | https://doi.org/10.1021/ma00130a012 | cylinder | disordered | rheology | 269.4035 | 0 |  | {[][$]C\C=C(C)/C[$],[$]C\C=C(C)\C[$],[$]CC(C(C)=C)[$],[$]CC(C)(C=C)[$][$]}{[$][$]CC(c1ccccc1)[$][]} | 39900 | [7 empty] | PI | [8 empty] | 0.675 |  | 0.675 | [5 empty] | PS | [8 empty] | 0.325 |  | 0.325
2709 | 0000-0003-3977-1278 | https://doi.org/10.1021/ma00130a012 | cylinder | disordered | rheology | 272.7202 | 0 |  | {[][$]C\C=C(C)/C[$],[$]C\C=C(C)\C[$],[$]CC(C(C)=C)[$],[$]CC(C)(C=C)[$][$]}{[$][$]CC(c1ccccc1)[$][]} | 39900 | [7 empty] | PI | [8 empty] | 0.675 |  | 0.675 | [5 empty] | PS | [8 empty] | 0.325 |  | 0.325
2710 | 0000-0003-3977-1278 | https://doi.org/10.1021/ma00130a012 | gyroid |  | rheology | 99.00218 | 0 | Sample IS-69, Figure 1 | {[][$]C\C=C(C)/C[$],[$]C\C=C(C)\C[$],[$]CC(C(C)=C)[$],[$]CC(C)(C=C)[$][$]}{[$][$]CC(c1ccccc1)[$][]} | 39800 | [7 empty] | PI | [8 empty] | 0.692 |  | 0.692 | [5 empty] | PS | [8 empty] | 0.308 |  | 0.308
2711 | 0000-0003-3977-1278 | https://doi.org/10.1021/ma00130a012 | gyroid |  | rheology | 100.6624 | 0 |  | {[][$]C\C=C(C)/C[$],[$]C\C=C(C)\C[$],[$]CC(C(C)=C)[$],[$]CC(C)(C=C)[$][$]}{[$][$]CC(c1ccccc1)[$][]} | 39800 | [7 empty] | PI | [8 empty] | 0.692 |  | 0.692 | [5 empty] | PS | [8 empty] | 0.308 |  | 0.308
2712 | 0000-0003-3977-1278 | https://doi.org/10.1021/ma00130a012 | gyroid |  | rheology | 102.3291 | 0 |  | {[][$]C\C=C(C)/C[$],[$]C\C=C(C)\C[$],[$]CC(C(C)=C)[$],[$]CC(C)(C=C)[$][$]}{[$][$]CC(c1ccccc1)[$][]} | 39800 | [7 empty] | PI | [8 empty] | 0.692 |  | 0.692 | [5 empty] | PS | [8 empty] | 0.308 |  | 0.308
2713 | 0000-0003-3977-1278 | https://doi.org/10.1021/ma00130a012 | gyroid |  | rheology | 105.6624 | 0 |  | {[][$]C\C=C(C)/C[$],[$]C\C=C(C)\C[$],[$]CC(C(C)=C)[$],[$]CC(C)(C=C)[$][$]}{[$][$]CC(c1ccccc1)[$][]} | 39800 | [7 empty] | PI | [8 empty] | 0.692 |  | 0.692 | [5 empty] | PS | [8 empty] | 0.308 |  | 0.308
2714 | 0000-0003-3977-1278 | https://doi.org/10.1021/ma00130a012 | gyroid |  | rheology | 108.5791 | 0 |  | {[][$]C\C=C(C)/C[$],[$]C\C=C(C)\C[$],[$]CC(C(C)=C)[$],[$]CC(C)(C=C)[$][$]}{[$][$]CC(c1ccccc1)[$][]} | 39800 | [7 empty] | PI | [8 empty] | 0.692 |  | 0.692 | [5 empty] | PS | [8 empty] | 0.308 |  | 0.308
2715 | 0000-0003-3977-1278 | https://doi.org/10.1021/ma00130a012 | gyroid |  | rheology | 111.4958 | 0 |  | {[][$]C\C=C(C)/C[$],[$]C\C=C(C)\C[$],[$]CC(C(C)=C)[$],[$]CC(C)(C=C)[$][$]}{[$][$]CC(c1ccccc1)[$][]} | 39800 | [7 empty] | PI | [8 empty] | 0.692 |  | 0.692 | [5 empty] | PS | [8 empty] | 0.308 |  | 0.308
2716 | 0000-0003-3977-1278 | https://doi.org/10.1021/ma00130a012 | gyroid |  | rheology | 113.1624 | 0 |  | {[][$]C\C=C(C)/C[$],[$]C\C=C(C)\C[$],[$]CC(C(C)=C)[$],[$]CC(C)(C=C)[$][$]}{[$][$]CC(c1ccccc1)[$][]} | 39800 | [7 empty] | PI | [8 empty] | 0.692 |  | 0.692 | [5 empty] | PS | [8 empty] | 0.308 |  | 0.308
2717 | 0000-0003-3977-1278 | https://doi.org/10.1021/ma00130a012 | gyroid |  | rheology | 115.2458 | 0 |  | {[][$]C\C=C(C)/C[$],[$]C\C=C(C)\C[$],[$]CC(C(C)=C)[$],[$]CC(C)(C=C)[$][$]}{[$][$]CC(c1ccccc1)[$][]} | 39800 | [7 empty] | PI | [8 empty] | 0.692 |  | 0.692 | [5 empty] | PS | [8 empty] | 0.308 |  | 0.308
2718 | 0000-0003-3977-1278 | https://doi.org/10.1021/ma00130a012 | gyroid |  | rheology | 117.7458 | 0 |  | {[][$]C\C=C(C)/C[$],[$]C\C=C(C)\C[$],[$]CC(C(C)=C)[$],[$]CC(C)(C=C)[$][$]}{[$][$]CC(c1ccccc1)[$][]} | 39800 | [7 empty] | PI | [8 empty] | 0.692 |  | 0.692 | [5 empty] | PS | [8 empty] | 0.308 |  | 0.308
2719 | 0000-0003-3977-1278 | https://doi.org/10.1021/ma00130a012 | gyroid |  | rheology | 120.2458 | 0 |  | {[][$]C\C=C(C)/C[$],[$]C\C=C(C)\C[$],[$]CC(C(C)=C)[$],[$]CC(C)(C=C)[$][$]}{[$][$]CC(c1ccccc1)[$][]} | 39800 | [7 empty] | PI | [8 empty] | 0.692 |  | 0.692 | [5 empty] | PS | [8 empty] | 0.308 |  | 0.308
2720 | 0000-0003-3977-1278 | https://doi.org/10.1021/ma00130a012 | gyroid |  | rheology | 122.7445 | 0 |  | {[][$]C\C=C(C)/C[$],[$]C\C=C(C)\C[$],[$]CC(C(C)=C)[$],[$]CC(C)(C=C)[$][$]}{[$][$]CC(c1ccccc1)[$][]} | 39800 | [7 empty] | PI | [8 empty] | 0.692 |  | 0.692 | [5 empty] | PS | [8 empty] | 0.308 |  | 0.308
2721 | 0000-0003-3977-1278 | https://doi.org/10.1021/ma00130a012 | gyroid |  | rheology | 124.8278 | 0 |  | {[][$]C\C=C(C)/C[$],[$]C\C=C(C)\C[$],[$]CC(C(C)=C)[$],[$]CC(C)(C=C)[$][$]}{[$][$]CC(c1ccccc1)[$][]} | 39800 | [7 empty] | PI | [8 empty] | 0.692 |  | 0.692 | [5 empty] | PS | [8 empty] | 0.308 |  | 0.308
2722 | 0000-0003-3977-1278 | https://doi.org/10.1021/ma00130a012 | gyroid |  | rheology | 127.3265 | 0 |  | {[][$]C\C=C(C)/C[$],[$]C\C=C(C)\C[$],[$]CC(C(C)=C)[$],[$]CC(C)(C=C)[$][$]}{[$][$]CC(c1ccccc1)[$][]} | 39800 | [7 empty] | PI | [8 empty] | 0.692 |  | 0.692 | [5 empty] | PS | [8 empty] | 0.308 |  | 0.308
2723 | 0000-0003-3977-1278 | https://doi.org/10.1021/ma00130a012 | gyroid |  | rheology | 130.2419 | 0 |  | {[][$]C\C=C(C)/C[$],[$]C\C=C(C)\C[$],[$]CC(C(C)=C)[$],[$]CC(C)(C=C)[$][$]}{[$][$]CC(c1ccccc1)[$][]} | 39800 | [7 empty] | PI | [8 empty] | 0.692 |  | 0.692 | [5 empty] | PS | [8 empty] | 0.308 |  | 0.308
2724 | 0000-0003-3977-1278 | https://doi.org/10.1021/ma00130a012 | gyroid |  | rheology | 132.7419 | 0 |  | {[][$]C\C=C(C)/C[$],[$]C\C=C(C)\C[$],[$]CC(C(C)=C)[$],[$]CC(C)(C=C)[$][$]}{[$][$]CC(c1ccccc1)[$][]} | 39800 | [7 empty] | PI | [8 empty] | 0.692 |  | 0.692 | [5 empty] | PS | [8 empty] | 0.308 |  | 0.308
2725 | 0000-0003-3977-1278 | https://doi.org/10.1021/ma00130a012 | gyroid |  | rheology | 135.2419 | 0 |  | {[][$]C\C=C(C)/C[$],[$]C\C=C(C)\C[$],[$]CC(C(C)=C)[$],[$]CC(C)(C=C)[$][$]}{[$][$]CC(c1ccccc1)[$][]} | 39800 | [7 empty] | PI | [8 empty] | 0.692 |  | 0.692 | [5 empty] | PS | [8 empty] | 0.308 |  | 0.308
2726 | 0000-0003-3977-1278 | https://doi.org/10.1021/ma00130a012 | gyroid |  | rheology | 136.9086 | 0 |  | {[][$]C\C=C(C)/C[$],[$]C\C=C(C)\C[$],[$]CC(C(C)=C)[$],[$]CC(C)(C=C)[$][$]}{[$][$]CC(c1ccccc1)[$][]} | 39800 | [7 empty] | PI | [8 empty] | 0.692 |  | 0.692 | [5 empty] | PS | [8 empty] | 0.308 |  | 0.308
2727 | 0000-0003-3977-1278 | https://doi.org/10.1021/ma00130a012 | gyroid |  | rheology | 139.4086 | 0 |  | {[][$]C\C=C(C)/C[$],[$]C\C=C(C)\C[$],[$]CC(C(C)=C)[$],[$]CC(C)(C=C)[$][$]}{[$][$]CC(c1ccccc1)[$][]} | 39800 | [7 empty] | PI | [8 empty] | 0.692 |  | 0.692 | [5 empty] | PS | [8 empty] | 0.308 |  | 0.308
2728 | 0000-0003-3977-1278 | https://doi.org/10.1021/ma00130a012 | gyroid |  | rheology | 142.3201 | 0 |  | {[][$]C\C=C(C)/C[$],[$]C\C=C(C)\C[$],[$]CC(C(C)=C)[$],[$]CC(C)(C=C)[$][$]}{[$][$]CC(c1ccccc1)[$][]} | 39800 | [7 empty] | PI | [8 empty] | 0.692 |  | 0.692 | [5 empty] | PS | [8 empty] | 0.308 |  | 0.308
2729 | 0000-0003-3977-1278 | https://doi.org/10.1021/ma00130a012 | gyroid |  | rheology | 143.9868 | 0 |  | {[][$]C\C=C(C)/C[$],[$]C\C=C(C)\C[$],[$]CC(C(C)=C)[$],[$]CC(C)(C=C)[$][$]}{[$][$]CC(c1ccccc1)[$][]} | 39800 | [7 empty] | PI | [8 empty] | 0.692 |  | 0.692 | [5 empty] | PS | [8 empty] | 0.308 |  | 0.308
2730 | 0000-0003-3977-1278 | https://doi.org/10.1021/ma00130a012 | gyroid |  | rheology | 147.7407 | 0 |  | {[][$]C\C=C(C)/C[$],[$]C\C=C(C)\C[$],[$]CC(C(C)=C)[$],[$]CC(C)(C=C)[$][$]}{[$][$]CC(c1ccccc1)[$][]} | 39800 | [7 empty] | PI | [8 empty] | 0.692 |  | 0.692 | [5 empty] | PS | [8 empty] | 0.308 |  | 0.308
2731 | 0000-0003-3977-1278 | https://doi.org/10.1021/ma00130a012 | gyroid |  | rheology | 149.8201 | 0 |  | {[][$]C\C=C(C)/C[$],[$]C\C=C(C)\C[$],[$]CC(C(C)=C)[$],[$]CC(C)(C=C)[$][$]}{[$][$]CC(c1ccccc1)[$][]} | 39800 | [7 empty] | PI | [8 empty] | 0.692 |  | 0.692 | [5 empty] | PS | [8 empty] | 0.308 |  | 0.308
2732 | 0000-0003-3977-1278 | https://doi.org/10.1021/ma00130a012 | gyroid |  | rheology | 151.0701 | 0 |  | {[][$]C\C=C(C)/C[$],[$]C\C=C(C)\C[$],[$]CC(C(C)=C)[$],[$]CC(C)(C=C)[$][$]}{[$][$]CC(c1ccccc1)[$][]} | 39800 | [7 empty] | PI | [8 empty] | 0.692 |  | 0.692 | [5 empty] | PS | [8 empty] | 0.308 |  | 0.308
2733 | 0000-0003-3977-1278 | https://doi.org/10.1021/ma00130a012 | gyroid |  | rheology | 153.5714 | 0 |  | {[][$]C\C=C(C)/C[$],[$]C\C=C(C)\C[$],[$]CC(C(C)=C)[$],[$]CC(C)(C=C)[$][$]}{[$][$]CC(c1ccccc1)[$][]} | 39800 | [7 empty] | PI | [8 empty] | 0.692 |  | 0.692 | [5 empty] | PS | [8 empty] | 0.308 |  | 0.308
2734 | 0000-0003-3977-1278 | https://doi.org/10.1021/ma00130a012 | gyroid |  | rheology | 156.4817 | 0 |  | {[][$]C\C=C(C)/C[$],[$]C\C=C(C)\C[$],[$]CC(C(C)=C)[$],[$]CC(C)(C=C)[$][$]}{[$][$]CC(c1ccccc1)[$][]} | 39800 | [7 empty] | PI | [8 empty] | 0.692 |  | 0.692 | [5 empty] | PS | [8 empty] | 0.308 |  | 0.308
2735 | 0000-0003-3977-1278 | https://doi.org/10.1021/ma00130a012 | gyroid |  | rheology | 157.7317 | 0 |  | {[][$]C\C=C(C)/C[$],[$]C\C=C(C)\C[$],[$]CC(C(C)=C)[$],[$]CC(C)(C=C)[$][$]}{[$][$]CC(c1ccccc1)[$][]} | 39800 | [7 empty] | PI | [8 empty] | 0.692 |  | 0.692 | [5 empty] | PS | [8 empty] | 0.308 |  | 0.308
2736 | 0000-0003-3977-1278 | https://doi.org/10.1021/ma00130a012 | gyroid |  | rheology | 160.2317 | 0 |  | {[][$]C\C=C(C)/C[$],[$]C\C=C(C)\C[$],[$]CC(C(C)=C)[$],[$]CC(C)(C=C)[$][$]}{[$][$]CC(c1ccccc1)[$][]} | 39800 | [7 empty] | PI | [8 empty] | 0.692 |  | 0.692 | [5 empty] | PS | [8 empty] | 0.308 |  | 0.308
2737 | 0000-0003-3977-1278 | https://doi.org/10.1021/ma00130a012 | gyroid | cylinder | rheology | 163.565 | 0 |  | {[][$]C\C=C(C)/C[$],[$]C\C=C(C)\C[$],[$]CC(C(C)=C)[$],[$]CC(C)(C=C)[$][$]}{[$][$]CC(c1ccccc1)[$][]} | 39800 | [7 empty] | PI | [8 empty] | 0.692 |  | 0.692 | [5 empty] | PS | [8 empty] | 0.308 |  | 0.308
2738 | 0000-0003-3977-1278 | https://doi.org/10.1021/ma00130a012 | gyroid | cylinder | rheology | 165.6548 | 0 | Tabulated: 166C | {[][$]C\C=C(C)/C[$],[$]C\C=C(C)\C[$],[$]CC(C(C)=C)[$],[$]CC(C)(C=C)[$][$]}{[$][$]CC(c1ccccc1)[$][]} | 39800 | [7 empty] | PI | [8 empty] | 0.692 |  | 0.692 | [5 empty] | PS | [8 empty] | 0.308 |  | 0.308
2739 | 0000-0003-3977-1278 | https://doi.org/10.1021/ma00130a012 | gyroid | cylinder | rheology | 167.7381 | 0 |  | {[][$]C\C=C(C)/C[$],[$]C\C=C(C)\C[$],[$]CC(C(C)=C)[$],[$]CC(C)(C=C)[$][$]}{[$][$]CC(c1ccccc1)[$][]} | 39800 | [7 empty] | PI | [8 empty] | 0.692 |  | 0.692 | [5 empty] | PS | [8 empty] | 0.308 |  | 0.308
2740 | 0000-0003-3977-1278 | https://doi.org/10.1021/ma00130a012 | cylinder |  | rheology | 170.6509 | 0 |  | {[][$]C\C=C(C)/C[$],[$]C\C=C(C)\C[$],[$]CC(C(C)=C)[$],[$]CC(C)(C=C)[$][$]}{[$][$]CC(c1ccccc1)[$][]} | 39800 | [7 empty] | PI | [8 empty] | 0.692 |  | 0.692 | [5 empty] | PS | [8 empty] | 0.308 |  | 0.308
2741 | 0000-0003-3977-1278 | https://doi.org/10.1021/ma00130a012 | cylinder |  | rheology | 172.3176 | 0 |  | {[][$]C\C=C(C)/C[$],[$]C\C=C(C)\C[$],[$]CC(C(C)=C)[$],[$]CC(C)(C=C)[$][$]}{[$][$]CC(c1ccccc1)[$][]} | 39800 | [7 empty] | PI | [8 empty] | 0.692 |  | 0.692 | [5 empty] | PS | [8 empty] | 0.308 |  | 0.308
2742 | 0000-0003-3977-1278 | https://doi.org/10.1021/ma00130a012 | cylinder |  | rheology | 175.2317 | 0 |  | {[][$]C\C=C(C)/C[$],[$]C\C=C(C)\C[$],[$]CC(C(C)=C)[$],[$]CC(C)(C=C)[$][$]}{[$][$]CC(c1ccccc1)[$][]} | 39800 | [7 empty] | PI | [8 empty] | 0.692 |  | 0.692 | [5 empty] | PS | [8 empty] | 0.308 |  | 0.308
2743 | 0000-0003-3977-1278 | https://doi.org/10.1021/ma00130a012 | cylinder |  | rheology | 177.7279 | 0 |  | {[][$]C\C=C(C)/C[$],[$]C\C=C(C)\C[$],[$]CC(C(C)=C)[$],[$]CC(C)(C=C)[$][$]}{[$][$]CC(c1ccccc1)[$][]} | 39800 | [7 empty] | PI | [8 empty] | 0.692 |  | 0.692 | [5 empty] | PS | [8 empty] | 0.308 |  | 0.308
2744 | 0000-0003-3977-1278 | https://doi.org/10.1021/ma00130a012 | cylinder |  | rheology | 180.6445 | 0 |  | {[][$]C\C=C(C)/C[$],[$]C\C=C(C)\C[$],[$]CC(C(C)=C)[$],[$]CC(C)(C=C)[$][$]}{[$][$]CC(c1ccccc1)[$][]} | 39800 | [7 empty] | PI | [8 empty] | 0.692 |  | 0.692 | [5 empty] | PS | [8 empty] | 0.308 |  | 0.308
2745 | 0000-0003-3977-1278 | https://doi.org/10.1021/ma00130a012 | cylinder |  | rheology | 182.7227 | 0 |  | {[][$]C\C=C(C)/C[$],[$]C\C=C(C)\C[$],[$]CC(C(C)=C)[$],[$]CC(C)(C=C)[$][$]}{[$][$]CC(c1ccccc1)[$][]} | 39800 | [7 empty] | PI | [8 empty] | 0.692 |  | 0.692 | [5 empty] | PS | [8 empty] | 0.308 |  | 0.308
2746 | 0000-0003-3977-1278 | https://doi.org/10.1021/ma00130a012 | cylinder |  | rheology | 186.0548 | 0 |  | {[][$]C\C=C(C)/C[$],[$]C\C=C(C)\C[$],[$]CC(C(C)=C)[$],[$]CC(C)(C=C)[$][$]}{[$][$]CC(c1ccccc1)[$][]} | 39800 | [7 empty] | PI | [8 empty] | 0.692 |  | 0.692 | [5 empty] | PS | [8 empty] | 0.308 |  | 0.308
2747 | 0000-0003-3977-1278 | https://doi.org/10.1021/ma00130a012 | cylinder |  | rheology | 188.5548 | 0 |  | {[][$]C\C=C(C)/C[$],[$]C\C=C(C)\C[$],[$]CC(C(C)=C)[$],[$]CC(C)(C=C)[$][$]}{[$][$]CC(c1ccccc1)[$][]} | 39800 | [7 empty] | PI | [8 empty] | 0.692 |  | 0.692 | [5 empty] | PS | [8 empty] | 0.308 |  | 0.308
2748 | 0000-0003-3977-1278 | https://doi.org/10.1021/ma00130a012 | cylinder |  | rheology | 190.2189 | 0 |  | {[][$]C\C=C(C)/C[$],[$]C\C=C(C)\C[$],[$]CC(C(C)=C)[$],[$]CC(C)(C=C)[$][$]}{[$][$]CC(c1ccccc1)[$][]} | 39800 | [7 empty] | PI | [8 empty] | 0.692 |  | 0.692 | [5 empty] | PS | [8 empty] | 0.308 |  | 0.308
2749 | 0000-0003-3977-1278 | https://doi.org/10.1021/ma00130a012 | cylinder |  | rheology | 193.1356 | 0 |  | {[][$]C\C=C(C)/C[$],[$]C\C=C(C)\C[$],[$]CC(C(C)=C)[$],[$]CC(C)(C=C)[$][$]}{[$][$]CC(c1ccccc1)[$][]} | 39800 | [7 empty] | PI | [8 empty] | 0.692 |  | 0.692 | [5 empty] | PS | [8 empty] | 0.308 |  | 0.308
2750 | 0000-0003-3977-1278 | https://doi.org/10.1021/ma00130a012 | cylinder |  | rheology | 194.3856 | 0 |  | {[][$]C\C=C(C)/C[$],[$]C\C=C(C)\C[$],[$]CC(C(C)=C)[$],[$]CC(C)(C=C)[$][$]}{[$][$]CC(c1ccccc1)[$][]} | 39800 | [7 empty] | PI | [8 empty] | 0.692 |  | 0.692 | [5 empty] | PS | [8 empty] | 0.308 |  | 0.308
2751 | 0000-0003-3977-1278 | https://doi.org/10.1021/ma00130a012 | cylinder |  | rheology | 196.883 | 0 |  | {[][$]C\C=C(C)/C[$],[$]C\C=C(C)\C[$],[$]CC(C(C)=C)[$],[$]CC(C)(C=C)[$][$]}{[$][$]CC(c1ccccc1)[$][]} | 39800 | [7 empty] | PI | [8 empty] | 0.692 |  | 0.692 | [5 empty] | PS | [8 empty] | 0.308 |  | 0.308
2752 | 0000-0003-3977-1278 | https://doi.org/10.1021/ma00130a012 | cylinder |  | rheology | 199.7984 | 0 |  | {[][$]C\C=C(C)/C[$],[$]C\C=C(C)\C[$],[$]CC(C(C)=C)[$],[$]CC(C)(C=C)[$][$]}{[$][$]CC(c1ccccc1)[$][]} | 39800 | [7 empty] | PI | [8 empty] | 0.692 |  | 0.692 | [5 empty] | PS | [8 empty] | 0.308 |  | 0.308
2753 | 0000-0003-3977-1278 | https://doi.org/10.1021/ma00130a012 | cylinder |  | rheology | 203.1317 | 0 |  | {[][$]C\C=C(C)/C[$],[$]C\C=C(C)\C[$],[$]CC(C(C)=C)[$],[$]CC(C)(C=C)[$][$]}{[$][$]CC(c1ccccc1)[$][]} | 39800 | [7 empty] | PI | [8 empty] | 0.692 |  | 0.692 | [5 empty] | PS | [8 empty] | 0.308 |  | 0.308
2754 | 0000-0003-3977-1278 | https://doi.org/10.1021/ma00130a012 | cylinder |  | rheology | 205.2112 | 0 |  | {[][$]C\C=C(C)/C[$],[$]C\C=C(C)\C[$],[$]CC(C(C)=C)[$],[$]CC(C)(C=C)[$][$]}{[$][$]CC(c1ccccc1)[$][]} | 39800 | [7 empty] | PI | [8 empty] | 0.692 |  | 0.692 | [5 empty] | PS | [8 empty] | 0.308 |  | 0.308
2755 | 0000-0003-3977-1278 | https://doi.org/10.1021/ma00130a012 | cylinder |  | rheology | 208.9587 | 0 |  | {[][$]C\C=C(C)/C[$],[$]C\C=C(C)\C[$],[$]CC(C(C)=C)[$],[$]CC(C)(C=C)[$][$]}{[$][$]CC(c1ccccc1)[$][]} | 39800 | [7 empty] | PI | [8 empty] | 0.692 |  | 0.692 | [5 empty] | PS | [8 empty] | 0.308 |  | 0.308
2756 | 0000-0003-3977-1278 | https://doi.org/10.1021/ma00130a012 | cylinder |  | rheology | 211.4587 | 0 |  | {[][$]C\C=C(C)/C[$],[$]C\C=C(C)\C[$],[$]CC(C(C)=C)[$],[$]CC(C)(C=C)[$][$]}{[$][$]CC(c1ccccc1)[$][]} | 39800 | [7 empty] | PI | [8 empty] | 0.692 |  | 0.692 | [5 empty] | PS | [8 empty] | 0.308 |  | 0.308
2757 | 0000-0003-3977-1278 | https://doi.org/10.1021/ma00130a012 | cylinder |  | rheology | 212.7048 | 0 |  | {[][$]C\C=C(C)/C[$],[$]C\C=C(C)\C[$],[$]CC(C(C)=C)[$],[$]CC(C)(C=C)[$][$]}{[$][$]CC(c1ccccc1)[$][]} | 39800 | [7 empty] | PI | [8 empty] | 0.692 |  | 0.692 | [5 empty] | PS | [8 empty] | 0.308 |  | 0.308
2758 | 0000-0003-3977-1278 | https://doi.org/10.1021/ma00130a012 | cylinder |  | rheology | 215.6202 | 0 |  | {[][$]C\C=C(C)/C[$],[$]C\C=C(C)\C[$],[$]CC(C(C)=C)[$],[$]CC(C)(C=C)[$][$]}{[$][$]CC(c1ccccc1)[$][]} | 39800 | [7 empty] | PI | [8 empty] | 0.692 |  | 0.692 | [5 empty] | PS | [8 empty] | 0.308 |  | 0.308
2759 | 0000-0003-3977-1278 | https://doi.org/10.1021/ma00130a012 | cylinder |  | rheology | 217.7023 | 0 |  | {[][$]C\C=C(C)/C[$],[$]C\C=C(C)\C[$],[$]CC(C(C)=C)[$],[$]CC(C)(C=C)[$][$]}{[$][$]CC(c1ccccc1)[$][]} | 39800 | [7 empty] | PI | [8 empty] | 0.692 |  | 0.692 | [5 empty] | PS | [8 empty] | 0.308 |  | 0.308
2760 | 0000-0003-3977-1278 | https://doi.org/10.1021/ma00130a012 | cylinder |  | rheology | 220.201 | 0 |  | {[][$]C\C=C(C)/C[$],[$]C\C=C(C)\C[$],[$]CC(C(C)=C)[$],[$]CC(C)(C=C)[$][$]}{[$][$]CC(c1ccccc1)[$][]} | 39800 | [7 empty] | PI | [8 empty] | 0.692 |  | 0.692 | [5 empty] | PS | [8 empty] | 0.308 |  | 0.308
2761 | 0000-0003-3977-1278 | https://doi.org/10.1021/ma00130a012 | cylinder |  | rheology | 222.701 | 0 |  | {[][$]C\C=C(C)/C[$],[$]C\C=C(C)\C[$],[$]CC(C(C)=C)[$],[$]CC(C)(C=C)[$][$]}{[$][$]CC(c1ccccc1)[$][]} | 39800 | [7 empty] | PI | [8 empty] | 0.692 |  | 0.692 | [5 empty] | PS | [8 empty] | 0.308 |  | 0.308
2762 | 0000-0003-3977-1278 | https://doi.org/10.1021/ma00130a012 | cylinder |  | rheology | 225.6138 | 0 |  | {[][$]C\C=C(C)/C[$],[$]C\C=C(C)\C[$],[$]CC(C(C)=C)[$],[$]CC(C)(C=C)[$][$]}{[$][$]CC(c1ccccc1)[$][]} | 39800 | [7 empty] | PI | [8 empty] | 0.692 |  | 0.692 | [5 empty] | PS | [8 empty] | 0.308 |  | 0.308
2763 | 0000-0003-3977-1278 | https://doi.org/10.1021/ma00130a012 | cylinder |  | rheology | 228.1138 | 0 |  | {[][$]C\C=C(C)/C[$],[$]C\C=C(C)\C[$],[$]CC(C(C)=C)[$],[$]CC(C)(C=C)[$][$]}{[$][$]CC(c1ccccc1)[$][]} | 39800 | [7 empty] | PI | [8 empty] | 0.692 |  | 0.692 | [5 empty] | PS | [8 empty] | 0.308 |  | 0.308
2764 | 0000-0003-3977-1278 | https://doi.org/10.1021/ma00130a012 | cylinder |  | rheology | 231.442 | 0 |  | {[][$]C\C=C(C)/C[$],[$]C\C=C(C)\C[$],[$]CC(C(C)=C)[$],[$]CC(C)(C=C)[$][$]}{[$][$]CC(c1ccccc1)[$][]} | 39800 | [7 empty] | PI | [8 empty] | 0.692 |  | 0.692 | [5 empty] | PS | [8 empty] | 0.308 |  | 0.308
2765 | 0000-0003-3977-1278 | https://doi.org/10.1021/ma00130a012 | cylinder |  | rheology | 234.7753 | 0 |  | {[][$]C\C=C(C)/C[$],[$]C\C=C(C)\C[$],[$]CC(C(C)=C)[$],[$]CC(C)(C=C)[$][$]}{[$][$]CC(c1ccccc1)[$][]} | 39800 | [7 empty] | PI | [8 empty] | 0.692 |  | 0.692 | [5 empty] | PS | [8 empty] | 0.308 |  | 0.308
2766 | 0000-0003-3977-1278 | https://doi.org/10.1021/ma00130a012 | cylinder |  | rheology | 237.2741 | 0 |  | {[][$]C\C=C(C)/C[$],[$]C\C=C(C)\C[$],[$]CC(C(C)=C)[$],[$]CC(C)(C=C)[$][$]}{[$][$]CC(c1ccccc1)[$][]} | 39800 | [7 empty] | PI | [8 empty] | 0.692 |  | 0.692 | [5 empty] | PS | [8 empty] | 0.308 |  | 0.308
2767 | 0000-0003-3977-1278 | https://doi.org/10.1021/ma00130a012 | cylinder |  | rheology | 239.3561 | 0 |  | {[][$]C\C=C(C)/C[$],[$]C\C=C(C)\C[$],[$]CC(C(C)=C)[$],[$]CC(C)(C=C)[$][$]}{[$][$]CC(c1ccccc1)[$][]} | 39800 | [7 empty] | PI | [8 empty] | 0.692 |  | 0.692 | [5 empty] | PS | [8 empty] | 0.308 |  | 0.308
2768 | 0000-0003-3977-1278 | https://doi.org/10.1021/ma00130a012 | cylinder |  | rheology | 241.8536 | 0 |  | {[][$]C\C=C(C)/C[$],[$]C\C=C(C)\C[$],[$]CC(C(C)=C)[$],[$]CC(C)(C=C)[$][$]}{[$][$]CC(c1ccccc1)[$][]} | 39800 | [7 empty] | PI | [8 empty] | 0.692 |  | 0.692 | [5 empty] | PS | [8 empty] | 0.308 |  | 0.308
2769 | 0000-0003-3977-1278 | https://doi.org/10.1021/ma00130a012 | cylinder |  | rheology | 244.3536 | 0 |  | {[][$]C\C=C(C)/C[$],[$]C\C=C(C)\C[$],[$]CC(C(C)=C)[$],[$]CC(C)(C=C)[$][$]}{[$][$]CC(c1ccccc1)[$][]} | 39800 | [7 empty] | PI | [8 empty] | 0.692 |  | 0.692 | [5 empty] | PS | [8 empty] | 0.308 |  | 0.308
2770 | 0000-0003-3977-1278 | https://doi.org/10.1021/ma00130a012 | cylinder |  | rheology | 246.851 | 0 |  | {[][$]C\C=C(C)/C[$],[$]C\C=C(C)\C[$],[$]CC(C(C)=C)[$],[$]CC(C)(C=C)[$][$]}{[$][$]CC(c1ccccc1)[$][]} | 39800 | [7 empty] | PI | [8 empty] | 0.692 |  | 0.692 | [5 empty] | PS | [8 empty] | 0.308 |  | 0.308
2771 | 0000-0003-3977-1278 | https://doi.org/10.1021/ma00130a012 | cylinder |  | rheology | 251.0138 | 0 |  | {[][$]C\C=C(C)/C[$],[$]C\C=C(C)\C[$],[$]CC(C(C)=C)[$],[$]CC(C)(C=C)[$][$]}{[$][$]CC(c1ccccc1)[$][]} | 39800 | [7 empty] | PI | [8 empty] | 0.692 |  | 0.692 | [5 empty] | PS | [8 empty] | 0.308 |  | 0.308
2772 | 0000-0003-3977-1278 | https://doi.org/10.1021/ma00130a012 | cylinder |  | rheology | 253.0959 | 0 |  | {[][$]C\C=C(C)/C[$],[$]C\C=C(C)\C[$],[$]CC(C(C)=C)[$],[$]CC(C)(C=C)[$][$]}{[$][$]CC(c1ccccc1)[$][]} | 39800 | [7 empty] | PI | [8 empty] | 0.692 |  | 0.692 | [5 empty] | PS | [8 empty] | 0.308 |  | 0.308
2773 | 0000-0003-3977-1278 | https://doi.org/10.1021/ma00130a012 | cylinder |  | rheology | 256.8433 | 0 |  | {[][$]C\C=C(C)/C[$],[$]C\C=C(C)\C[$],[$]CC(C(C)=C)[$],[$]CC(C)(C=C)[$][$]}{[$][$]CC(c1ccccc1)[$][]} | 39800 | [7 empty] | PI | [8 empty] | 0.692 |  | 0.692 | [5 empty] | PS | [8 empty] | 0.308 |  | 0.308
2774 | 0000-0003-3977-1278 | https://doi.org/10.1021/ma00130a012 | cylinder | disordered | rheology | 259.7574 | 0 |  | {[][$]C\C=C(C)/C[$],[$]C\C=C(C)\C[$],[$]CC(C(C)=C)[$],[$]CC(C)(C=C)[$][$]}{[$][$]CC(c1ccccc1)[$][]} | 39800 | [7 empty] | PI | [8 empty] | 0.692 |  | 0.692 | [5 empty] | PS | [8 empty] | 0.308 |  | 0.308
2775 | 0000-0003-3977-1278 | https://doi.org/10.1021/ma00130a012 | cylinder | disordered | rheology | 262.66 | 0 | Tabulated: 265C | {[][$]C\C=C(C)/C[$],[$]C\C=C(C)\C[$],[$]CC(C(C)=C)[$],[$]CC(C)(C=C)[$][$]}{[$][$]CC(c1ccccc1)[$][]} | 39800 | [7 empty] | PI | [8 empty] | 0.692 |  | 0.692 | [5 empty] | PS | [8 empty] | 0.308 |  | 0.308
2776 | 0000-0003-3977-1278 | https://doi.org/10.1021/ma00130a012 | cylinder |  | rheology | 113.5253 | 0 | Sample IS-70, Figure 1 | {[][$]C\C=C(C)/C[$],[$]C\C=C(C)\C[$],[$]CC(C(C)=C)[$],[$]CC(C)(C=C)[$][$]}{[$][$]CC(c1ccccc1)[$][]} | 34700 | [7 empty] | PI | [8 empty] | 0.704 |  | 0.704 | [5 empty] | PS | [8 empty] | 0.296 |  | 0.296
2777 | 0000-0003-3977-1278 | https://doi.org/10.1021/ma00130a012 | cylinder |  | rheology | 116.8561 | 0 |  | {[][$]C\C=C(C)/C[$],[$]C\C=C(C)\C[$],[$]CC(C(C)=C)[$],[$]CC(C)(C=C)[$][$]}{[$][$]CC(c1ccccc1)[$][]} | 34700 | [7 empty] | PI | [8 empty] | 0.704 |  | 0.704 | [5 empty] | PS | [8 empty] | 0.296 |  | 0.296
2778 | 0000-0003-3977-1278 | https://doi.org/10.1021/ma00130a012 | cylinder |  | rheology | 120.1843 | 0 |  | {[][$]C\C=C(C)/C[$],[$]C\C=C(C)\C[$],[$]CC(C(C)=C)[$],[$]CC(C)(C=C)[$][$]}{[$][$]CC(c1ccccc1)[$][]} | 34700 | [7 empty] | PI | [8 empty] | 0.704 |  | 0.704 | [5 empty] | PS | [8 empty] | 0.296 |  | 0.296
2779 | 0000-0003-3977-1278 | https://doi.org/10.1021/ma00130a012 | cylinder |  | rheology | 124.3459 | 0 |  | {[][$]C\C=C(C)/C[$],[$]C\C=C(C)\C[$],[$]CC(C(C)=C)[$],[$]CC(C)(C=C)[$][$]}{[$][$]CC(c1ccccc1)[$][]} | 34700 | [7 empty] | PI | [8 empty] | 0.704 |  | 0.704 | [5 empty] | PS | [8 empty] | 0.296 |  | 0.296
2780 | 0000-0003-3977-1278 | https://doi.org/10.1021/ma00130a012 | cylinder |  | rheology | 126.8459 | 0 |  | {[][$]C\C=C(C)/C[$],[$]C\C=C(C)\C[$],[$]CC(C(C)=C)[$],[$]CC(C)(C=C)[$][$]}{[$][$]CC(c1ccccc1)[$][]} | 34700 | [7 empty] | PI | [8 empty] | 0.704 |  | 0.704 | [5 empty] | PS | [8 empty] | 0.296 |  | 0.296
2781 | 0000-0003-3977-1278 | https://doi.org/10.1021/ma00130a012 | cylinder |  | rheology | 131.4279 | 0 |  | {[][$]C\C=C(C)/C[$],[$]C\C=C(C)\C[$],[$]CC(C(C)=C)[$],[$]CC(C)(C=C)[$][$]}{[$][$]CC(c1ccccc1)[$][]} | 34700 | [7 empty] | PI | [8 empty] | 0.704 |  | 0.704 | [5 empty] | PS | [8 empty] | 0.296 |  | 0.296
2782 | 0000-0003-3977-1278 | https://doi.org/10.1021/ma00130a012 | cylinder |  | rheology | 135.5895 | 0 |  | {[][$]C\C=C(C)/C[$],[$]C\C=C(C)\C[$],[$]CC(C(C)=C)[$],[$]CC(C)(C=C)[$][$]}{[$][$]CC(c1ccccc1)[$][]} | 34700 | [7 empty] | PI | [8 empty] | 0.704 |  | 0.704 | [5 empty] | PS | [8 empty] | 0.296 |  | 0.296
2783 | 0000-0003-3977-1278 | https://doi.org/10.1021/ma00130a012 | cylinder |  | rheology | 139.3382 | 0 |  | {[][$]C\C=C(C)/C[$],[$]C\C=C(C)\C[$],[$]CC(C(C)=C)[$],[$]CC(C)(C=C)[$][$]}{[$][$]CC(c1ccccc1)[$][]} | 34700 | [7 empty] | PI | [8 empty] | 0.704 |  | 0.704 | [5 empty] | PS | [8 empty] | 0.296 |  | 0.296
2784 | 0000-0003-3977-1278 | https://doi.org/10.1021/ma00130a012 | cylinder |  | rheology | 144.3369 | 0 |  | {[][$]C\C=C(C)/C[$],[$]C\C=C(C)\C[$],[$]CC(C(C)=C)[$],[$]CC(C)(C=C)[$][$]}{[$][$]CC(c1ccccc1)[$][]} | 34700 | [7 empty] | PI | [8 empty] | 0.704 |  | 0.704 | [5 empty] | PS | [8 empty] | 0.296 |  | 0.296
2785 | 0000-0003-3977-1278 | https://doi.org/10.1021/ma00130a012 | cylinder |  | rheology | 148.5036 | 0 |  | {[][$]C\C=C(C)/C[$],[$]C\C=C(C)\C[$],[$]CC(C(C)=C)[$],[$]CC(C)(C=C)[$][$]}{[$][$]CC(c1ccccc1)[$][]} | 34700 | [7 empty] | PI | [8 empty] | 0.704 |  | 0.704 | [5 empty] | PS | [8 empty] | 0.296 |  | 0.296
2786 | 0000-0003-3977-1278 | https://doi.org/10.1021/ma00130a012 | cylinder |  | rheology | 152.2536 | 0 |  | {[][$]C\C=C(C)/C[$],[$]C\C=C(C)\C[$],[$]CC(C(C)=C)[$],[$]CC(C)(C=C)[$][$]}{[$][$]CC(c1ccccc1)[$][]} | 34700 | [7 empty] | PI | [8 empty] | 0.704 |  | 0.704 | [5 empty] | PS | [8 empty] | 0.296 |  | 0.296
2787 | 0000-0003-3977-1278 | https://doi.org/10.1021/ma00130a012 | cylinder |  | rheology | 156.001 | 0 |  | {[][$]C\C=C(C)/C[$],[$]C\C=C(C)\C[$],[$]CC(C(C)=C)[$],[$]CC(C)(C=C)[$][$]}{[$][$]CC(c1ccccc1)[$][]} | 34700 | [7 empty] | PI | [8 empty] | 0.704 |  | 0.704 | [5 empty] | PS | [8 empty] | 0.296 |  | 0.296
2788 | 0000-0003-3977-1278 | https://doi.org/10.1021/ma00130a012 | cylinder |  | rheology | 160.1677 | 0 |  | {[][$]C\C=C(C)/C[$],[$]C\C=C(C)\C[$],[$]CC(C(C)=C)[$],[$]CC(C)(C=C)[$][$]}{[$][$]CC(c1ccccc1)[$][]} | 34700 | [7 empty] | PI | [8 empty] | 0.704 |  | 0.704 | [5 empty] | PS | [8 empty] | 0.296 |  | 0.296
2789 | 0000-0003-3977-1278 | https://doi.org/10.1021/ma00130a012 | cylinder |  | rheology | 164.7472 | 0 |  | {[][$]C\C=C(C)/C[$],[$]C\C=C(C)\C[$],[$]CC(C(C)=C)[$],[$]CC(C)(C=C)[$][$]}{[$][$]CC(c1ccccc1)[$][]} | 34700 | [7 empty] | PI | [8 empty] | 0.704 |  | 0.704 | [5 empty] | PS | [8 empty] | 0.296 |  | 0.296
2790 | 0000-0003-3977-1278 | https://doi.org/10.1021/ma00130a012 | cylinder |  | rheology | 168.4946 | 0 |  | {[][$]C\C=C(C)/C[$],[$]C\C=C(C)\C[$],[$]CC(C(C)=C)[$],[$]CC(C)(C=C)[$][$]}{[$][$]CC(c1ccccc1)[$][]} | 34700 | [7 empty] | PI | [8 empty] | 0.704 |  | 0.704 | [5 empty] | PS | [8 empty] | 0.296 |  | 0.296
2791 | 0000-0003-3977-1278 | https://doi.org/10.1021/ma00130a012 | cylinder | disordered | rheology | 173.0767 | 0 | Tabulated: 177C | {[][$]C\C=C(C)/C[$],[$]C\C=C(C)\C[$],[$]CC(C(C)=C)[$],[$]CC(C)(C=C)[$][$]}{[$][$]CC(c1ccccc1)[$][]} | 34700 | [7 empty] | PI | [8 empty] | 0.704 |  | 0.704 | [5 empty] | PS | [8 empty] | 0.296 |  | 0.296
2792 | 0000-0003-3977-1278 | https://doi.org/10.1021/ma00130a012 | cylinder | disordered | rheology | 178.0728 | 0 |  | {[][$]C\C=C(C)/C[$],[$]C\C=C(C)\C[$],[$]CC(C(C)=C)[$],[$]CC(C)(C=C)[$][$]}{[$][$]CC(c1ccccc1)[$][]} | 34700 | [7 empty] | PI | [8 empty] | 0.704 |  | 0.704 | [5 empty] | PS | [8 empty] | 0.296 |  | 0.296
2793 | 0000-0003-3977-1278 | https://doi.org/10.1021/ma00130a012 | cylinder | disordered | rheology | 183.0703 | 0 |  | {[][$]C\C=C(C)/C[$],[$]C\C=C(C)\C[$],[$]CC(C(C)=C)[$],[$]CC(C)(C=C)[$][$]}{[$][$]CC(c1ccccc1)[$][]} | 34700 | [7 empty] | PI | [8 empty] | 0.704 |  | 0.704 | [5 empty] | PS | [8 empty] | 0.296 |  | 0.296
2794 | 0000-0003-3977-1278 | https://doi.org/10.1021/ma00130a012 | cylinder | disordered | rheology | 186.3934 | 0 |  | {[][$]C\C=C(C)/C[$],[$]C\C=C(C)\C[$],[$]CC(C(C)=C)[$],[$]CC(C)(C=C)[$][$]}{[$][$]CC(c1ccccc1)[$][]} | 34700 | [7 empty] | PI | [8 empty] | 0.704 |  | 0.704 | [5 empty] | PS | [8 empty] | 0.296 |  | 0.296
2795 | 0000-0003-3977-1278 | https://doi.org/10.1021/ma00130a012 | cylinder | disordered | rheology | 188.8729 | 0 |  | {[][$]C\C=C(C)/C[$],[$]C\C=C(C)\C[$],[$]CC(C(C)=C)[$],[$]CC(C)(C=C)[$][$]}{[$][$]CC(c1ccccc1)[$][]} | 34700 | [7 empty] | PI | [8 empty] | 0.704 |  | 0.704 | [5 empty] | PS | [8 empty] | 0.296 |  | 0.296
2796 | 0000-0003-3977-1278 | https://doi.org/10.1021/ma00130a012 | cylinder | disordered | rheology | 194.287 | 0 |  | {[][$]C\C=C(C)/C[$],[$]C\C=C(C)\C[$],[$]CC(C(C)=C)[$],[$]CC(C)(C=C)[$][$]}{[$][$]CC(c1ccccc1)[$][]} | 34700 | [7 empty] | PI | [8 empty] | 0.704 |  | 0.704 | [5 empty] | PS | [8 empty] | 0.296 |  | 0.296
2797 | 0000-0003-3977-1278 | https://doi.org/10.1021/ma00130a012 | disordered |  | rheology | 199.2793 | 0 |  | {[][$]C\C=C(C)/C[$],[$]C\C=C(C)\C[$],[$]CC(C(C)=C)[$],[$]CC(C)(C=C)[$][$]}{[$][$]CC(c1ccccc1)[$][]} | 34700 | [7 empty] | PI | [8 empty] | 0.704 |  | 0.704 | [5 empty] | PS | [8 empty] | 0.296 |  | 0.296
2798 | 0000-0003-3977-1278 | https://doi.org/10.1021/ma00130a012 | disordered |  | rheology | 203.0127 | 0 |  | {[][$]C\C=C(C)/C[$],[$]C\C=C(C)\C[$],[$]CC(C(C)=C)[$],[$]CC(C)(C=C)[$][$]}{[$][$]CC(c1ccccc1)[$][]} | 34700 | [7 empty] | PI | [8 empty] | 0.704 |  | 0.704 | [5 empty] | PS | [8 empty] | 0.296 |  | 0.296
2799 | 0000-0003-3977-1278 | https://doi.org/10.1021/ma00130a012 | disordered |  | rheology | 207.1729 | 0 |  | {[][$]C\C=C(C)/C[$],[$]C\C=C(C)\C[$],[$]CC(C(C)=C)[$],[$]CC(C)(C=C)[$][$]}{[$][$]CC(c1ccccc1)[$][]} | 34700 | [7 empty] | PI | [8 empty] | 0.704 |  | 0.704 | [5 empty] | PS | [8 empty] | 0.296 |  | 0.296
2800 | 0000-0003-3977-1278 | https://doi.org/10.1021/ma00130a012 | disordered |  | rheology | 209.6525 | 0 |  | {[][$]C\C=C(C)/C[$],[$]C\C=C(C)\C[$],[$]CC(C(C)=C)[$],[$]CC(C)(C=C)[$][$]}{[$][$]CC(c1ccccc1)[$][]} | 34700 | [7 empty] | PI | [8 empty] | 0.704 |  | 0.704 | [5 empty] | PS | [8 empty] | 0.296 |  | 0.296
2801 | 0000-0003-3977-1278 | https://doi.org/10.1021/ma00130a012 | disordered |  | rheology | 215.4743 | 0 |  | {[][$]C\C=C(C)/C[$],[$]C\C=C(C)\C[$],[$]CC(C(C)=C)[$],[$]CC(C)(C=C)[$][$]}{[$][$]CC(c1ccccc1)[$][]} | 34700 | [7 empty] | PI | [8 empty] | 0.704 |  | 0.704 | [5 empty] | PS | [8 empty] | 0.296 |  | 0.296
2802 | 0000-0003-4629-3817 | https://doi.org/10.1021/ma001957p | lamellar |  | rheology | 42.81577 | 0 | Sample PEO-PI 7-2, Figure 5 | [H]{[>][>]CCO[<][<]}{[$][$]C\C=C(C)/C[$],[$]C\C=C(C)\C[$],[$]CC(C(C)=C)[$],[$]CC(C)(C=C)[$][$]}C(C)CC | 8950 |  | 9039.5 |  | 1.01 |  |  |  | PEO | [8 empty] | 0.766 |  | 0.766 | [5 empty] | PI | [8 empty] | 0.234 |  | 0.234
2803 | 0000-0003-4629-3817 | https://doi.org/10.1021/ma001957p | lamellar |  | rheology | 44.96758 | 0 | "Temperature dependence of the storage modulus obtained on heating the PEO-PI 7-2 copolymer (sample 24 from Table 1)" | [H]{[>][>]CCO[<][<]}{[$][$]C\C=C(C)/C[$],[$]C\C=C(C)\C[$],[$]CC(C(C)=C)[$],[$]CC(C)(C=C)[$][$]}C(C)CC | 8950 |  | 9039.5 |  | 1.01 |  |  |  | PEO | [8 empty] | 0.766 |  | 0.766 | [5 empty] | PI | [8 empty] | 0.234 |  | 0.234
2804 | 0000-0003-4629-3817 | https://doi.org/10.1021/ma001957p | lamellar |  | rheology | 47.12053 | 0 |  | [H]{[>][>]CCO[<][<]}{[$][$]C\C=C(C)/C[$],[$]C\C=C(C)\C[$],[$]CC(C(C)=C)[$],[$]CC(C)(C=C)[$][$]}C(C)CC | 8950 |  | 9039.5 |  | 1.01 |  |  |  | PEO | [8 empty] | 0.766 |  | 0.766 | [5 empty] | PI | [8 empty] | 0.234 |  | 0.234
2805 | 0000-0003-4629-3817 | https://doi.org/10.1021/ma001957p | lamellar |  | rheology | 48.66684 | 0 |  | [H]{[>][>]CCO[<][<]}{[$][$]C\C=C(C)/C[$],[$]C\C=C(C)\C[$],[$]CC(C(C)=C)[$],[$]CC(C)(C=C)[$][$]}C(C)CC | 8950 |  | 9039.5 |  | 1.01 |  |  |  | PEO | [8 empty] | 0.766 |  | 0.766 | [5 empty] | PI | [8 empty] | 0.234 |  | 0.234
2806 | 0000-0003-4629-3817 | https://doi.org/10.1021/ma001957p | lamellar |  | rheology | 49.61793 | 0 |  | [H]{[>][>]CCO[<][<]}{[$][$]C\C=C(C)/C[$],[$]C\C=C(C)\C[$],[$]CC(C(C)=C)[$],[$]CC(C)(C=C)[$][$]}C(C)CC | 8950 |  | 9039.5 |  | 1.01 |  |  |  | PEO | [8 empty] | 0.766 |  | 0.766 | [5 empty] | PI | [8 empty] | 0.234 |  | 0.234
2807 | 0000-0003-4629-3817 | https://doi.org/10.1021/ma001957p | lamellar | cylinder | rheology | 50.64214 | 0 |  | [H]{[>][>]CCO[<][<]}{[$][$]C\C=C(C)/C[$],[$]C\C=C(C)\C[$],[$]CC(C(C)=C)[$],[$]CC(C)(C=C)[$][$]}C(C)CC | 8950 |  | 9039.5 |  | 1.01 |  |  |  | PEO | [8 empty] | 0.766 |  | 0.766 | [5 empty] | PI | [8 empty] | 0.234 |  | 0.234
2808 | 0000-0003-4629-3817 | https://doi.org/10.1021/ma001957p | lamellar | cylinder | rheology | 52.26271 | 0 |  | [H]{[>][>]CCO[<][<]}{[$][$]C\C=C(C)/C[$],[$]C\C=C(C)\C[$],[$]CC(C(C)=C)[$],[$]CC(C)(C=C)[$][$]}C(C)CC | 8950 |  | 9039.5 |  | 1.01 |  |  |  | PEO | [8 empty] | 0.766 |  | 0.766 | [5 empty] | PI | [8 empty] | 0.234 |  | 0.234
2809 | 0000-0003-4629-3817 | https://doi.org/10.1021/ma001957p | lamellar | cylinder | rheology | 53.84558 | 0 |  | [H]{[>][>]CCO[<][<]}{[$][$]C\C=C(C)/C[$],[$]C\C=C(C)\C[$],[$]CC(C(C)=C)[$],[$]CC(C)(C=C)[$][$]}C(C)CC | 8950 |  | 9039.5 |  | 1.01 |  |  |  | PEO | [8 empty] | 0.766 |  | 0.766 | [5 empty] | PI | [8 empty] | 0.234 |  | 0.234
2810 | 0000-0003-4629-3817 | https://doi.org/10.1021/ma001957p | lamellar | cylinder | rheology | 54.49449 | 0 |  | [H]{[>][>]CCO[<][<]}{[$][$]C\C=C(C)/C[$],[$]C\C=C(C)\C[$],[$]CC(C(C)=C)[$],[$]CC(C)(C=C)[$][$]}C(C)CC | 8950 |  | 9039.5 |  | 1.01 |  |  |  | PEO | [8 empty] | 0.766 |  | 0.766 | [5 empty] | PI | [8 empty] | 0.234 |  | 0.234
2811 | 0000-0003-4629-3817 | https://doi.org/10.1021/ma001957p | lamellar | cylinder | rheology | 55.73177 | 0 | Tabulated: 328K | [H]{[>][>]CCO[<][<]}{[$][$]C\C=C(C)/C[$],[$]C\C=C(C)\C[$],[$]CC(C(C)=C)[$],[$]CC(C)(C=C)[$][$]}C(C)CC | 8950 |  | 9039.5 |  | 1.01 |  |  |  | PEO | [8 empty] | 0.766 |  | 0.766 | [5 empty] | PI | [8 empty] | 0.234 |  | 0.234
2812 | 0000-0003-4629-3817 | https://doi.org/10.1021/ma001957p | cylinder |  | rheology | 56.66344 | 0 |  | [H]{[>][>]CCO[<][<]}{[$][$]C\C=C(C)/C[$],[$]C\C=C(C)\C[$],[$]CC(C(C)=C)[$],[$]CC(C)(C=C)[$][$]}C(C)CC | 8950 |  | 9039.5 |  | 1.01 |  |  |  | PEO | [8 empty] | 0.766 |  | 0.766 | [5 empty] | PI | [8 empty] | 0.234 |  | 0.234
2813 | 0000-0003-4629-3817 | https://doi.org/10.1021/ma001957p | cylinder |  | rheology | 59.11514 | 0 |  | [H]{[>][>]CCO[<][<]}{[$][$]C\C=C(C)/C[$],[$]C\C=C(C)\C[$],[$]CC(C(C)=C)[$],[$]CC(C)(C=C)[$][$]}C(C)CC | 8950 |  | 9039.5 |  | 1.01 |  |  |  | PEO | [8 empty] | 0.766 |  | 0.766 | [5 empty] | PI | [8 empty] | 0.234 |  | 0.234
2814 | 0000-0003-4629-3817 | https://doi.org/10.1021/ma001957p | cylinder |  | rheology | 61.26124 | 0 |  | [H]{[>][>]CCO[<][<]}{[$][$]C\C=C(C)/C[$],[$]C\C=C(C)\C[$],[$]CC(C(C)=C)[$],[$]CC(C)(C=C)[$][$]}C(C)CC | 8950 |  | 9039.5 |  | 1.01 |  |  |  | PEO | [8 empty] | 0.766 |  | 0.766 | [5 empty] | PI | [8 empty] | 0.234 |  | 0.234
2815 | 0000-0003-4629-3817 | https://doi.org/10.1021/ma001957p | cylinder |  | rheology | 64.02197 | 0 |  | [H]{[>][>]CCO[<][<]}{[$][$]C\C=C(C)/C[$],[$]C\C=C(C)\C[$],[$]CC(C(C)=C)[$],[$]CC(C)(C=C)[$][$]}C(C)CC | 8950 |  | 9039.5 |  | 1.01 |  |  |  | PEO | [8 empty] | 0.766 |  | 0.766 | [5 empty] | PI | [8 empty] | 0.234 |  | 0.234
2816 | 0000-0003-4629-3817 | https://doi.org/10.1021/ma001957p | cylinder |  | rheology | 66.78271 | 0 |  | [H]{[>][>]CCO[<][<]}{[$][$]C\C=C(C)/C[$],[$]C\C=C(C)\C[$],[$]CC(C(C)=C)[$],[$]CC(C)(C=C)[$][$]}C(C)CC | 8950 |  | 9039.5 |  | 1.01 |  |  |  | PEO | [8 empty] | 0.766 |  | 0.766 | [5 empty] | PI | [8 empty] | 0.234 |  | 0.234
2817 | 0000-0003-4629-3817 | https://doi.org/10.1021/ma001957p | cylinder |  | rheology | 68.92995 | 0 |  | [H]{[>][>]CCO[<][<]}{[$][$]C\C=C(C)/C[$],[$]C\C=C(C)\C[$],[$]CC(C(C)=C)[$],[$]CC(C)(C=C)[$][$]}C(C)CC | 8950 |  | 9039.5 |  | 1.01 |  |  |  | PEO | [8 empty] | 0.766 |  | 0.766 | [5 empty] | PI | [8 empty] | 0.234 |  | 0.234
2818 | 0000-0003-4629-3817 | https://doi.org/10.1021/ma001957p | cylinder |  | rheology | 71.99743 | 0 |  | [H]{[>][>]CCO[<][<]}{[$][$]C\C=C(C)/C[$],[$]C\C=C(C)\C[$],[$]CC(C(C)=C)[$],[$]CC(C)(C=C)[$][$]}C(C)CC | 8950 |  | 9039.5 |  | 1.01 |  |  |  | PEO | [8 empty] | 0.766 |  | 0.766 | [5 empty] | PI | [8 empty] | 0.234 |  | 0.234
2819 | 0000-0003-4629-3817 | https://doi.org/10.1021/ma001957p | cylinder |  | rheology | 74.14467 | 0 |  | [H]{[>][>]CCO[<][<]}{[$][$]C\C=C(C)/C[$],[$]C\C=C(C)\C[$],[$]CC(C(C)=C)[$],[$]CC(C)(C=C)[$][$]}C(C)CC | 8950 |  | 9039.5 |  | 1.01 |  |  |  | PEO | [8 empty] | 0.766 |  | 0.766 | [5 empty] | PI | [8 empty] | 0.234 |  | 0.234
2820 | 0000-0003-4629-3817 | https://doi.org/10.1021/ma001957p | cylinder |  | rheology | 76.90655 | 0 |  | [H]{[>][>]CCO[<][<]}{[$][$]C\C=C(C)/C[$],[$]C\C=C(C)\C[$],[$]CC(C(C)=C)[$],[$]CC(C)(C=C)[$][$]}C(C)CC | 8950 |  | 9039.5 |  | 1.01 |  |  |  | PEO | [8 empty] | 0.766 |  | 0.766 | [5 empty] | PI | [8 empty] | 0.234 |  | 0.234
2821 | 0000-0003-4629-3817 | https://doi.org/10.1021/ma001957p | cylinder |  | rheology | 79.66729 | 0 |  | [H]{[>][>]CCO[<][<]}{[$][$]C\C=C(C)/C[$],[$]C\C=C(C)\C[$],[$]CC(C(C)=C)[$],[$]CC(C)(C=C)[$][$]}C(C)CC | 8950 |  | 9039.5 |  | 1.01 |  |  |  | PEO | [8 empty] | 0.766 |  | 0.766 | [5 empty] | PI | [8 empty] | 0.234 |  | 0.234
2822 | 0000-0003-4629-3817 | https://doi.org/10.1021/ma001957p | cylinder |  | rheology | 81.20103 | 0 |  | [H]{[>][>]CCO[<][<]}{[$][$]C\C=C(C)/C[$],[$]C\C=C(C)\C[$],[$]CC(C(C)=C)[$],[$]CC(C)(C=C)[$][$]}C(C)CC | 8950 |  | 9039.5 |  | 1.01 |  |  |  | PEO | [8 empty] | 0.766 |  | 0.766 | [5 empty] | PI | [8 empty] | 0.234 |  | 0.234
2823 | 0000-0003-4629-3817 | https://doi.org/10.1021/ma001957p | cylinder |  | rheology | 84.26851 | 0 |  | [H]{[>][>]CCO[<][<]}{[$][$]C\C=C(C)/C[$],[$]C\C=C(C)\C[$],[$]CC(C(C)=C)[$],[$]CC(C)(C=C)[$][$]}C(C)CC | 8950 |  | 9039.5 |  | 1.01 |  |  |  | PEO | [8 empty] | 0.766 |  | 0.766 | [5 empty] | PI | [8 empty] | 0.234 |  | 0.234
2824 | 0000-0003-4629-3817 | https://doi.org/10.1021/ma001957p | cylinder |  | rheology | 87.64275 | 0 |  | [H]{[>][>]CCO[<][<]}{[$][$]C\C=C(C)/C[$],[$]C\C=C(C)\C[$],[$]CC(C(C)=C)[$],[$]CC(C)(C=C)[$][$]}C(C)CC | 8950 |  | 9039.5 |  | 1.01 |  |  |  | PEO | [8 empty] | 0.766 |  | 0.766 | [5 empty] | PI | [8 empty] | 0.234 |  | 0.234
2825 | 0000-0003-4629-3817 | https://doi.org/10.1021/ma001957p | cylinder |  | rheology | 90.40348 | 0 |  | [H]{[>][>]CCO[<][<]}{[$][$]C\C=C(C)/C[$],[$]C\C=C(C)\C[$],[$]CC(C(C)=C)[$],[$]CC(C)(C=C)[$][$]}C(C)CC | 8950 |  | 9039.5 |  | 1.01 |  |  |  | PEO | [8 empty] | 0.766 |  | 0.766 | [5 empty] | PI | [8 empty] | 0.234 |  | 0.234
2826 | 0000-0003-4629-3817 | https://doi.org/10.1021/ma001957p | cylinder |  | rheology | 92.85747 | 0 |  | [H]{[>][>]CCO[<][<]}{[$][$]C\C=C(C)/C[$],[$]C\C=C(C)\C[$],[$]CC(C(C)=C)[$],[$]CC(C)(C=C)[$][$]}C(C)CC | 8950 |  | 9039.5 |  | 1.01 |  |  |  | PEO | [8 empty] | 0.766 |  | 0.766 | [5 empty] | PI | [8 empty] | 0.234 |  | 0.234
2827 | 0000-0003-4629-3817 | https://doi.org/10.1021/ma001957p | cylinder |  | rheology | 95.9261 | 0 |  | [H]{[>][>]CCO[<][<]}{[$][$]C\C=C(C)/C[$],[$]C\C=C(C)\C[$],[$]CC(C(C)=C)[$],[$]CC(C)(C=C)[$][$]}C(C)CC | 8950 |  | 9039.5 |  | 1.01 |  |  |  | PEO | [8 empty] | 0.766 |  | 0.766 | [5 empty] | PI | [8 empty] | 0.234 |  | 0.234
2828 | 0000-0003-4629-3817 | https://doi.org/10.1021/ma001957p | cylinder |  | rheology | 99.60822 | 0 |  | [H]{[>][>]CCO[<][<]}{[$][$]C\C=C(C)/C[$],[$]C\C=C(C)\C[$],[$]CC(C(C)=C)[$],[$]CC(C)(C=C)[$][$]}C(C)CC | 8950 |  | 9039.5 |  | 1.01 |  |  |  | PEO | [8 empty] | 0.766 |  | 0.766 | [5 empty] | PI | [8 empty] | 0.234 |  | 0.234
2829 | 0000-0003-4629-3817 | https://doi.org/10.1021/ma001957p | cylinder |  | rheology | 101.7566 | 0 |  | [H]{[>][>]CCO[<][<]}{[$][$]C\C=C(C)/C[$],[$]C\C=C(C)\C[$],[$]CC(C(C)=C)[$],[$]CC(C)(C=C)[$][$]}C(C)CC | 8950 |  | 9039.5 |  | 1.01 |  |  |  | PEO | [8 empty] | 0.766 |  | 0.766 | [5 empty] | PI | [8 empty] | 0.234 |  | 0.234
2830 | 0000-0003-4629-3817 | https://doi.org/10.1021/ma001957p | cylinder |  | rheology | 104.2117 | 0 |  | [H]{[>][>]CCO[<][<]}{[$][$]C\C=C(C)/C[$],[$]C\C=C(C)\C[$],[$]CC(C(C)=C)[$],[$]CC(C)(C=C)[$][$]}C(C)CC | 8950 |  | 9039.5 |  | 1.01 |  |  |  | PEO | [8 empty] | 0.766 |  | 0.766 | [5 empty] | PI | [8 empty] | 0.234 |  | 0.234
2831 | 0000-0003-4629-3817 | https://doi.org/10.1021/ma001957p | cylinder |  | rheology | 106.6657 | 0 |  | [H]{[>][>]CCO[<][<]}{[$][$]C\C=C(C)/C[$],[$]C\C=C(C)\C[$],[$]CC(C(C)=C)[$],[$]CC(C)(C=C)[$][$]}C(C)CC | 8950 |  | 9039.5 |  | 1.01 |  |  |  | PEO | [8 empty] | 0.766 |  | 0.766 | [5 empty] | PI | [8 empty] | 0.234 |  | 0.234
2832 | 0000-0003-4629-3817 | https://doi.org/10.1021/ma001957p | cylinder |  | rheology | 109.1197 | 0 |  | [H]{[>][>]CCO[<][<]}{[$][$]C\C=C(C)/C[$],[$]C\C=C(C)\C[$],[$]CC(C(C)=C)[$],[$]CC(C)(C=C)[$][$]}C(C)CC | 8950 |  | 9039.5 |  | 1.01 |  |  |  | PEO | [8 empty] | 0.766 |  | 0.766 | [5 empty] | PI | [8 empty] | 0.234 |  | 0.234
2833 | 0000-0003-4629-3817 | https://doi.org/10.1021/ma001957p | cylinder |  | rheology | 111.5737 | 0 |  | [H]{[>][>]CCO[<][<]}{[$][$]C\C=C(C)/C[$],[$]C\C=C(C)\C[$],[$]CC(C(C)=C)[$],[$]CC(C)(C=C)[$][$]}C(C)CC | 8950 |  | 9039.5 |  | 1.01 |  |  |  | PEO | [8 empty] | 0.766 |  | 0.766 | [5 empty] | PI | [8 empty] | 0.234 |  | 0.234
2834 | 0000-0003-4629-3817 | https://doi.org/10.1021/ma001957p | cylinder |  | rheology | 114.6412 | 0 |  | [H]{[>][>]CCO[<][<]}{[$][$]C\C=C(C)/C[$],[$]C\C=C(C)\C[$],[$]CC(C(C)=C)[$],[$]CC(C)(C=C)[$][$]}C(C)CC | 8950 |  | 9039.5 |  | 1.01 |  |  |  | PEO | [8 empty] | 0.766 |  | 0.766 | [5 empty] | PI | [8 empty] | 0.234 |  | 0.234
2835 | 0000-0003-4629-3817 | https://doi.org/10.1021/ma001957p | cylinder |  | rheology | 116.7884 | 0 |  | [H]{[>][>]CCO[<][<]}{[$][$]C\C=C(C)/C[$],[$]C\C=C(C)\C[$],[$]CC(C(C)=C)[$],[$]CC(C)(C=C)[$][$]}C(C)CC | 8950 |  | 9039.5 |  | 1.01 |  |  |  | PEO | [8 empty] | 0.766 |  | 0.766 | [5 empty] | PI | [8 empty] | 0.234 |  | 0.234
2836 | 0000-0003-4629-3817 | https://doi.org/10.1021/ma001957p | cylinder |  | rheology | 119.247 | 0 |  | [H]{[>][>]CCO[<][<]}{[$][$]C\C=C(C)/C[$],[$]C\C=C(C)\C[$],[$]CC(C(C)=C)[$],[$]CC(C)(C=C)[$][$]}C(C)CC | 8950 |  | 9039.5 |  | 1.01 |  |  |  | PEO | [8 empty] | 0.766 |  | 0.766 | [5 empty] | PI | [8 empty] | 0.234 |  | 0.234
2837 | 0000-0003-4629-3817 | https://doi.org/10.1021/ma001957p | cylinder |  | rheology | 120.7807 | 0 |  | [H]{[>][>]CCO[<][<]}{[$][$]C\C=C(C)/C[$],[$]C\C=C(C)\C[$],[$]CC(C(C)=C)[$],[$]CC(C)(C=C)[$][$]}C(C)CC | 8950 |  | 9039.5 |  | 1.01 |  |  |  | PEO | [8 empty] | 0.766 |  | 0.766 | [5 empty] | PI | [8 empty] | 0.234 |  | 0.234
2838 | 0000-0003-4629-3817 | https://doi.org/10.1021/ma001957p | cylinder |  | rheology | 123.2347 | 0 |  | [H]{[>][>]CCO[<][<]}{[$][$]C\C=C(C)/C[$],[$]C\C=C(C)\C[$],[$]CC(C(C)=C)[$],[$]CC(C)(C=C)[$][$]}C(C)CC | 8950 |  | 9039.5 |  | 1.01 |  |  |  | PEO | [8 empty] | 0.766 |  | 0.766 | [5 empty] | PI | [8 empty] | 0.234 |  | 0.234
2839 | 0000-0003-4629-3817 | https://doi.org/10.1021/ma001957p | cylinder |  | rheology | 125.9954 | 0 |  | [H]{[>][>]CCO[<][<]}{[$][$]C\C=C(C)/C[$],[$]C\C=C(C)\C[$],[$]CC(C(C)=C)[$],[$]CC(C)(C=C)[$][$]}C(C)CC | 8950 |  | 9039.5 |  | 1.01 |  |  |  | PEO | [8 empty] | 0.766 |  | 0.766 | [5 empty] | PI | [8 empty] | 0.234 |  | 0.234
2840 | 0000-0003-4629-3817 | https://doi.org/10.1021/ma001957p | cylinder |  | rheology | 128.4494 | 0 |  | [H]{[>][>]CCO[<][<]}{[$][$]C\C=C(C)/C[$],[$]C\C=C(C)\C[$],[$]CC(C(C)=C)[$],[$]CC(C)(C=C)[$][$]}C(C)CC | 8950 |  | 9039.5 |  | 1.01 |  |  |  | PEO | [8 empty] | 0.766 |  | 0.766 | [5 empty] | PI | [8 empty] | 0.234 |  | 0.234
2841 | 0000-0003-4629-3817 | https://doi.org/10.1021/ma001957p | cylinder |  | rheology | 130.2899 | 0 |  | [H]{[>][>]CCO[<][<]}{[$][$]C\C=C(C)/C[$],[$]C\C=C(C)\C[$],[$]CC(C(C)=C)[$],[$]CC(C)(C=C)[$][$]}C(C)CC | 8950 |  | 9039.5 |  | 1.01 |  |  |  | PEO | [8 empty] | 0.766 |  | 0.766 | [5 empty] | PI | [8 empty] | 0.234 |  | 0.234
2842 | 0000-0003-4629-3817 | https://doi.org/10.1021/ma001957p | cylinder |  | rheology | 132.7462 | 0 |  | [H]{[>][>]CCO[<][<]}{[$][$]C\C=C(C)/C[$],[$]C\C=C(C)\C[$],[$]CC(C(C)=C)[$],[$]CC(C)(C=C)[$][$]}C(C)CC | 8950 |  | 9039.5 |  | 1.01 |  |  |  | PEO | [8 empty] | 0.766 |  | 0.766 | [5 empty] | PI | [8 empty] | 0.234 |  | 0.234
2843 | 0000-0003-4629-3817 | https://doi.org/10.1021/ma001957p | cylinder |  | rheology | 135.8148 | 0 |  | [H]{[>][>]CCO[<][<]}{[$][$]C\C=C(C)/C[$],[$]C\C=C(C)\C[$],[$]CC(C(C)=C)[$],[$]CC(C)(C=C)[$][$]}C(C)CC | 8950 |  | 9039.5 |  | 1.01 |  |  |  | PEO | [8 empty] | 0.766 |  | 0.766 | [5 empty] | PI | [8 empty] | 0.234 |  | 0.234
2844 | 0000-0003-4629-3817 | https://doi.org/10.1021/ma001957p | cylinder |  | rheology | 138.5778 | 0 |  | [H]{[>][>]CCO[<][<]}{[$][$]C\C=C(C)/C[$],[$]C\C=C(C)\C[$],[$]CC(C(C)=C)[$],[$]CC(C)(C=C)[$][$]}C(C)CC | 8950 |  | 9039.5 |  | 1.01 |  |  |  | PEO | [8 empty] | 0.766 |  | 0.766 | [5 empty] | PI | [8 empty] | 0.234 |  | 0.234
2845 | 0000-0003-4629-3817 | https://doi.org/10.1021/ma001957p | cylinder |  | rheology | 141.6465 | 0 |  | [H]{[>][>]CCO[<][<]}{[$][$]C\C=C(C)/C[$],[$]C\C=C(C)\C[$],[$]CC(C(C)=C)[$],[$]CC(C)(C=C)[$][$]}C(C)CC | 8950 |  | 9039.5 |  | 1.01 |  |  |  | PEO | [8 empty] | 0.766 |  | 0.766 | [5 empty] | PI | [8 empty] | 0.234 |  | 0.234
2846 | 0000-0003-4629-3817 | https://doi.org/10.1021/ma001957p | cylinder |  | rheology | 144.714 | 0 |  | [H]{[>][>]CCO[<][<]}{[$][$]C\C=C(C)/C[$],[$]C\C=C(C)\C[$],[$]CC(C(C)=C)[$],[$]CC(C)(C=C)[$][$]}C(C)CC | 8950 |  | 9039.5 |  | 1.01 |  |  |  | PEO | [8 empty] | 0.766 |  | 0.766 | [5 empty] | PI | [8 empty] | 0.234 |  | 0.234
2847 | 0000-0003-4629-3817 | https://doi.org/10.1021/ma001957p | cylinder |  | rheology | 147.477 | 0 |  | [H]{[>][>]CCO[<][<]}{[$][$]C\C=C(C)/C[$],[$]C\C=C(C)\C[$],[$]CC(C(C)=C)[$],[$]CC(C)(C=C)[$][$]}C(C)CC | 8950 |  | 9039.5 |  | 1.01 |  |  |  | PEO | [8 empty] | 0.766 |  | 0.766 | [5 empty] | PI | [8 empty] | 0.234 |  | 0.234
2848 | 0000-0003-4629-3817 | https://doi.org/10.1021/ma001957p | cylinder |  | rheology | 149.9344 | 0 |  | [H]{[>][>]CCO[<][<]}{[$][$]C\C=C(C)/C[$],[$]C\C=C(C)\C[$],[$]CC(C(C)=C)[$],[$]CC(C)(C=C)[$][$]}C(C)CC | 8950 |  | 9039.5 |  | 1.01 |  |  |  | PEO | [8 empty] | 0.766 |  | 0.766 | [5 empty] | PI | [8 empty] | 0.234 |  | 0.234
2849 | 0000-0003-4629-3817 | https://doi.org/10.1021/ma001957p | cylinder |  | rheology | 152.0828 | 0 |  | [H]{[>][>]CCO[<][<]}{[$][$]C\C=C(C)/C[$],[$]C\C=C(C)\C[$],[$]CC(C(C)=C)[$],[$]CC(C)(C=C)[$][$]}C(C)CC | 8950 |  | 9039.5 |  | 1.01 |  |  |  | PEO | [8 empty] | 0.766 |  | 0.766 | [5 empty] | PI | [8 empty] | 0.234 |  | 0.234
2850 | 0000-0003-4629-3817 | https://doi.org/10.1021/ma001957p | cylinder |  | rheology | 153.9233 | 0 |  | [H]{[>][>]CCO[<][<]}{[$][$]C\C=C(C)/C[$],[$]C\C=C(C)\C[$],[$]CC(C(C)=C)[$],[$]CC(C)(C=C)[$][$]}C(C)CC | 8950 |  | 9039.5 |  | 1.01 |  |  |  | PEO | [8 empty] | 0.766 |  | 0.766 | [5 empty] | PI | [8 empty] | 0.234 |  | 0.234
2851 | 0000-0003-4629-3817 | https://doi.org/10.1021/ma001957p | cylinder |  | rheology | 156.6863 | 0 |  | [H]{[>][>]CCO[<][<]}{[$][$]C\C=C(C)/C[$],[$]C\C=C(C)\C[$],[$]CC(C(C)=C)[$],[$]CC(C)(C=C)[$][$]}C(C)CC | 8950 |  | 9039.5 |  | 1.01 |  |  |  | PEO | [8 empty] | 0.766 |  | 0.766 | [5 empty] | PI | [8 empty] | 0.234 |  | 0.234
2852 | 0000-0003-4629-3817 | https://doi.org/10.1021/ma001957p | cylinder |  | rheology | 158.8347 | 0 |  | [H]{[>][>]CCO[<][<]}{[$][$]C\C=C(C)/C[$],[$]C\C=C(C)\C[$],[$]CC(C(C)=C)[$],[$]CC(C)(C=C)[$][$]}C(C)CC | 8950 |  | 9039.5 |  | 1.01 |  |  |  | PEO | [8 empty] | 0.766 |  | 0.766 | [5 empty] | PI | [8 empty] | 0.234 |  | 0.234
2853 | 0000-0003-4629-3817 | https://doi.org/10.1021/ma001957p | cylinder |  | rheology | 161.5977 | 0 |  | [H]{[>][>]CCO[<][<]}{[$][$]C\C=C(C)/C[$],[$]C\C=C(C)\C[$],[$]CC(C(C)=C)[$],[$]CC(C)(C=C)[$][$]}C(C)CC | 8950 |  | 9039.5 |  | 1.01 |  |  |  | PEO | [8 empty] | 0.766 |  | 0.766 | [5 empty] | PI | [8 empty] | 0.234 |  | 0.234
2854 | 0000-0003-4629-3817 | https://doi.org/10.1021/ma001957p | cylinder |  | rheology | 163.4382 | 0 |  | [H]{[>][>]CCO[<][<]}{[$][$]C\C=C(C)/C[$],[$]C\C=C(C)\C[$],[$]CC(C(C)=C)[$],[$]CC(C)(C=C)[$][$]}C(C)CC | 8950 |  | 9039.5 |  | 1.01 |  |  |  | PEO | [8 empty] | 0.766 |  | 0.766 | [5 empty] | PI | [8 empty] | 0.234 |  | 0.234
2855 | 0000-0003-4629-3817 | https://doi.org/10.1021/ma001957p | cylinder |  | rheology | 166.2023 | 0 |  | [H]{[>][>]CCO[<][<]}{[$][$]C\C=C(C)/C[$],[$]C\C=C(C)\C[$],[$]CC(C(C)=C)[$],[$]CC(C)(C=C)[$][$]}C(C)CC | 8950 |  | 9039.5 |  | 1.01 |  |  |  | PEO | [8 empty] | 0.766 |  | 0.766 | [5 empty] | PI | [8 empty] | 0.234 |  | 0.234
2856 | 0000-0003-4629-3817 | https://doi.org/10.1021/ma001957p | cylinder |  | rheology | 168.6598 | 0 |  | [H]{[>][>]CCO[<][<]}{[$][$]C\C=C(C)/C[$],[$]C\C=C(C)\C[$],[$]CC(C(C)=C)[$],[$]CC(C)(C=C)[$][$]}C(C)CC | 8950 |  | 9039.5 |  | 1.01 |  |  |  | PEO | [8 empty] | 0.766 |  | 0.766 | [5 empty] | PI | [8 empty] | 0.234 |  | 0.234
2857 | 0000-0003-4629-3817 | https://doi.org/10.1021/ma001957p | cylinder |  | rheology | 170.8093 | 0 |  | [H]{[>][>]CCO[<][<]}{[$][$]C\C=C(C)/C[$],[$]C\C=C(C)\C[$],[$]CC(C(C)=C)[$],[$]CC(C)(C=C)[$][$]}C(C)CC | 8950 |  | 9039.5 |  | 1.01 |  |  |  | PEO | [8 empty] | 0.766 |  | 0.766 | [5 empty] | PI | [8 empty] | 0.234 |  | 0.234
2858 | 0000-0003-4629-3817 | https://doi.org/10.1021/ma001957p | cylinder |  | rheology | 173.2667 | 0 |  | [H]{[>][>]CCO[<][<]}{[$][$]C\C=C(C)/C[$],[$]C\C=C(C)\C[$],[$]CC(C(C)=C)[$],[$]CC(C)(C=C)[$][$]}C(C)CC | 8950 |  | 9039.5 |  | 1.01 |  |  |  | PEO | [8 empty] | 0.766 |  | 0.766 | [5 empty] | PI | [8 empty] | 0.234 |  | 0.234
2859 | 0000-0003-4629-3817 | https://doi.org/10.1021/ma001957p | cylinder |  | rheology | 176.032 | 0 |  | [H]{[>][>]CCO[<][<]}{[$][$]C\C=C(C)/C[$],[$]C\C=C(C)\C[$],[$]CC(C(C)=C)[$],[$]CC(C)(C=C)[$][$]}C(C)CC | 8950 |  | 9039.5 |  | 1.01 |  |  |  | PEO | [8 empty] | 0.766 |  | 0.766 | [5 empty] | PI | [8 empty] | 0.234 |  | 0.234
2860 | 0000-0003-4629-3817 | https://doi.org/10.1021/ma001957p | cylinder |  | rheology | 178.7985 | 0 |  | [H]{[>][>]CCO[<][<]}{[$][$]C\C=C(C)/C[$],[$]C\C=C(C)\C[$],[$]CC(C(C)=C)[$],[$]CC(C)(C=C)[$][$]}C(C)CC | 8950 |  | 9039.5 |  | 1.01 |  |  |  | PEO | [8 empty] | 0.766 |  | 0.766 | [5 empty] | PI | [8 empty] | 0.234 |  | 0.234
2861 | 0000-0003-4629-3817 | https://doi.org/10.1021/ma001957p | cylinder |  | rheology | 181.5603 | 0 |  | [H]{[>][>]CCO[<][<]}{[$][$]C\C=C(C)/C[$],[$]C\C=C(C)\C[$],[$]CC(C(C)=C)[$],[$]CC(C)(C=C)[$][$]}C(C)CC | 8950 |  | 9039.5 |  | 1.01 |  |  |  | PEO | [8 empty] | 0.766 |  | 0.766 | [5 empty] | PI | [8 empty] | 0.234 |  | 0.234
2862 | 0000-0003-4629-3817 | https://doi.org/10.1021/ma001957p | cylinder |  | rheology | 183.7121 | 0 |  | [H]{[>][>]CCO[<][<]}{[$][$]C\C=C(C)/C[$],[$]C\C=C(C)\C[$],[$]CC(C(C)=C)[$],[$]CC(C)(C=C)[$][$]}C(C)CC | 8950 |  | 9039.5 |  | 1.01 |  |  |  | PEO | [8 empty] | 0.766 |  | 0.766 | [5 empty] | PI | [8 empty] | 0.234 |  | 0.234
2863 | 0000-0003-4629-3817 | https://doi.org/10.1021/ma001957p | cylinder |  | rheology | 185.8639 | 0 |  | [H]{[>][>]CCO[<][<]}{[$][$]C\C=C(C)/C[$],[$]C\C=C(C)\C[$],[$]CC(C(C)=C)[$],[$]CC(C)(C=C)[$][$]}C(C)CC | 8950 |  | 9039.5 |  | 1.01 |  |  |  | PEO | [8 empty] | 0.766 |  | 0.766 | [5 empty] | PI | [8 empty] | 0.234 |  | 0.234
2864 | 0000-0003-4629-3817 | https://doi.org/10.1021/ma001957p | cylinder |  | rheology | 188.0169 | 0 |  | [H]{[>][>]CCO[<][<]}{[$][$]C\C=C(C)/C[$],[$]C\C=C(C)\C[$],[$]CC(C(C)=C)[$],[$]CC(C)(C=C)[$][$]}C(C)CC | 8950 |  | 9039.5 |  | 1.01 |  |  |  | PEO | [8 empty] | 0.766 |  | 0.766 | [5 empty] | PI | [8 empty] | 0.234 |  | 0.234
2865 | 0000-0003-4629-3817 | https://doi.org/10.1021/ma001957p | cylinder |  | rheology | 190.1664 | 0 |  | [H]{[>][>]CCO[<][<]}{[$][$]C\C=C(C)/C[$],[$]C\C=C(C)\C[$],[$]CC(C(C)=C)[$],[$]CC(C)(C=C)[$][$]}C(C)CC | 8950 |  | 9039.5 |  | 1.01 |  |  |  | PEO | [8 empty] | 0.766 |  | 0.766 | [5 empty] | PI | [8 empty] | 0.234 |  | 0.234
2866 | 0000-0003-4629-3817 | https://doi.org/10.1021/ma001957p | cylinder |  | rheology | 192.6238 | 0 |  | [H]{[>][>]CCO[<][<]}{[$][$]C\C=C(C)/C[$],[$]C\C=C(C)\C[$],[$]CC(C(C)=C)[$],[$]CC(C)(C=C)[$][$]}C(C)CC | 8950 |  | 9039.5 |  | 1.01 |  |  |  | PEO | [8 empty] | 0.766 |  | 0.766 | [5 empty] | PI | [8 empty] | 0.234 |  | 0.234
2867 | 0000-0003-4629-3817 | https://doi.org/10.1021/ma001957p | cylinder |  | rheology | 194.4689 | 0 |  | [H]{[>][>]CCO[<][<]}{[$][$]C\C=C(C)/C[$],[$]C\C=C(C)\C[$],[$]CC(C(C)=C)[$],[$]CC(C)(C=C)[$][$]}C(C)CC | 8950 |  | 9039.5 |  | 1.01 |  |  |  | PEO | [8 empty] | 0.766 |  | 0.766 | [5 empty] | PI | [8 empty] | 0.234 |  | 0.234
2868 | 0000-0003-4629-3817 | https://doi.org/10.1021/ma001957p | cylinder |  | rheology | 196.314 | 0 |  | [H]{[>][>]CCO[<][<]}{[$][$]C\C=C(C)/C[$],[$]C\C=C(C)\C[$],[$]CC(C(C)=C)[$],[$]CC(C)(C=C)[$][$]}C(C)CC | 8950 |  | 9039.5 |  | 1.01 |  |  |  | PEO | [8 empty] | 0.766 |  | 0.766 | [5 empty] | PI | [8 empty] | 0.234 |  | 0.234
2869 | 0000-0003-4629-3817 | https://doi.org/10.1021/ma001957p | cylinder |  | rheology | 197.8534 | 0 |  | [H]{[>][>]CCO[<][<]}{[$][$]C\C=C(C)/C[$],[$]C\C=C(C)\C[$],[$]CC(C(C)=C)[$],[$]CC(C)(C=C)[$][$]}C(C)CC | 8950 |  | 9039.5 |  | 1.01 |  |  |  | PEO | [8 empty] | 0.766 |  | 0.766 | [5 empty] | PI | [8 empty] | 0.234 |  | 0.234
2870 | 0000-0003-4629-3817 | https://doi.org/10.1021/ma001957p | cylinder |  | rheology | 200.0052 | 0 |  | [H]{[>][>]CCO[<][<]}{[$][$]C\C=C(C)/C[$],[$]C\C=C(C)\C[$],[$]CC(C(C)=C)[$],[$]CC(C)(C=C)[$][$]}C(C)CC | 8950 |  | 9039.5 |  | 1.01 |  |  |  | PEO | [8 empty] | 0.766 |  | 0.766 | [5 empty] | PI | [8 empty] | 0.234 |  | 0.234
2871 | 0000-0003-4629-3817 | https://doi.org/10.1021/ma001957p | cylinder |  | rheology | 201.547 | 0 |  | [H]{[>][>]CCO[<][<]}{[$][$]C\C=C(C)/C[$],[$]C\C=C(C)\C[$],[$]CC(C(C)=C)[$],[$]CC(C)(C=C)[$][$]}C(C)CC | 8950 |  | 9039.5 |  | 1.01 |  |  |  | PEO | [8 empty] | 0.766 |  | 0.766 | [5 empty] | PI | [8 empty] | 0.234 |  | 0.234
2872 | 0000-0003-4629-3817 | https://doi.org/10.1021/ma001957p | cylinder |  | rheology | 203.0898 | 0 |  | [H]{[>][>]CCO[<][<]}{[$][$]C\C=C(C)/C[$],[$]C\C=C(C)\C[$],[$]CC(C(C)=C)[$],[$]CC(C)(C=C)[$][$]}C(C)CC | 8950 |  | 9039.5 |  | 1.01 |  |  |  | PEO | [8 empty] | 0.766 |  | 0.766 | [5 empty] | PI | [8 empty] | 0.234 |  | 0.234
2873 | 0000-0003-4629-3817 | https://doi.org/10.1021/ma001957p | cylinder |  | rheology | 205.2474 | 0 |  | [H]{[>][>]CCO[<][<]}{[$][$]C\C=C(C)/C[$],[$]C\C=C(C)\C[$],[$]CC(C(C)=C)[$],[$]CC(C)(C=C)[$][$]}C(C)CC | 8950 |  | 9039.5 |  | 1.01 |  |  |  | PEO | [8 empty] | 0.766 |  | 0.766 | [5 empty] | PI | [8 empty] | 0.234 |  | 0.234
2874 | 0000-0003-4629-3817 | https://doi.org/10.1021/ma001957p | cylinder |  | rheology | 206.7891 | 0 |  | [H]{[>][>]CCO[<][<]}{[$][$]C\C=C(C)/C[$],[$]C\C=C(C)\C[$],[$]CC(C(C)=C)[$],[$]CC(C)(C=C)[$][$]}C(C)CC | 8950 |  | 9039.5 |  | 1.01 |  |  |  | PEO | [8 empty] | 0.766 |  | 0.766 | [5 empty] | PI | [8 empty] | 0.234 |  | 0.234
2875 | 0000-0003-4629-3817 | https://doi.org/10.1021/ma001957p | cylinder |  | rheology | 207.4095 | 0 |  | [H]{[>][>]CCO[<][<]}{[$][$]C\C=C(C)/C[$],[$]C\C=C(C)\C[$],[$]CC(C(C)=C)[$],[$]CC(C)(C=C)[$][$]}C(C)CC | 8950 |  | 9039.5 |  | 1.01 |  |  |  | PEO | [8 empty] | 0.766 |  | 0.766 | [5 empty] | PI | [8 empty] | 0.234 |  | 0.234
2876 | 0000-0003-4629-3817 | https://doi.org/10.1021/ma001957p | cylinder |  | rheology | 208.6524 | 0 |  | [H]{[>][>]CCO[<][<]}{[$][$]C\C=C(C)/C[$],[$]C\C=C(C)\C[$],[$]CC(C(C)=C)[$],[$]CC(C)(C=C)[$][$]}C(C)CC | 8950 |  | 9039.5 |  | 1.01 |  |  |  | PEO | [8 empty] | 0.766 |  | 0.766 | [5 empty] | PI | [8 empty] | 0.234 |  | 0.234
2877 | 0000-0003-4629-3817 | https://doi.org/10.1021/ma001957p | cylinder | disordered | rheology | 210.201 | 0 |  | [H]{[>][>]CCO[<][<]}{[$][$]C\C=C(C)/C[$],[$]C\C=C(C)\C[$],[$]CC(C(C)=C)[$],[$]CC(C)(C=C)[$][$]}C(C)CC | 8950 |  | 9039.5 |  | 1.01 |  |  |  | PEO | [8 empty] | 0.766 |  | 0.766 | [5 empty] | PI | [8 empty] | 0.234 |  | 0.234
2878 | 0000-0003-4629-3817 | https://doi.org/10.1021/ma001957p | cylinder | disordered | rheology | 211.4406 | 0 |  | [H]{[>][>]CCO[<][<]}{[$][$]C\C=C(C)/C[$],[$]C\C=C(C)\C[$],[$]CC(C(C)=C)[$],[$]CC(C)(C=C)[$][$]}C(C)CC | 8950 |  | 9039.5 |  | 1.01 |  |  |  | PEO | [8 empty] | 0.766 |  | 0.766 | [5 empty] | PI | [8 empty] | 0.234 |  | 0.234
2879 | 0000-0003-4629-3817 | https://doi.org/10.1021/ma001957p | cylinder | disordered | rheology | 214.5652 | 0 | Tabulated: 486K | [H]{[>][>]CCO[<][<]}{[$][$]C\C=C(C)/C[$],[$]C\C=C(C)\C[$],[$]CC(C(C)=C)[$],[$]CC(C)(C=C)[$][$]}C(C)CC | 8950 |  | 9039.5 |  | 1.01 |  |  |  | PEO | [8 empty] | 0.766 |  | 0.766 | [5 empty] | PI | [8 empty] | 0.234 |  | 0.234
2880 | 0000-0003-4629-3817 | https://doi.org/10.1021/ma001957p | disordered |  | rheology | 212.4203 | 0 |  | [H]{[>][>]CCO[<][<]}{[$][$]C\C=C(C)/C[$],[$]C\C=C(C)\C[$],[$]CC(C(C)=C)[$],[$]CC(C)(C=C)[$][$]}C(C)CC | 8950 |  | 9039.5 |  | 1.01 |  |  |  | PEO | [8 empty] | 0.766 |  | 0.766 | [5 empty] | PI | [8 empty] | 0.234 |  | 0.234
2881 | 0000-0003-4629-3817 | https://doi.org/10.1021/ma001957p | lamellar |  | rheology | 61.63979 | 0 | Sample PEO-PI 7-3, Figure 8 | [H]{[>][>]CCO[<][<]}{[$][$]C\C=C(C)/C[$],[$]C\C=C(C)\C[$],[$]CC(C(C)=C)[$],[$]CC(C)(C=C)[$][$]}C(C)CC | 10260 |  | 10362.6 |  | 1.01 |  |  |  | PEO | [8 empty] | 0.67 |  | 0.67 | [5 empty] | PI | [8 empty] | 0.33 |  | 0.33
2882 | 0000-0003-4629-3817 | https://doi.org/10.1021/ma001957p | lamellar |  | rheology | 63.61947 | 0 |  | [H]{[>][>]CCO[<][<]}{[$][$]C\C=C(C)/C[$],[$]C\C=C(C)\C[$],[$]CC(C(C)=C)[$],[$]CC(C)(C=C)[$][$]}C(C)CC | 10260 |  | 10362.6 |  | 1.01 |  |  |  | PEO | [8 empty] | 0.67 |  | 0.67 | [5 empty] | PI | [8 empty] | 0.33 |  | 0.33
2883 | 0000-0003-4629-3817 | https://doi.org/10.1021/ma001957p | lamellar |  | rheology | 65.88365 | 0 |  | [H]{[>][>]CCO[<][<]}{[$][$]C\C=C(C)/C[$],[$]C\C=C(C)\C[$],[$]CC(C(C)=C)[$],[$]CC(C)(C=C)[$][$]}C(C)CC | 10260 |  | 10362.6 |  | 1.01 |  |  |  | PEO | [8 empty] | 0.67 |  | 0.67 | [5 empty] | PI | [8 empty] | 0.33 |  | 0.33
2884 | 0000-0003-4629-3817 | https://doi.org/10.1021/ma001957p | lamellar |  | rheology | 67.86774 | 0 |  | [H]{[>][>]CCO[<][<]}{[$][$]C\C=C(C)/C[$],[$]C\C=C(C)\C[$],[$]CC(C(C)=C)[$],[$]CC(C)(C=C)[$][$]}C(C)CC | 10260 |  | 10362.6 |  | 1.01 |  |  |  | PEO | [8 empty] | 0.67 |  | 0.67 | [5 empty] | PI | [8 empty] | 0.33 |  | 0.33
2885 | 0000-0003-4629-3817 | https://doi.org/10.1021/ma001957p | lamellar |  | rheology | 69.84889 | 0 |  | [H]{[>][>]CCO[<][<]}{[$][$]C\C=C(C)/C[$],[$]C\C=C(C)\C[$],[$]CC(C(C)=C)[$],[$]CC(C)(C=C)[$][$]}C(C)CC | 10260 |  | 10362.6 |  | 1.01 |  |  |  | PEO | [8 empty] | 0.67 |  | 0.67 | [5 empty] | PI | [8 empty] | 0.33 |  | 0.33
2886 | 0000-0003-4629-3817 | https://doi.org/10.1021/ma001957p | lamellar |  | rheology | 72.6791 | 0 |  | [H]{[>][>]CCO[<][<]}{[$][$]C\C=C(C)/C[$],[$]C\C=C(C)\C[$],[$]CC(C(C)=C)[$],[$]CC(C)(C=C)[$][$]}C(C)CC | 10260 |  | 10362.6 |  | 1.01 |  |  |  | PEO | [8 empty] | 0.67 |  | 0.67 | [5 empty] | PI | [8 empty] | 0.33 |  | 0.33
2887 | 0000-0003-4629-3817 | https://doi.org/10.1021/ma001957p | lamellar |  | rheology | 74.66025 | 0 |  | [H]{[>][>]CCO[<][<]}{[$][$]C\C=C(C)/C[$],[$]C\C=C(C)\C[$],[$]CC(C(C)=C)[$],[$]CC(C)(C=C)[$][$]}C(C)CC | 10260 |  | 10362.6 |  | 1.01 |  |  |  | PEO | [8 empty] | 0.67 |  | 0.67 | [5 empty] | PI | [8 empty] | 0.33 |  | 0.33
2888 | 0000-0003-4629-3817 | https://doi.org/10.1021/ma001957p | lamellar |  | rheology | 77.489 | 0 |  | [H]{[>][>]CCO[<][<]}{[$][$]C\C=C(C)/C[$],[$]C\C=C(C)\C[$],[$]CC(C(C)=C)[$],[$]CC(C)(C=C)[$][$]}C(C)CC | 10260 |  | 10362.6 |  | 1.01 |  |  |  | PEO | [8 empty] | 0.67 |  | 0.67 | [5 empty] | PI | [8 empty] | 0.33 |  | 0.33
2889 | 0000-0003-4629-3817 | https://doi.org/10.1021/ma001957p | lamellar |  | rheology | 79.75318 | 0 |  | [H]{[>][>]CCO[<][<]}{[$][$]C\C=C(C)/C[$],[$]C\C=C(C)\C[$],[$]CC(C(C)=C)[$],[$]CC(C)(C=C)[$][$]}C(C)CC | 10260 |  | 10362.6 |  | 1.01 |  |  |  | PEO | [8 empty] | 0.67 |  | 0.67 | [5 empty] | PI | [8 empty] | 0.33 |  | 0.33
2890 | 0000-0003-4629-3817 | https://doi.org/10.1021/ma001957p | lamellar |  | rheology | 83.43246 | 0 |  | [H]{[>][>]CCO[<][<]}{[$][$]C\C=C(C)/C[$],[$]C\C=C(C)\C[$],[$]CC(C(C)=C)[$],[$]CC(C)(C=C)[$][$]}C(C)CC | 10260 |  | 10362.6 |  | 1.01 |  |  |  | PEO | [8 empty] | 0.67 |  | 0.67 | [5 empty] | PI | [8 empty] | 0.33 |  | 0.33
2891 | 0000-0003-4629-3817 | https://doi.org/10.1021/ma001957p | lamellar |  | rheology | 86.54569 | 0 |  | [H]{[>][>]CCO[<][<]}{[$][$]C\C=C(C)/C[$],[$]C\C=C(C)\C[$],[$]CC(C(C)=C)[$],[$]CC(C)(C=C)[$][$]}C(C)CC | 10260 |  | 10362.6 |  | 1.01 |  |  |  | PEO | [8 empty] | 0.67 |  | 0.67 | [5 empty] | PI | [8 empty] | 0.33 |  | 0.33
2892 | 0000-0003-4629-3817 | https://doi.org/10.1021/ma001957p | lamellar |  | rheology | 89.37738 | 0 |  | [H]{[>][>]CCO[<][<]}{[$][$]C\C=C(C)/C[$],[$]C\C=C(C)\C[$],[$]CC(C(C)=C)[$],[$]CC(C)(C=C)[$][$]}C(C)CC | 10260 |  | 10362.6 |  | 1.01 |  |  |  | PEO | [8 empty] | 0.67 |  | 0.67 | [5 empty] | PI | [8 empty] | 0.33 |  | 0.33
2893 | 0000-0003-4629-3817 | https://doi.org/10.1021/ma001957p | lamellar |  | rheology | 92.77658 | 0 |  | [H]{[>][>]CCO[<][<]}{[$][$]C\C=C(C)/C[$],[$]C\C=C(C)\C[$],[$]CC(C(C)=C)[$],[$]CC(C)(C=C)[$][$]}C(C)CC | 10260 |  | 10362.6 |  | 1.01 |  |  |  | PEO | [8 empty] | 0.67 |  | 0.67 | [5 empty] | PI | [8 empty] | 0.33 |  | 0.33
2894 | 0000-0003-4629-3817 | https://doi.org/10.1021/ma001957p | lamellar |  | rheology | 95.04075 | 0 |  | [H]{[>][>]CCO[<][<]}{[$][$]C\C=C(C)/C[$],[$]C\C=C(C)\C[$],[$]CC(C(C)=C)[$],[$]CC(C)(C=C)[$][$]}C(C)CC | 10260 |  | 10362.6 |  | 1.01 |  |  |  | PEO | [8 empty] | 0.67 |  | 0.67 | [5 empty] | PI | [8 empty] | 0.33 |  | 0.33
2895 | 0000-0003-4629-3817 | https://doi.org/10.1021/ma001957p | lamellar |  | rheology | 97.58795 | 0 |  | [H]{[>][>]CCO[<][<]}{[$][$]C\C=C(C)/C[$],[$]C\C=C(C)\C[$],[$]CC(C(C)=C)[$],[$]CC(C)(C=C)[$][$]}C(C)CC | 10260 |  | 10362.6 |  | 1.01 |  |  |  | PEO | [8 empty] | 0.67 |  | 0.67 | [5 empty] | PI | [8 empty] | 0.33 |  | 0.33
2896 | 0000-0003-4629-3817 | https://doi.org/10.1021/ma001957p | lamellar | PL | rheology | 99.85212 | 0 | Tabulated: 373K | [H]{[>][>]CCO[<][<]}{[$][$]C\C=C(C)/C[$],[$]C\C=C(C)\C[$],[$]CC(C(C)=C)[$],[$]CC(C)(C=C)[$][$]}C(C)CC | 10260 |  | 10362.6 |  | 1.01 |  |  |  | PEO | [8 empty] | 0.67 |  | 0.67 | [5 empty] | PI | [8 empty] | 0.33 |  | 0.33
2897 | 0000-0003-4629-3817 | https://doi.org/10.1021/ma001957p | lamellar | PL | rheology | 101.8318 | 0 |  | [H]{[>][>]CCO[<][<]}{[$][$]C\C=C(C)/C[$],[$]C\C=C(C)\C[$],[$]CC(C(C)=C)[$],[$]CC(C)(C=C)[$][$]}C(C)CC | 10260 |  | 10362.6 |  | 1.01 |  |  |  | PEO | [8 empty] | 0.67 |  | 0.67 | [5 empty] | PI | [8 empty] | 0.33 |  | 0.33
2898 | 0000-0003-4629-3817 | https://doi.org/10.1021/ma001957p | lamellar | PL | rheology | 104.3746 | 0 |  | [H]{[>][>]CCO[<][<]}{[$][$]C\C=C(C)/C[$],[$]C\C=C(C)\C[$],[$]CC(C(C)=C)[$],[$]CC(C)(C=C)[$][$]}C(C)CC | 10260 |  | 10362.6 |  | 1.01 |  |  |  | PEO | [8 empty] | 0.67 |  | 0.67 | [5 empty] | PI | [8 empty] | 0.33 |  | 0.33
2899 | 0000-0003-4629-3817 | https://doi.org/10.1021/ma001957p | lamellar | PL | rheology | 106.0698 | 0 |  | [H]{[>][>]CCO[<][<]}{[$][$]C\C=C(C)/C[$],[$]C\C=C(C)\C[$],[$]CC(C(C)=C)[$],[$]CC(C)(C=C)[$][$]}C(C)CC | 10260 |  | 10362.6 |  | 1.01 |  |  |  | PEO | [8 empty] | 0.67 |  | 0.67 | [5 empty] | PI | [8 empty] | 0.33 |  | 0.33
2900 | 0000-0003-4629-3817 | https://doi.org/10.1021/ma001957p | lamellar | PL | rheology | 107.479 | 0 |  | [H]{[>][>]CCO[<][<]}{[$][$]C\C=C(C)/C[$],[$]C\C=C(C)\C[$],[$]CC(C(C)=C)[$],[$]CC(C)(C=C)[$][$]}C(C)CC | 10260 |  | 10362.6 |  | 1.01 |  |  |  | PEO | [8 empty] | 0.67 |  | 0.67 | [5 empty] | PI | [8 empty] | 0.33 |  | 0.33
2901 | 0000-0003-4629-3817 | https://doi.org/10.1021/ma001957p | lamellar | PL | rheology | 108.8897 | 0 |  | [H]{[>][>]CCO[<][<]}{[$][$]C\C=C(C)/C[$],[$]C\C=C(C)\C[$],[$]CC(C(C)=C)[$],[$]CC(C)(C=C)[$][$]}C(C)CC | 10260 |  | 10362.6 |  | 1.01 |  |  |  | PEO | [8 empty] | 0.67 |  | 0.67 | [5 empty] | PI | [8 empty] | 0.33 |  | 0.33
2902 | 0000-0003-4629-3817 | https://doi.org/10.1021/ma001957p | lamellar | PL | rheology | 110.5834 | 0 |  | [H]{[>][>]CCO[<][<]}{[$][$]C\C=C(C)/C[$],[$]C\C=C(C)\C[$],[$]CC(C(C)=C)[$],[$]CC(C)(C=C)[$][$]}C(C)CC | 10260 |  | 10362.6 |  | 1.01 |  |  |  | PEO | [8 empty] | 0.67 |  | 0.67 | [5 empty] | PI | [8 empty] | 0.33 |  | 0.33
2903 | 0000-0003-4629-3817 | https://doi.org/10.1021/ma001957p | lamellar | PL | rheology | 113.1233 | 0 |  | [H]{[>][>]CCO[<][<]}{[$][$]C\C=C(C)/C[$],[$]C\C=C(C)\C[$],[$]CC(C(C)=C)[$],[$]CC(C)(C=C)[$][$]}C(C)CC | 10260 |  | 10362.6 |  | 1.01 |  |  |  | PEO | [8 empty] | 0.67 |  | 0.67 | [5 empty] | PI | [8 empty] | 0.33 |  | 0.33
2904 | 0000-0003-4629-3817 | https://doi.org/10.1021/ma001957p | lamellar | PL | rheology | 114.8155 | 0 |  | [H]{[>][>]CCO[<][<]}{[$][$]C\C=C(C)/C[$],[$]C\C=C(C)\C[$],[$]CC(C(C)=C)[$],[$]CC(C)(C=C)[$][$]}C(C)CC | 10260 |  | 10362.6 |  | 1.01 |  |  |  | PEO | [8 empty] | 0.67 |  | 0.67 | [5 empty] | PI | [8 empty] | 0.33 |  | 0.33
2905 | 0000-0003-4629-3817 | https://doi.org/10.1021/ma001957p | lamellar | PL | rheology | 116.5078 | 0 |  | [H]{[>][>]CCO[<][<]}{[$][$]C\C=C(C)/C[$],[$]C\C=C(C)\C[$],[$]CC(C(C)=C)[$],[$]CC(C)(C=C)[$][$]}C(C)CC | 10260 |  | 10362.6 |  | 1.01 |  |  |  | PEO | [8 empty] | 0.67 |  | 0.67 | [5 empty] | PI | [8 empty] | 0.33 |  | 0.33
2906 | 0000-0003-4629-3817 | https://doi.org/10.1021/ma001957p | lamellar | PL | rheology | 118.4816 | 0 |  | [H]{[>][>]CCO[<][<]}{[$][$]C\C=C(C)/C[$],[$]C\C=C(C)\C[$],[$]CC(C(C)=C)[$],[$]CC(C)(C=C)[$][$]}C(C)CC | 10260 |  | 10362.6 |  | 1.01 |  |  |  | PEO | [8 empty] | 0.67 |  | 0.67 | [5 empty] | PI | [8 empty] | 0.33 |  | 0.33
2907 | 0000-0003-4629-3817 | https://doi.org/10.1021/ma001957p | lamellar | PL | rheology | 121.3089 | 0 |  | [H]{[>][>]CCO[<][<]}{[$][$]C\C=C(C)/C[$],[$]C\C=C(C)\C[$],[$]CC(C(C)=C)[$],[$]CC(C)(C=C)[$][$]}C(C)CC | 10260 |  | 10362.6 |  | 1.01 |  |  |  | PEO | [8 empty] | 0.67 |  | 0.67 | [5 empty] | PI | [8 empty] | 0.33 |  | 0.33
2908 | 0000-0003-4629-3817 | https://doi.org/10.1021/ma001957p | lamellar | PL | rheology | 122.7166 | 0 |  | [H]{[>][>]CCO[<][<]}{[$][$]C\C=C(C)/C[$],[$]C\C=C(C)\C[$],[$]CC(C(C)=C)[$],[$]CC(C)(C=C)[$][$]}C(C)CC | 10260 |  | 10362.6 |  | 1.01 |  |  |  | PEO | [8 empty] | 0.67 |  | 0.67 | [5 empty] | PI | [8 empty] | 0.33 |  | 0.33
2909 | 0000-0003-4629-3817 | https://doi.org/10.1021/ma001957p | lamellar | PL | rheology | 123.8399 | 0 |  | [H]{[>][>]CCO[<][<]}{[$][$]C\C=C(C)/C[$],[$]C\C=C(C)\C[$],[$]CC(C(C)=C)[$],[$]CC(C)(C=C)[$][$]}C(C)CC | 10260 |  | 10362.6 |  | 1.01 |  |  |  | PEO | [8 empty] | 0.67 |  | 0.67 | [5 empty] | PI | [8 empty] | 0.33 |  | 0.33
2910 | 0000-0003-4629-3817 | https://doi.org/10.1021/ma001957p | lamellar | PL | rheology | 124.9647 | 0 |  | [H]{[>][>]CCO[<][<]}{[$][$]C\C=C(C)/C[$],[$]C\C=C(C)\C[$],[$]CC(C(C)=C)[$],[$]CC(C)(C=C)[$][$]}C(C)CC | 10260 |  | 10362.6 |  | 1.01 |  |  |  | PEO | [8 empty] | 0.67 |  | 0.67 | [5 empty] | PI | [8 empty] | 0.33 |  | 0.33
2911 | 0000-0003-4629-3817 | https://doi.org/10.1021/ma001957p | lamellar | PL | rheology | 127.2244 | 0 |  | [H]{[>][>]CCO[<][<]}{[$][$]C\C=C(C)/C[$],[$]C\C=C(C)\C[$],[$]CC(C(C)=C)[$],[$]CC(C)(C=C)[$][$]}C(C)CC | 10260 |  | 10362.6 |  | 1.01 |  |  |  | PEO | [8 empty] | 0.67 |  | 0.67 | [5 empty] | PI | [8 empty] | 0.33 |  | 0.33
2912 | 0000-0003-4629-3817 | https://doi.org/10.1021/ma001957p | lamellar | PL | rheology | 128.9167 | 0 |  | [H]{[>][>]CCO[<][<]}{[$][$]C\C=C(C)/C[$],[$]C\C=C(C)\C[$],[$]CC(C(C)=C)[$],[$]CC(C)(C=C)[$][$]}C(C)CC | 10260 |  | 10362.6 |  | 1.01 |  |  |  | PEO | [8 empty] | 0.67 |  | 0.67 | [5 empty] | PI | [8 empty] | 0.33 |  | 0.33
2913 | 0000-0003-4629-3817 | https://doi.org/10.1021/ma001957p | lamellar | PL | rheology | 130.3274 | 0 |  | [H]{[>][>]CCO[<][<]}{[$][$]C\C=C(C)/C[$],[$]C\C=C(C)\C[$],[$]CC(C(C)=C)[$],[$]CC(C)(C=C)[$][$]}C(C)CC | 10260 |  | 10362.6 |  | 1.01 |  |  |  | PEO | [8 empty] | 0.67 |  | 0.67 | [5 empty] | PI | [8 empty] | 0.33 |  | 0.33
2914 | 0000-0003-4629-3817 | https://doi.org/10.1021/ma001957p | lamellar | PL | rheology | 131.7351 | 0 |  | [H]{[>][>]CCO[<][<]}{[$][$]C\C=C(C)/C[$],[$]C\C=C(C)\C[$],[$]CC(C(C)=C)[$],[$]CC(C)(C=C)[$][$]}C(C)CC | 10260 |  | 10362.6 |  | 1.01 |  |  |  | PEO | [8 empty] | 0.67 |  | 0.67 | [5 empty] | PI | [8 empty] | 0.33 |  | 0.33
2915 | 0000-0003-4629-3817 | https://doi.org/10.1021/ma001957p | lamellar | PL | rheology | 132.8584 | 0 |  | [H]{[>][>]CCO[<][<]}{[$][$]C\C=C(C)/C[$],[$]C\C=C(C)\C[$],[$]CC(C(C)=C)[$],[$]CC(C)(C=C)[$][$]}C(C)CC | 10260 |  | 10362.6 |  | 1.01 |  |  |  | PEO | [8 empty] | 0.67 |  | 0.67 | [5 empty] | PI | [8 empty] | 0.33 |  | 0.33
2916 | 0000-0003-4629-3817 | https://doi.org/10.1021/ma001957p | lamellar | PL | rheology | 133.9861 | 0 |  | [H]{[>][>]CCO[<][<]}{[$][$]C\C=C(C)/C[$],[$]C\C=C(C)\C[$],[$]CC(C(C)=C)[$],[$]CC(C)(C=C)[$][$]}C(C)CC | 10260 |  | 10362.6 |  | 1.01 |  |  |  | PEO | [8 empty] | 0.67 |  | 0.67 | [5 empty] | PI | [8 empty] | 0.33 |  | 0.33
2917 | 0000-0003-4629-3817 | https://doi.org/10.1021/ma001957p | lamellar | PL | rheology | 135.9599 | 0 |  | [H]{[>][>]CCO[<][<]}{[$][$]C\C=C(C)/C[$],[$]C\C=C(C)\C[$],[$]CC(C(C)=C)[$],[$]CC(C)(C=C)[$][$]}C(C)CC | 10260 |  | 10362.6 |  | 1.01 |  |  |  | PEO | [8 empty] | 0.67 |  | 0.67 | [5 empty] | PI | [8 empty] | 0.33 |  | 0.33
2918 | 0000-0003-4629-3817 | https://doi.org/10.1021/ma001957p | lamellar | PL | rheology | 136.5215 | 0 |  | [H]{[>][>]CCO[<][<]}{[$][$]C\C=C(C)/C[$],[$]C\C=C(C)\C[$],[$]CC(C(C)=C)[$],[$]CC(C)(C=C)[$][$]}C(C)CC | 10260 |  | 10362.6 |  | 1.01 |  |  |  | PEO | [8 empty] | 0.67 |  | 0.67 | [5 empty] | PI | [8 empty] | 0.33 |  | 0.33
2919 | 0000-0003-4629-3817 | https://doi.org/10.1021/ma001957p | lamellar | PL | rheology | 138.4939 | 0 |  | [H]{[>][>]CCO[<][<]}{[$][$]C\C=C(C)/C[$],[$]C\C=C(C)\C[$],[$]CC(C(C)=C)[$],[$]CC(C)(C=C)[$][$]}C(C)CC | 10260 |  | 10362.6 |  | 1.01 |  |  |  | PEO | [8 empty] | 0.67 |  | 0.67 | [5 empty] | PI | [8 empty] | 0.33 |  | 0.33
2920 | 0000-0003-4629-3817 | https://doi.org/10.1021/ma001957p | lamellar | PL | rheology | 140.1847 | 0 |  | [H]{[>][>]CCO[<][<]}{[$][$]C\C=C(C)/C[$],[$]C\C=C(C)\C[$],[$]CC(C(C)=C)[$],[$]CC(C)(C=C)[$][$]}C(C)CC | 10260 |  | 10362.6 |  | 1.01 |  |  |  | PEO | [8 empty] | 0.67 |  | 0.67 | [5 empty] | PI | [8 empty] | 0.33 |  | 0.33
2921 | 0000-0003-4629-3817 | https://doi.org/10.1021/ma001957p | lamellar | PL | rheology | 141.3138 | 0 |  | [H]{[>][>]CCO[<][<]}{[$][$]C\C=C(C)/C[$],[$]C\C=C(C)\C[$],[$]CC(C(C)=C)[$],[$]CC(C)(C=C)[$][$]}C(C)CC | 10260 |  | 10362.6 |  | 1.01 |  |  |  | PEO | [8 empty] | 0.67 |  | 0.67 | [5 empty] | PI | [8 empty] | 0.33 |  | 0.33
2922 | 0000-0003-4629-3817 | https://doi.org/10.1021/ma001957p | lamellar | PL | rheology | 143.2891 | 0 |  | [H]{[>][>]CCO[<][<]}{[$][$]C\C=C(C)/C[$],[$]C\C=C(C)\C[$],[$]CC(C(C)=C)[$],[$]CC(C)(C=C)[$][$]}C(C)CC | 10260 |  | 10362.6 |  | 1.01 |  |  |  | PEO | [8 empty] | 0.67 |  | 0.67 | [5 empty] | PI | [8 empty] | 0.33 |  | 0.33
2923 | 0000-0003-4629-3817 | https://doi.org/10.1021/ma001957p | PL |  | rheology | 144.9828 | 0 |  | [H]{[>][>]CCO[<][<]}{[$][$]C\C=C(C)/C[$],[$]C\C=C(C)\C[$],[$]CC(C(C)=C)[$],[$]CC(C)(C=C)[$][$]}C(C)CC | 10260 |  | 10362.6 |  | 1.01 |  |  |  | PEO | [8 empty] | 0.67 |  | 0.67 | [5 empty] | PI | [8 empty] | 0.33 |  | 0.33
2924 | 0000-0003-4629-3817 | https://doi.org/10.1021/ma001957p | PL |  | rheology | 146.6736 | 0 |  | [H]{[>][>]CCO[<][<]}{[$][$]C\C=C(C)/C[$],[$]C\C=C(C)\C[$],[$]CC(C(C)=C)[$],[$]CC(C)(C=C)[$][$]}C(C)CC | 10260 |  | 10362.6 |  | 1.01 |  |  |  | PEO | [8 empty] | 0.67 |  | 0.67 | [5 empty] | PI | [8 empty] | 0.33 |  | 0.33
2925 | 0000-0003-4629-3817 | https://doi.org/10.1021/ma001957p | PL |  | rheology | 148.3629 | 0 |  | [H]{[>][>]CCO[<][<]}{[$][$]C\C=C(C)/C[$],[$]C\C=C(C)\C[$],[$]CC(C(C)=C)[$],[$]CC(C)(C=C)[$][$]}C(C)CC | 10260 |  | 10362.6 |  | 1.01 |  |  |  | PEO | [8 empty] | 0.67 |  | 0.67 | [5 empty] | PI | [8 empty] | 0.33 |  | 0.33
2926 | 0000-0003-4629-3817 | https://doi.org/10.1021/ma001957p | PL |  | rheology | 149.7751 | 0 |  | [H]{[>][>]CCO[<][<]}{[$][$]C\C=C(C)/C[$],[$]C\C=C(C)\C[$],[$]CC(C(C)=C)[$],[$]CC(C)(C=C)[$][$]}C(C)CC | 10260 |  | 10362.6 |  | 1.01 |  |  |  | PEO | [8 empty] | 0.67 |  | 0.67 | [5 empty] | PI | [8 empty] | 0.33 |  | 0.33
2927 | 0000-0003-4629-3817 | https://doi.org/10.1021/ma001957p | PL |  | rheology | 151.7533 | 0 |  | [H]{[>][>]CCO[<][<]}{[$][$]C\C=C(C)/C[$],[$]C\C=C(C)\C[$],[$]CC(C(C)=C)[$],[$]CC(C)(C=C)[$][$]}C(C)CC | 10260 |  | 10362.6 |  | 1.01 |  |  |  | PEO | [8 empty] | 0.67 |  | 0.67 | [5 empty] | PI | [8 empty] | 0.33 |  | 0.33
2928 | 0000-0003-4629-3817 | https://doi.org/10.1021/ma001957p | PL |  | rheology | 152.8839 | 0 |  | [H]{[>][>]CCO[<][<]}{[$][$]C\C=C(C)/C[$],[$]C\C=C(C)\C[$],[$]CC(C(C)=C)[$],[$]CC(C)(C=C)[$][$]}C(C)CC | 10260 |  | 10362.6 |  | 1.01 |  |  |  | PEO | [8 empty] | 0.67 |  | 0.67 | [5 empty] | PI | [8 empty] | 0.33 |  | 0.33
2929 | 0000-0003-4629-3817 | https://doi.org/10.1021/ma001957p | PL |  | rheology | 155.1466 | 0 |  | [H]{[>][>]CCO[<][<]}{[$][$]C\C=C(C)/C[$],[$]C\C=C(C)\C[$],[$]CC(C(C)=C)[$],[$]CC(C)(C=C)[$][$]}C(C)CC | 10260 |  | 10362.6 |  | 1.01 |  |  |  | PEO | [8 empty] | 0.67 |  | 0.67 | [5 empty] | PI | [8 empty] | 0.33 |  | 0.33
2930 | 0000-0003-4629-3817 | https://doi.org/10.1021/ma001957p | PL |  | rheology | 157.4064 | 0 |  | [H]{[>][>]CCO[<][<]}{[$][$]C\C=C(C)/C[$],[$]C\C=C(C)\C[$],[$]CC(C(C)=C)[$],[$]CC(C)(C=C)[$][$]}C(C)CC | 10260 |  | 10362.6 |  | 1.01 |  |  |  | PEO | [8 empty] | 0.67 |  | 0.67 | [5 empty] | PI | [8 empty] | 0.33 |  | 0.33
2931 | 0000-0003-4629-3817 | https://doi.org/10.1021/ma001957p | PL |  | rheology | 159.9521 | 0 |  | [H]{[>][>]CCO[<][<]}{[$][$]C\C=C(C)/C[$],[$]C\C=C(C)\C[$],[$]CC(C(C)=C)[$],[$]CC(C)(C=C)[$][$]}C(C)CC | 10260 |  | 10362.6 |  | 1.01 |  |  |  | PEO | [8 empty] | 0.67 |  | 0.67 | [5 empty] | PI | [8 empty] | 0.33 |  | 0.33
2932 | 0000-0003-4629-3817 | https://doi.org/10.1021/ma001957p | PL |  | rheology | 162.206 | 0 |  | [H]{[>][>]CCO[<][<]}{[$][$]C\C=C(C)/C[$],[$]C\C=C(C)\C[$],[$]CC(C(C)=C)[$],[$]CC(C)(C=C)[$][$]}C(C)CC | 10260 |  | 10362.6 |  | 1.01 |  |  |  | PEO | [8 empty] | 0.67 |  | 0.67 | [5 empty] | PI | [8 empty] | 0.33 |  | 0.33
2933 | 0000-0003-4629-3817 | https://doi.org/10.1021/ma001957p | PL |  | rheology | 164.4731 | 0 |  | [H]{[>][>]CCO[<][<]}{[$][$]C\C=C(C)/C[$],[$]C\C=C(C)\C[$],[$]CC(C(C)=C)[$],[$]CC(C)(C=C)[$][$]}C(C)CC | 10260 |  | 10362.6 |  | 1.01 |  |  |  | PEO | [8 empty] | 0.67 |  | 0.67 | [5 empty] | PI | [8 empty] | 0.33 |  | 0.33
2934 | 0000-0003-4629-3817 | https://doi.org/10.1021/ma001957p | PL |  | rheology | 165.6037 | 0 |  | [H]{[>][>]CCO[<][<]}{[$][$]C\C=C(C)/C[$],[$]C\C=C(C)\C[$],[$]CC(C(C)=C)[$],[$]CC(C)(C=C)[$][$]}C(C)CC | 10260 |  | 10362.6 |  | 1.01 |  |  |  | PEO | [8 empty] | 0.67 |  | 0.67 | [5 empty] | PI | [8 empty] | 0.33 |  | 0.33
2935 | 0000-0003-4629-3817 | https://doi.org/10.1021/ma001957p | PL |  | rheology | 166.7094 | 0 |  | [H]{[>][>]CCO[<][<]}{[$][$]C\C=C(C)/C[$],[$]C\C=C(C)\C[$],[$]CC(C(C)=C)[$],[$]CC(C)(C=C)[$][$]}C(C)CC | 10260 |  | 10362.6 |  | 1.01 |  |  |  | PEO | [8 empty] | 0.67 |  | 0.67 | [5 empty] | PI | [8 empty] | 0.33 |  | 0.33
2936 | 0000-0003-4629-3817 | https://doi.org/10.1021/ma001957p | PL |  | rheology | 169.2639 | 0 |  | [H]{[>][>]CCO[<][<]}{[$][$]C\C=C(C)/C[$],[$]C\C=C(C)\C[$],[$]CC(C(C)=C)[$],[$]CC(C)(C=C)[$][$]}C(C)CC | 10260 |  | 10362.6 |  | 1.01 |  |  |  | PEO | [8 empty] | 0.67 |  | 0.67 | [5 empty] | PI | [8 empty] | 0.33 |  | 0.33
2937 | 0000-0003-4629-3817 | https://doi.org/10.1021/ma001957p | PL |  | rheology | 170.6864 | 0 |  | [H]{[>][>]CCO[<][<]}{[$][$]C\C=C(C)/C[$],[$]C\C=C(C)\C[$],[$]CC(C(C)=C)[$],[$]CC(C)(C=C)[$][$]}C(C)CC | 10260 |  | 10362.6 |  | 1.01 |  |  |  | PEO | [8 empty] | 0.67 |  | 0.67 | [5 empty] | PI | [8 empty] | 0.33 |  | 0.33
2938 | 0000-0003-4629-3817 | https://doi.org/10.1021/ma001957p | PL |  | rheology | 170.9576 | 0 |  | [H]{[>][>]CCO[<][<]}{[$][$]C\C=C(C)/C[$],[$]C\C=C(C)\C[$],[$]CC(C(C)=C)[$],[$]CC(C)(C=C)[$][$]}C(C)CC | 10260 |  | 10362.6 |  | 1.01 |  |  |  | PEO | [8 empty] | 0.67 |  | 0.67 | [5 empty] | PI | [8 empty] | 0.33 |  | 0.33
2939 | 0000-0003-4629-3817 | https://doi.org/10.1021/ma001957p | PL |  | rheology | 173.5092 | 0 |  | [H]{[>][>]CCO[<][<]}{[$][$]C\C=C(C)/C[$],[$]C\C=C(C)\C[$],[$]CC(C(C)=C)[$],[$]CC(C)(C=C)[$][$]}C(C)CC | 10260 |  | 10362.6 |  | 1.01 |  |  |  | PEO | [8 empty] | 0.67 |  | 0.67 | [5 empty] | PI | [8 empty] | 0.33 |  | 0.33
2940 | 0000-0003-4629-3817 | https://doi.org/10.1021/ma001957p | PL |  | rheology | 176.0506 | 0 |  | [H]{[>][>]CCO[<][<]}{[$][$]C\C=C(C)/C[$],[$]C\C=C(C)\C[$],[$]CC(C(C)=C)[$],[$]CC(C)(C=C)[$][$]}C(C)CC | 10260 |  | 10362.6 |  | 1.01 |  |  |  | PEO | [8 empty] | 0.67 |  | 0.67 | [5 empty] | PI | [8 empty] | 0.33 |  | 0.33
2941 | 0000-0003-4629-3817 | https://doi.org/10.1021/ma001957p | PL |  | rheology | 174.6252 | 0 |  | [H]{[>][>]CCO[<][<]}{[$][$]C\C=C(C)/C[$],[$]C\C=C(C)\C[$],[$]CC(C(C)=C)[$],[$]CC(C)(C=C)[$][$]}C(C)CC | 10260 |  | 10362.6 |  | 1.01 |  |  |  | PEO | [8 empty] | 0.67 |  | 0.67 | [5 empty] | PI | [8 empty] | 0.33 |  | 0.33
2942 | 0000-0003-4629-3817 | https://doi.org/10.1021/ma001957p | PL |  | rheology | 179.1638 | 0 |  | [H]{[>][>]CCO[<][<]}{[$][$]C\C=C(C)/C[$],[$]C\C=C(C)\C[$],[$]CC(C(C)=C)[$],[$]CC(C)(C=C)[$][$]}C(C)CC | 10260 |  | 10362.6 |  | 1.01 |  |  |  | PEO | [8 empty] | 0.67 |  | 0.67 | [5 empty] | PI | [8 empty] | 0.33 |  | 0.33
2943 | 0000-0003-4629-3817 | https://doi.org/10.1021/ma001957p | PL |  | rheology | 180.0055 | 0 |  | [H]{[>][>]CCO[<][<]}{[$][$]C\C=C(C)/C[$],[$]C\C=C(C)\C[$],[$]CC(C(C)=C)[$],[$]CC(C)(C=C)[$][$]}C(C)CC | 10260 |  | 10362.6 |  | 1.01 |  |  |  | PEO | [8 empty] | 0.67 |  | 0.67 | [5 empty] | PI | [8 empty] | 0.33 |  | 0.33
2944 | 0000-0003-4629-3817 | https://doi.org/10.1021/ma001957p | PL |  | rheology | 182.8357 | 0 |  | [H]{[>][>]CCO[<][<]}{[$][$]C\C=C(C)/C[$],[$]C\C=C(C)\C[$],[$]CC(C(C)=C)[$],[$]CC(C)(C=C)[$][$]}C(C)CC | 10260 |  | 10362.6 |  | 1.01 |  |  |  | PEO | [8 empty] | 0.67 |  | 0.67 | [5 empty] | PI | [8 empty] | 0.33 |  | 0.33
2945 | 0000-0003-4629-3817 | https://doi.org/10.1021/ma001957p | PL |  | rheology | 185.6586 | 0 |  | [H]{[>][>]CCO[<][<]}{[$][$]C\C=C(C)/C[$],[$]C\C=C(C)\C[$],[$]CC(C(C)=C)[$],[$]CC(C)(C=C)[$][$]}C(C)CC | 10260 |  | 10362.6 |  | 1.01 |  |  |  | PEO | [8 empty] | 0.67 |  | 0.67 | [5 empty] | PI | [8 empty] | 0.33 |  | 0.33
2946 | 0000-0003-4629-3817 | https://doi.org/10.1021/ma001957p | PL |  | rheology | 187.3582 | 0 |  | [H]{[>][>]CCO[<][<]}{[$][$]C\C=C(C)/C[$],[$]C\C=C(C)\C[$],[$]CC(C(C)=C)[$],[$]CC(C)(C=C)[$][$]}C(C)CC | 10260 |  | 10362.6 |  | 1.01 |  |  |  | PEO | [8 empty] | 0.67 |  | 0.67 | [5 empty] | PI | [8 empty] | 0.33 |  | 0.33
2947 | 0000-0003-4629-3817 | https://doi.org/10.1021/ma001957p | PL |  | rheology | 188.2146 | 0 |  | [H]{[>][>]CCO[<][<]}{[$][$]C\C=C(C)/C[$],[$]C\C=C(C)\C[$],[$]CC(C(C)=C)[$],[$]CC(C)(C=C)[$][$]}C(C)CC | 10260 |  | 10362.6 |  | 1.01 |  |  |  | PEO | [8 empty] | 0.67 |  | 0.67 | [5 empty] | PI | [8 empty] | 0.33 |  | 0.33
2948 | 0000-0003-4629-3817 | https://doi.org/10.1021/ma001957p | PL |  | rheology | 189.6224 | 0 |  | [H]{[>][>]CCO[<][<]}{[$][$]C\C=C(C)/C[$],[$]C\C=C(C)\C[$],[$]CC(C(C)=C)[$],[$]CC(C)(C=C)[$][$]}C(C)CC | 10260 |  | 10362.6 |  | 1.01 |  |  |  | PEO | [8 empty] | 0.67 |  | 0.67 | [5 empty] | PI | [8 empty] | 0.33 |  | 0.33
2949 | 0000-0003-4629-3817 | https://doi.org/10.1021/ma001957p | PL |  | rheology | 192.4511 | 0 |  | [H]{[>][>]CCO[<][<]}{[$][$]C\C=C(C)/C[$],[$]C\C=C(C)\C[$],[$]CC(C(C)=C)[$],[$]CC(C)(C=C)[$][$]}C(C)CC | 10260 |  | 10362.6 |  | 1.01 |  |  |  | PEO | [8 empty] | 0.67 |  | 0.67 | [5 empty] | PI | [8 empty] | 0.33 |  | 0.33
2950 | 0000-0003-4629-3817 | https://doi.org/10.1021/ma001957p | PL |  | rheology | 193.3046 | 0 |  | [H]{[>][>]CCO[<][<]}{[$][$]C\C=C(C)/C[$],[$]C\C=C(C)\C[$],[$]CC(C(C)=C)[$],[$]CC(C)(C=C)[$][$]}C(C)CC | 10260 |  | 10362.6 |  | 1.01 |  |  |  | PEO | [8 empty] | 0.67 |  | 0.67 | [5 empty] | PI | [8 empty] | 0.33 |  | 0.33
2951 | 0000-0003-4629-3817 | https://doi.org/10.1021/ma001957p | PL |  | rheology | 194.1419 | 0 |  | [H]{[>][>]CCO[<][<]}{[$][$]C\C=C(C)/C[$],[$]C\C=C(C)\C[$],[$]CC(C(C)=C)[$],[$]CC(C)(C=C)[$][$]}C(C)CC | 10260 |  | 10362.6 |  | 1.01 |  |  |  | PEO | [8 empty] | 0.67 |  | 0.67 | [5 empty] | PI | [8 empty] | 0.33 |  | 0.33
2952 | 0000-0003-4629-3817 | https://doi.org/10.1021/ma001957p | PL |  | rheology | 196.1451 | 0 |  | [H]{[>][>]CCO[<][<]}{[$][$]C\C=C(C)/C[$],[$]C\C=C(C)\C[$],[$]CC(C(C)=C)[$],[$]CC(C)(C=C)[$][$]}C(C)CC | 10260 |  | 10362.6 |  | 1.01 |  |  |  | PEO | [8 empty] | 0.67 |  | 0.67 | [5 empty] | PI | [8 empty] | 0.33 |  | 0.33
2953 | 0000-0003-4629-3817 | https://doi.org/10.1021/ma001957p | PL |  | rheology | 195.5937 | 0 |  | [H]{[>][>]CCO[<][<]}{[$][$]C\C=C(C)/C[$],[$]C\C=C(C)\C[$],[$]CC(C(C)=C)[$],[$]CC(C)(C=C)[$][$]}C(C)CC | 10260 |  | 10362.6 |  | 1.01 |  |  |  | PEO | [8 empty] | 0.67 |  | 0.67 | [5 empty] | PI | [8 empty] | 0.33 |  | 0.33
2954 | 0000-0003-4629-3817 | https://doi.org/10.1021/ma001957p | PL |  | rheology | 198.1292 | 0 |  | [H]{[>][>]CCO[<][<]}{[$][$]C\C=C(C)/C[$],[$]C\C=C(C)\C[$],[$]CC(C(C)=C)[$],[$]CC(C)(C=C)[$][$]}C(C)CC | 10260 |  | 10362.6 |  | 1.01 |  |  |  | PEO | [8 empty] | 0.67 |  | 0.67 | [5 empty] | PI | [8 empty] | 0.33 |  | 0.33
2955 | 0000-0003-4629-3817 | https://doi.org/10.1021/ma001957p | PL |  | rheology | 198.4034 | 0 |  | [H]{[>][>]CCO[<][<]}{[$][$]C\C=C(C)/C[$],[$]C\C=C(C)\C[$],[$]CC(C(C)=C)[$],[$]CC(C)(C=C)[$][$]}C(C)CC | 10260 |  | 10362.6 |  | 1.01 |  |  |  | PEO | [8 empty] | 0.67 |  | 0.67 | [5 empty] | PI | [8 empty] | 0.33 |  | 0.33
2956 | 0000-0003-4629-3817 | https://doi.org/10.1021/ma001957p | PL |  | rheology | 201.7908 | 0 |  | [H]{[>][>]CCO[<][<]}{[$][$]C\C=C(C)/C[$],[$]C\C=C(C)\C[$],[$]CC(C(C)=C)[$],[$]CC(C)(C=C)[$][$]}C(C)CC | 10260 |  | 10362.6 |  | 1.01 |  |  |  | PEO | [8 empty] | 0.67 |  | 0.67 | [5 empty] | PI | [8 empty] | 0.33 |  | 0.33
2957 | 0000-0003-4629-3817 | https://doi.org/10.1021/ma001957p | PL |  | rheology | 201.8143 | 0 |  | [H]{[>][>]CCO[<][<]}{[$][$]C\C=C(C)/C[$],[$]C\C=C(C)\C[$],[$]CC(C(C)=C)[$],[$]CC(C)(C=C)[$][$]}C(C)CC | 10260 |  | 10362.6 |  | 1.01 |  |  |  | PEO | [8 empty] | 0.67 |  | 0.67 | [5 empty] | PI | [8 empty] | 0.33 |  | 0.33
2958 | 0000-0003-4629-3817 | https://doi.org/10.1021/ma001957p | PL |  | rheology | 203.7867 | 0 |  | [H]{[>][>]CCO[<][<]}{[$][$]C\C=C(C)/C[$],[$]C\C=C(C)\C[$],[$]CC(C(C)=C)[$],[$]CC(C)(C=C)[$][$]}C(C)CC | 10260 |  | 10362.6 |  | 1.01 |  |  |  | PEO | [8 empty] | 0.67 |  | 0.67 | [5 empty] | PI | [8 empty] | 0.33 |  | 0.33
2959 | 0000-0003-4629-3817 | https://doi.org/10.1021/ma001957p | PL |  | rheology | 206.0597 | 0 |  | [H]{[>][>]CCO[<][<]}{[$][$]C\C=C(C)/C[$],[$]C\C=C(C)\C[$],[$]CC(C(C)=C)[$],[$]CC(C)(C=C)[$][$]}C(C)CC | 10260 |  | 10362.6 |  | 1.01 |  |  |  | PEO | [8 empty] | 0.67 |  | 0.67 | [5 empty] | PI | [8 empty] | 0.33 |  | 0.33
2960 | 0000-0003-4629-3817 | https://doi.org/10.1021/ma001957p | PL |  | rheology | 208.0408 | 0 |  | [H]{[>][>]CCO[<][<]}{[$][$]C\C=C(C)/C[$],[$]C\C=C(C)\C[$],[$]CC(C(C)=C)[$],[$]CC(C)(C=C)[$][$]}C(C)CC | 10260 |  | 10362.6 |  | 1.01 |  |  |  | PEO | [8 empty] | 0.67 |  | 0.67 | [5 empty] | PI | [8 empty] | 0.33 |  | 0.33
2961 | 0000-0003-4629-3817 | https://doi.org/10.1021/ma001957p | PL |  | rheology | 209.45 | 0 |  | [H]{[>][>]CCO[<][<]}{[$][$]C\C=C(C)/C[$],[$]C\C=C(C)\C[$],[$]CC(C(C)=C)[$],[$]CC(C)(C=C)[$][$]}C(C)CC | 10260 |  | 10362.6 |  | 1.01 |  |  |  | PEO | [8 empty] | 0.67 |  | 0.67 | [5 empty] | PI | [8 empty] | 0.33 |  | 0.33
2962 | 0000-0003-4629-3817 | https://doi.org/10.1021/ma001957p | PL | gyroid | rheology | 211.7025 | 0 |  | [H]{[>][>]CCO[<][<]}{[$][$]C\C=C(C)/C[$],[$]C\C=C(C)\C[$],[$]CC(C(C)=C)[$],[$]CC(C)(C=C)[$][$]}C(C)CC | 10260 |  | 10362.6 |  | 1.01 |  |  |  | PEO | [8 empty] | 0.67 |  | 0.67 | [5 empty] | PI | [8 empty] | 0.33 |  | 0.33
2963 | 0000-0003-4629-3817 | https://doi.org/10.1021/ma001957p | PL | gyroid | rheology | 214.8025 | 0 |  | [H]{[>][>]CCO[<][<]}{[$][$]C\C=C(C)/C[$],[$]C\C=C(C)\C[$],[$]CC(C(C)=C)[$],[$]CC(C)(C=C)[$][$]}C(C)CC | 10260 |  | 10362.6 |  | 1.01 |  |  |  | PEO | [8 empty] | 0.67 |  | 0.67 | [5 empty] | PI | [8 empty] | 0.33 |  | 0.33
2964 | 0000-0003-4629-3817 | https://doi.org/10.1021/ma001957p | PL | gyroid | rheology | 213.1029 | 0 |  | [H]{[>][>]CCO[<][<]}{[$][$]C\C=C(C)/C[$],[$]C\C=C(C)\C[$],[$]CC(C(C)=C)[$],[$]CC(C)(C=C)[$][$]}C(C)CC | 10260 |  | 10362.6 |  | 1.01 |  |  |  | PEO | [8 empty] | 0.67 |  | 0.67 | [5 empty] | PI | [8 empty] | 0.33 |  | 0.33
2965 | 0000-0003-4629-3817 | https://doi.org/10.1021/ma001957p | PL | gyroid | rheology | 215.3391 | 0 |  | [H]{[>][>]CCO[<][<]}{[$][$]C\C=C(C)/C[$],[$]C\C=C(C)\C[$],[$]CC(C(C)=C)[$],[$]CC(C)(C=C)[$][$]}C(C)CC | 10260 |  | 10362.6 |  | 1.01 |  |  |  | PEO | [8 empty] | 0.67 |  | 0.67 | [5 empty] | PI | [8 empty] | 0.33 |  | 0.33
2966 | 0000-0003-4629-3817 | https://doi.org/10.1021/ma001957p | PL | gyroid | rheology | 217.3012 | 0 |  | [H]{[>][>]CCO[<][<]}{[$][$]C\C=C(C)/C[$],[$]C\C=C(C)\C[$],[$]CC(C(C)=C)[$],[$]CC(C)(C=C)[$][$]}C(C)CC | 10260 |  | 10362.6 |  | 1.01 |  |  |  | PEO | [8 empty] | 0.67 |  | 0.67 | [5 empty] | PI | [8 empty] | 0.33 |  | 0.33
2967 | 0000-0003-4629-3817 | https://doi.org/10.1021/ma001957p | PL | gyroid | rheology | 218.1415 | 0 |  | [H]{[>][>]CCO[<][<]}{[$][$]C\C=C(C)/C[$],[$]C\C=C(C)\C[$],[$]CC(C(C)=C)[$],[$]CC(C)(C=C)[$][$]}C(C)CC | 10260 |  | 10362.6 |  | 1.01 |  |  |  | PEO | [8 empty] | 0.67 |  | 0.67 | [5 empty] | PI | [8 empty] | 0.33 |  | 0.33
2968 | 0000-0003-4629-3817 | https://doi.org/10.1021/ma001957p | PL | gyroid | rheology | 219.5242 | 0 |  | [H]{[>][>]CCO[<][<]}{[$][$]C\C=C(C)/C[$],[$]C\C=C(C)\C[$],[$]CC(C(C)=C)[$],[$]CC(C)(C=C)[$][$]}C(C)CC | 10260 |  | 10362.6 |  | 1.01 |  |  |  | PEO | [8 empty] | 0.67 |  | 0.67 | [5 empty] | PI | [8 empty] | 0.33 |  | 0.33
2969 | 0000-0003-4629-3817 | https://doi.org/10.1021/ma001957p | PL | gyroid | rheology | 221.7752 | 0 |  | [H]{[>][>]CCO[<][<]}{[$][$]C\C=C(C)/C[$],[$]C\C=C(C)\C[$],[$]CC(C(C)=C)[$],[$]CC(C)(C=C)[$][$]}C(C)CC | 10260 |  | 10362.6 |  | 1.01 |  |  |  | PEO | [8 empty] | 0.67 |  | 0.67 | [5 empty] | PI | [8 empty] | 0.33 |  | 0.33
2970 | 0000-0003-4629-3817 | https://doi.org/10.1021/ma001957p | PL | gyroid | rheology | 222.3295 | 0 | Tabulated: 496K | [H]{[>][>]CCO[<][<]}{[$][$]C\C=C(C)/C[$],[$]C\C=C(C)\C[$],[$]CC(C(C)=C)[$],[$]CC(C)(C=C)[$][$]}C(C)CC | 10260 |  | 10362.6 |  | 1.01 |  |  |  | PEO | [8 empty] | 0.67 |  | 0.67 | [5 empty] | PI | [8 empty] | 0.33 |  | 0.33
2971 | 0000-0003-4629-3817 | https://doi.org/10.1021/ma001957p | PL | gyroid | rheology | 223.1521 | 0 |  | [H]{[>][>]CCO[<][<]}{[$][$]C\C=C(C)/C[$],[$]C\C=C(C)\C[$],[$]CC(C(C)=C)[$],[$]CC(C)(C=C)[$][$]}C(C)CC | 10260 |  | 10362.6 |  | 1.01 |  |  |  | PEO | [8 empty] | 0.67 |  | 0.67 | [5 empty] | PI | [8 empty] | 0.33 |  | 0.33
2972 | 0000-0003-4629-3817 | https://doi.org/10.1021/ma001957p | PL | gyroid | rheology | 224.84 | 0 |  | [H]{[>][>]CCO[<][<]}{[$][$]C\C=C(C)/C[$],[$]C\C=C(C)\C[$],[$]CC(C(C)=C)[$],[$]CC(C)(C=C)[$][$]}C(C)CC | 10260 |  | 10362.6 |  | 1.01 |  |  |  | PEO | [8 empty] | 0.67 |  | 0.67 | [5 empty] | PI | [8 empty] | 0.33 |  | 0.33
2973 | 0000-0003-4629-3817 | https://doi.org/10.1021/ma001957p | gyroid |  | rheology | 226.5263 | 0 |  | [H]{[>][>]CCO[<][<]}{[$][$]C\C=C(C)/C[$],[$]C\C=C(C)\C[$],[$]CC(C(C)=C)[$],[$]CC(C)(C=C)[$][$]}C(C)CC | 10260 |  | 10362.6 |  | 1.01 |  |  |  | PEO | [8 empty] | 0.67 |  | 0.67 | [5 empty] | PI | [8 empty] | 0.33 |  | 0.33
2974 | 0000-0003-4629-3817 | https://doi.org/10.1021/ma001957p | gyroid |  | rheology | 230.7775 | 0 |  | [H]{[>][>]CCO[<][<]}{[$][$]C\C=C(C)/C[$],[$]C\C=C(C)\C[$],[$]CC(C(C)=C)[$],[$]CC(C)(C=C)[$][$]}C(C)CC | 10260 |  | 10362.6 |  | 1.01 |  |  |  | PEO | [8 empty] | 0.67 |  | 0.67 | [5 empty] | PI | [8 empty] | 0.33 |  | 0.33
2975 | 0000-0003-4629-3817 | https://doi.org/10.1021/ma001957p | gyroid |  | rheology | 233.3291 | 0 |  | [H]{[>][>]CCO[<][<]}{[$][$]C\C=C(C)/C[$],[$]C\C=C(C)\C[$],[$]CC(C(C)=C)[$],[$]CC(C)(C=C)[$][$]}C(C)CC | 10260 |  | 10362.6 |  | 1.01 |  |  |  | PEO | [8 empty] | 0.67 |  | 0.67 | [5 empty] | PI | [8 empty] | 0.33 |  | 0.33
2976 | 0000-0003-4629-3817 | https://doi.org/10.1021/ma001957p | gyroid |  | rheology | 236.1682 | 0 |  | [H]{[>][>]CCO[<][<]}{[$][$]C\C=C(C)/C[$],[$]C\C=C(C)\C[$],[$]CC(C(C)=C)[$],[$]CC(C)(C=C)[$][$]}C(C)CC | 10260 |  | 10362.6 |  | 1.01 |  |  |  | PEO | [8 empty] | 0.67 |  | 0.67 | [5 empty] | PI | [8 empty] | 0.33 |  | 0.33
2977 | 0000-0003-4629-3817 | https://doi.org/10.1021/ma001957p | gyroid |  | rheology | 238.7227 | 0 |  | [H]{[>][>]CCO[<][<]}{[$][$]C\C=C(C)/C[$],[$]C\C=C(C)\C[$],[$]CC(C(C)=C)[$],[$]CC(C)(C=C)[$][$]}C(C)CC | 10260 |  | 10362.6 |  | 1.01 |  |  |  | PEO | [8 empty] | 0.67 |  | 0.67 | [5 empty] | PI | [8 empty] | 0.33 |  | 0.33
2978 | 0000-0003-4629-3817 | https://doi.org/10.1021/ma001957p | gyroid |  | rheology | 240.9986 | 0 |  | [H]{[>][>]CCO[<][<]}{[$][$]C\C=C(C)/C[$],[$]C\C=C(C)\C[$],[$]CC(C(C)=C)[$],[$]CC(C)(C=C)[$][$]}C(C)CC | 10260 |  | 10362.6 |  | 1.01 |  |  |  | PEO | [8 empty] | 0.67 |  | 0.67 | [5 empty] | PI | [8 empty] | 0.33 |  | 0.33
2979 | 0000-0003-4629-3817 | https://doi.org/10.1021/ma001957p | gyroid |  | rheology | 243.2672 | 0 |  | [H]{[>][>]CCO[<][<]}{[$][$]C\C=C(C)/C[$],[$]C\C=C(C)\C[$],[$]CC(C(C)=C)[$],[$]CC(C)(C=C)[$][$]}C(C)CC | 10260 |  | 10362.6 |  | 1.01 |  |  |  | PEO | [8 empty] | 0.67 |  | 0.67 | [5 empty] | PI | [8 empty] | 0.33 |  | 0.33
2980 | 0000-0003-4629-3817 | https://doi.org/10.1021/ma001957p | gyroid |  | rheology | 244.9756 | 0 |  | [H]{[>][>]CCO[<][<]}{[$][$]C\C=C(C)/C[$],[$]C\C=C(C)\C[$],[$]CC(C(C)=C)[$],[$]CC(C)(C=C)[$][$]}C(C)CC | 10260 |  | 10362.6 |  | 1.01 |  |  |  | PEO | [8 empty] | 0.67 |  | 0.67 | [5 empty] | PI | [8 empty] | 0.33 |  | 0.33
2981 | 0000-0003-4629-3817 | https://doi.org/10.1021/ma001957p | gyroid |  | rheology | 246.9597 | 0 |  | [H]{[>][>]CCO[<][<]}{[$][$]C\C=C(C)/C[$],[$]C\C=C(C)\C[$],[$]CC(C(C)=C)[$],[$]CC(C)(C=C)[$][$]}C(C)CC | 10260 |  | 10362.6 |  | 1.01 |  |  |  | PEO | [8 empty] | 0.67 |  | 0.67 | [5 empty] | PI | [8 empty] | 0.33 |  | 0.33
2982 | 0000-0003-4629-3817 | https://doi.org/10.1021/ma001957p | gyroid |  | rheology | 248.9453 | 0 |  | [H]{[>][>]CCO[<][<]}{[$][$]C\C=C(C)/C[$],[$]C\C=C(C)\C[$],[$]CC(C(C)=C)[$],[$]CC(C)(C=C)[$][$]}C(C)CC | 10260 |  | 10362.6 |  | 1.01 |  |  |  | PEO | [8 empty] | 0.67 |  | 0.67 | [5 empty] | PI | [8 empty] | 0.33 |  | 0.33
2983 | 0000-0003-3977-1278 | https://doi.org/10.1021/ma9507251 | cylinder |  | rheology | 109 | 0 | Sample PE-PEE-11D, Figure 3 | CCC(C){[$][$]CCCC[$],[$]CC(CC)[$][$]}{[$][$]CCCC[$],[$]CC(CC)[$][]} | 55600 | [7 empty] | PE | [8 empty] | 0.252 |  | 0.252 | [5 empty] | PEE | [8 empty] | 0.748 |  | 0.748
2984 | 0000-0003-3977-1278 | https://doi.org/10.1021/ma9507251 | cylinder |  | rheology | 110 | 0 | " to be greater than 99% conversion of all double bonds" | CCC(C){[$][$]CCCC[$],[$]CC(CC)[$][$]}{[$][$]CCCC[$],[$]CC(CC)[$][]} | 55600 | [7 empty] | PE | [8 empty] | 0.252 |  | 0.252 | [5 empty] | PEE | [8 empty] | 0.748 |  | 0.748
2985 | 0000-0003-3977-1278 | https://doi.org/10.1021/ma9507251 | cylinder |  | rheology | 111 | 0 |  | CCC(C){[$][$]CCCC[$],[$]CC(CC)[$][$]}{[$][$]CCCC[$],[$]CC(CC)[$][]} | 55600 | [7 empty] | PE | [8 empty] | 0.252 |  | 0.252 | [5 empty] | PEE | [8 empty] | 0.748 |  | 0.748
2986 | 0000-0003-3977-1278 | https://doi.org/10.1021/ma9507251 | cylinder |  | rheology | 112 | 0 |  | CCC(C){[$][$]CCCC[$],[$]CC(CC)[$][$]}{[$][$]CCCC[$],[$]CC(CC)[$][]} | 55600 | [7 empty] | PE | [8 empty] | 0.252 |  | 0.252 | [5 empty] | PEE | [8 empty] | 0.748 |  | 0.748
2987 | 0000-0003-3977-1278 | https://doi.org/10.1021/ma9507251 | cylinder |  | rheology | 113 | 0 |  | CCC(C){[$][$]CCCC[$],[$]CC(CC)[$][$]}{[$][$]CCCC[$],[$]CC(CC)[$][]} | 55600 | [7 empty] | PE | [8 empty] | 0.252 |  | 0.252 | [5 empty] | PEE | [8 empty] | 0.748 |  | 0.748
2988 | 0000-0003-3977-1278 | https://doi.org/10.1021/ma9507251 | cylinder |  | rheology | 114 | 0 |  | CCC(C){[$][$]CCCC[$],[$]CC(CC)[$][$]}{[$][$]CCCC[$],[$]CC(CC)[$][]} | 55600 | [7 empty] | PE | [8 empty] | 0.252 |  | 0.252 | [5 empty] | PEE | [8 empty] | 0.748 |  | 0.748
2989 | 0000-0003-3977-1278 | https://doi.org/10.1021/ma9507251 | cylinder |  | rheology | 115 | 0 |  | CCC(C){[$][$]CCCC[$],[$]CC(CC)[$][$]}{[$][$]CCCC[$],[$]CC(CC)[$][]} | 55600 | [7 empty] | PE | [8 empty] | 0.252 |  | 0.252 | [5 empty] | PEE | [8 empty] | 0.748 |  | 0.748
2990 | 0000-0003-3977-1278 | https://doi.org/10.1021/ma9507251 | cylinder |  | rheology | 116 | 0 |  | CCC(C){[$][$]CCCC[$],[$]CC(CC)[$][$]}{[$][$]CCCC[$],[$]CC(CC)[$][]} | 55600 | [7 empty] | PE | [8 empty] | 0.252 |  | 0.252 | [5 empty] | PEE | [8 empty] | 0.748 |  | 0.748
2991 | 0000-0003-3977-1278 | https://doi.org/10.1021/ma9507251 | cylinder |  | rheology | 117 | 0 |  | CCC(C){[$][$]CCCC[$],[$]CC(CC)[$][$]}{[$][$]CCCC[$],[$]CC(CC)[$][]} | 55600 | [7 empty] | PE | [8 empty] | 0.252 |  | 0.252 | [5 empty] | PEE | [8 empty] | 0.748 |  | 0.748
2992 | 0000-0003-3977-1278 | https://doi.org/10.1021/ma9507251 | cylinder |  | rheology | 118 | 0 |  | CCC(C){[$][$]CCCC[$],[$]CC(CC)[$][$]}{[$][$]CCCC[$],[$]CC(CC)[$][]} | 55600 | [7 empty] | PE | [8 empty] | 0.252 |  | 0.252 | [5 empty] | PEE | [8 empty] | 0.748 |  | 0.748
2993 | 0000-0003-3977-1278 | https://doi.org/10.1021/ma9507251 | cylinder |  | rheology | 119 | 0 |  | CCC(C){[$][$]CCCC[$],[$]CC(CC)[$][$]}{[$][$]CCCC[$],[$]CC(CC)[$][]} | 55600 | [7 empty] | PE | [8 empty] | 0.252 |  | 0.252 | [5 empty] | PEE | [8 empty] | 0.748 |  | 0.748
2994 | 0000-0003-3977-1278 | https://doi.org/10.1021/ma9507251 | cylinder |  | rheology | 120 | 0 |  | CCC(C){[$][$]CCCC[$],[$]CC(CC)[$][$]}{[$][$]CCCC[$],[$]CC(CC)[$][]} | 55600 | [7 empty] | PE | [8 empty] | 0.252 |  | 0.252 | [5 empty] | PEE | [8 empty] | 0.748 |  | 0.748
2995 | 0000-0003-3977-1278 | https://doi.org/10.1021/ma9507251 | cylinder |  | rheology | 121 | 0 |  | CCC(C){[$][$]CCCC[$],[$]CC(CC)[$][$]}{[$][$]CCCC[$],[$]CC(CC)[$][]} | 55600 | [7 empty] | PE | [8 empty] | 0.252 |  | 0.252 | [5 empty] | PEE | [8 empty] | 0.748 |  | 0.748
2996 | 0000-0003-3977-1278 | https://doi.org/10.1021/ma9507251 | cylinder |  | rheology | 122 | 0 |  | CCC(C){[$][$]CCCC[$],[$]CC(CC)[$][$]}{[$][$]CCCC[$],[$]CC(CC)[$][]} | 55600 | [7 empty] | PE | [8 empty] | 0.252 |  | 0.252 | [5 empty] | PEE | [8 empty] | 0.748 |  | 0.748
2997 | 0000-0003-3977-1278 | https://doi.org/10.1021/ma9507251 | cylinder |  | rheology | 123 | 0 |  | CCC(C){[$][$]CCCC[$],[$]CC(CC)[$][$]}{[$][$]CCCC[$],[$]CC(CC)[$][]} | 55600 | [7 empty] | PE | [8 empty] | 0.252 |  | 0.252 | [5 empty] | PEE | [8 empty] | 0.748 |  | 0.748
2998 | 0000-0003-3977-1278 | https://doi.org/10.1021/ma9507251 | cylinder |  | rheology | 124 | 0 |  | CCC(C){[$][$]CCCC[$],[$]CC(CC)[$][$]}{[$][$]CCCC[$],[$]CC(CC)[$][]} | 55600 | [7 empty] | PE | [8 empty] | 0.252 |  | 0.252 | [5 empty] | PEE | [8 empty] | 0.748 |  | 0.748
2999 | 0000-0003-3977-1278 | https://doi.org/10.1021/ma9507251 | cylinder |  | rheology | 125 | 0 |  | CCC(C){[$][$]CCCC[$],[$]CC(CC)[$][$]}{[$][$]CCCC[$],[$]CC(CC)[$][]} | 55600 | [7 empty] | PE | [8 empty] | 0.252 |  | 0.252 | [5 empty] | PEE | [8 empty] | 0.748 |  | 0.748
3000 | 0000-0003-3977-1278 | https://doi.org/10.1021/ma9507251 | cylinder |  | rheology | 126 | 0 |  | CCC(C){[$][$]CCCC[$],[$]CC(CC)[$][$]}{[$][$]CCCC[$],[$]CC(CC)[$][]} | 55600 | [7 empty] | PE | [8 empty] | 0.252 |  | 0.252 | [5 empty] | PEE | [8 empty] | 0.748 |  | 0.748
3001 | 0000-0003-3977-1278 | https://doi.org/10.1021/ma9507251 | cylinder |  | rheology | 127 | 0 |  | CCC(C){[$][$]CCCC[$],[$]CC(CC)[$][$]}{[$][$]CCCC[$],[$]CC(CC)[$][]} | 55600 | [7 empty] | PE | [8 empty] | 0.252 |  | 0.252 | [5 empty] | PEE | [8 empty] | 0.748 |  | 0.748
3002 | 0000-0003-3977-1278 | https://doi.org/10.1021/ma9507251 | cylinder |  | rheology | 128 | 0 |  | CCC(C){[$][$]CCCC[$],[$]CC(CC)[$][$]}{[$][$]CCCC[$],[$]CC(CC)[$][]} | 55600 | [7 empty] | PE | [8 empty] | 0.252 |  | 0.252 | [5 empty] | PEE | [8 empty] | 0.748 |  | 0.748
3003 | 0000-0003-3977-1278 | https://doi.org/10.1021/ma9507251 | cylinder |  | rheology | 129 | 0 |  | CCC(C){[$][$]CCCC[$],[$]CC(CC)[$][$]}{[$][$]CCCC[$],[$]CC(CC)[$][]} | 55600 | [7 empty] | PE | [8 empty] | 0.252 |  | 0.252 | [5 empty] | PEE | [8 empty] | 0.748 |  | 0.748
3004 | 0000-0003-3977-1278 | https://doi.org/10.1021/ma9507251 | cylinder |  | rheology | 130 | 0 |  | CCC(C){[$][$]CCCC[$],[$]CC(CC)[$][$]}{[$][$]CCCC[$],[$]CC(CC)[$][]} | 55600 | [7 empty] | PE | [8 empty] | 0.252 |  | 0.252 | [5 empty] | PEE | [8 empty] | 0.748 |  | 0.748
3005 | 0000-0003-3977-1278 | https://doi.org/10.1021/ma9507251 | cylinder |  | rheology | 131 | 0 |  | CCC(C){[$][$]CCCC[$],[$]CC(CC)[$][$]}{[$][$]CCCC[$],[$]CC(CC)[$][]} | 55600 | [7 empty] | PE | [8 empty] | 0.252 |  | 0.252 | [5 empty] | PEE | [8 empty] | 0.748 |  | 0.748
3006 | 0000-0003-3977-1278 | https://doi.org/10.1021/ma9507251 | cylinder |  | rheology | 132 | 0 |  | CCC(C){[$][$]CCCC[$],[$]CC(CC)[$][$]}{[$][$]CCCC[$],[$]CC(CC)[$][]} | 55600 | [7 empty] | PE | [8 empty] | 0.252 |  | 0.252 | [5 empty] | PEE | [8 empty] | 0.748 |  | 0.748
3007 | 0000-0003-3977-1278 | https://doi.org/10.1021/ma9507251 | cylinder |  | rheology | 133 | 0 |  | CCC(C){[$][$]CCCC[$],[$]CC(CC)[$][$]}{[$][$]CCCC[$],[$]CC(CC)[$][]} | 55600 | [7 empty] | PE | [8 empty] | 0.252 |  | 0.252 | [5 empty] | PEE | [8 empty] | 0.748 |  | 0.748
3008 | 0000-0003-3977-1278 | https://doi.org/10.1021/ma9507251 | cylinder |  | rheology | 134 | 0 |  | CCC(C){[$][$]CCCC[$],[$]CC(CC)[$][$]}{[$][$]CCCC[$],[$]CC(CC)[$][]} | 55600 | [7 empty] | PE | [8 empty] | 0.252 |  | 0.252 | [5 empty] | PEE | [8 empty] | 0.748 |  | 0.748
3009 | 0000-0003-3977-1278 | https://doi.org/10.1021/ma9507251 | cylinder |  | rheology | 135 | 0 |  | CCC(C){[$][$]CCCC[$],[$]CC(CC)[$][$]}{[$][$]CCCC[$],[$]CC(CC)[$][]} | 55600 | [7 empty] | PE | [8 empty] | 0.252 |  | 0.252 | [5 empty] | PEE | [8 empty] | 0.748 |  | 0.748
3010 | 0000-0003-3977-1278 | https://doi.org/10.1021/ma9507251 | cylinder |  | rheology | 136 | 0 |  | CCC(C){[$][$]CCCC[$],[$]CC(CC)[$][$]}{[$][$]CCCC[$],[$]CC(CC)[$][]} | 55600 | [7 empty] | PE | [8 empty] | 0.252 |  | 0.252 | [5 empty] | PEE | [8 empty] | 0.748 |  | 0.748
3011 | 0000-0003-3977-1278 | https://doi.org/10.1021/ma9507251 | cylinder |  | rheology | 137 | 0 |  | CCC(C){[$][$]CCCC[$],[$]CC(CC)[$][$]}{[$][$]CCCC[$],[$]CC(CC)[$][]} | 55600 | [7 empty] | PE | [8 empty] | 0.252 |  | 0.252 | [5 empty] | PEE | [8 empty] | 0.748 |  | 0.748
3012 | 0000-0003-3977-1278 | https://doi.org/10.1021/ma9507251 | cylinder |  | rheology | 138 | 0 |  | CCC(C){[$][$]CCCC[$],[$]CC(CC)[$][$]}{[$][$]CCCC[$],[$]CC(CC)[$][]} | 55600 | [7 empty] | PE | [8 empty] | 0.252 |  | 0.252 | [5 empty] | PEE | [8 empty] | 0.748 |  | 0.748
3013 | 0000-0003-3977-1278 | https://doi.org/10.1021/ma9507251 | cylinder |  | rheology | 139 | 0 |  | CCC(C){[$][$]CCCC[$],[$]CC(CC)[$][$]}{[$][$]CCCC[$],[$]CC(CC)[$][]} | 55600 | [7 empty] | PE | [8 empty] | 0.252 |  | 0.252 | [5 empty] | PEE | [8 empty] | 0.748 |  | 0.748
3014 | 0000-0003-3977-1278 | https://doi.org/10.1021/ma9507251 | cylinder |  | rheology | 140 | 0 |  | CCC(C){[$][$]CCCC[$],[$]CC(CC)[$][$]}{[$][$]CCCC[$],[$]CC(CC)[$][]} | 55600 | [7 empty] | PE | [8 empty] | 0.252 |  | 0.252 | [5 empty] | PEE | [8 empty] | 0.748 |  | 0.748
3015 | 0000-0003-3977-1278 | https://doi.org/10.1021/ma9507251 | cylinder |  | rheology | 141 | 0 |  | CCC(C){[$][$]CCCC[$],[$]CC(CC)[$][$]}{[$][$]CCCC[$],[$]CC(CC)[$][]} | 55600 | [7 empty] | PE | [8 empty] | 0.252 |  | 0.252 | [5 empty] | PEE | [8 empty] | 0.748 |  | 0.748
3016 | 0000-0003-3977-1278 | https://doi.org/10.1021/ma9507251 | cylinder |  | rheology | 142 | 0 |  | CCC(C){[$][$]CCCC[$],[$]CC(CC)[$][$]}{[$][$]CCCC[$],[$]CC(CC)[$][]} | 55600 | [7 empty] | PE | [8 empty] | 0.252 |  | 0.252 | [5 empty] | PEE | [8 empty] | 0.748 |  | 0.748
3017 | 0000-0003-3977-1278 | https://doi.org/10.1021/ma9507251 | cylinder |  | rheology | 143 | 0 |  | CCC(C){[$][$]CCCC[$],[$]CC(CC)[$][$]}{[$][$]CCCC[$],[$]CC(CC)[$][]} | 55600 | [7 empty] | PE | [8 empty] | 0.252 |  | 0.252 | [5 empty] | PEE | [8 empty] | 0.748 |  | 0.748
3018 | 0000-0003-3977-1278 | https://doi.org/10.1021/ma9507251 | cylinder |  | rheology | 144 | 0 |  | CCC(C){[$][$]CCCC[$],[$]CC(CC)[$][$]}{[$][$]CCCC[$],[$]CC(CC)[$][]} | 55600 | [7 empty] | PE | [8 empty] | 0.252 |  | 0.252 | [5 empty] | PEE | [8 empty] | 0.748 |  | 0.748
3019 | 0000-0003-3977-1278 | https://doi.org/10.1021/ma9507251 | cylinder |  | rheology | 145 | 0 |  | CCC(C){[$][$]CCCC[$],[$]CC(CC)[$][$]}{[$][$]CCCC[$],[$]CC(CC)[$][]} | 55600 | [7 empty] | PE | [8 empty] | 0.252 |  | 0.252 | [5 empty] | PEE | [8 empty] | 0.748 |  | 0.748
3020 | 0000-0003-3977-1278 | https://doi.org/10.1021/ma9507251 | cylinder |  | rheology | 146 | 0 |  | CCC(C){[$][$]CCCC[$],[$]CC(CC)[$][$]}{[$][$]CCCC[$],[$]CC(CC)[$][]} | 55600 | [7 empty] | PE | [8 empty] | 0.252 |  | 0.252 | [5 empty] | PEE | [8 empty] | 0.748 |  | 0.748
3021 | 0000-0003-3977-1278 | https://doi.org/10.1021/ma9507251 | cylinder |  | rheology | 147 | 0 |  | CCC(C){[$][$]CCCC[$],[$]CC(CC)[$][$]}{[$][$]CCCC[$],[$]CC(CC)[$][]} | 55600 | [7 empty] | PE | [8 empty] | 0.252 |  | 0.252 | [5 empty] | PEE | [8 empty] | 0.748 |  | 0.748
3022 | 0000-0003-3977-1278 | https://doi.org/10.1021/ma9507251 | cylinder |  | rheology | 148 | 0 |  | CCC(C){[$][$]CCCC[$],[$]CC(CC)[$][$]}{[$][$]CCCC[$],[$]CC(CC)[$][]} | 55600 | [7 empty] | PE | [8 empty] | 0.252 |  | 0.252 | [5 empty] | PEE | [8 empty] | 0.748 |  | 0.748
3023 | 0000-0003-3977-1278 | https://doi.org/10.1021/ma9507251 | cylinder |  | rheology | 149 | 0 |  | CCC(C){[$][$]CCCC[$],[$]CC(CC)[$][$]}{[$][$]CCCC[$],[$]CC(CC)[$][]} | 55600 | [7 empty] | PE | [8 empty] | 0.252 |  | 0.252 | [5 empty] | PEE | [8 empty] | 0.748 |  | 0.748
3024 | 0000-0003-3977-1278 | https://doi.org/10.1021/ma9507251 | cylinder |  | rheology | 150 | 0 |  | CCC(C){[$][$]CCCC[$],[$]CC(CC)[$][$]}{[$][$]CCCC[$],[$]CC(CC)[$][]} | 55600 | [7 empty] | PE | [8 empty] | 0.252 |  | 0.252 | [5 empty] | PEE | [8 empty] | 0.748 |  | 0.748
3025 | 0000-0003-3977-1278 | https://doi.org/10.1021/ma9507251 | cylinder |  | rheology | 151 | 0 |  | CCC(C){[$][$]CCCC[$],[$]CC(CC)[$][$]}{[$][$]CCCC[$],[$]CC(CC)[$][]} | 55600 | [7 empty] | PE | [8 empty] | 0.252 |  | 0.252 | [5 empty] | PEE | [8 empty] | 0.748 |  | 0.748
3026 | 0000-0003-3977-1278 | https://doi.org/10.1021/ma9507251 | cylinder |  | rheology | 152 | 0 |  | CCC(C){[$][$]CCCC[$],[$]CC(CC)[$][$]}{[$][$]CCCC[$],[$]CC(CC)[$][]} | 55600 | [7 empty] | PE | [8 empty] | 0.252 |  | 0.252 | [5 empty] | PEE | [8 empty] | 0.748 |  | 0.748
3027 | 0000-0003-3977-1278 | https://doi.org/10.1021/ma9507251 | cylinder |  | rheology | 153 | 0 |  | CCC(C){[$][$]CCCC[$],[$]CC(CC)[$][$]}{[$][$]CCCC[$],[$]CC(CC)[$][]} | 55600 | [7 empty] | PE | [8 empty] | 0.252 |  | 0.252 | [5 empty] | PEE | [8 empty] | 0.748 |  | 0.748
3028 | 0000-0003-3977-1278 | https://doi.org/10.1021/ma9507251 | cylinder |  | rheology | 154 | 0 |  | CCC(C){[$][$]CCCC[$],[$]CC(CC)[$][$]}{[$][$]CCCC[$],[$]CC(CC)[$][]} | 55600 | [7 empty] | PE | [8 empty] | 0.252 |  | 0.252 | [5 empty] | PEE | [8 empty] | 0.748 |  | 0.748
3029 | 0000-0003-3977-1278 | https://doi.org/10.1021/ma9507251 | cylinder |  | rheology | 155 | 0 |  | CCC(C){[$][$]CCCC[$],[$]CC(CC)[$][$]}{[$][$]CCCC[$],[$]CC(CC)[$][]} | 55600 | [7 empty] | PE | [8 empty] | 0.252 |  | 0.252 | [5 empty] | PEE | [8 empty] | 0.748 |  | 0.748
3030 | 0000-0003-3977-1278 | https://doi.org/10.1021/ma9507251 | cylinder |  | rheology | 156 | 0 |  | CCC(C){[$][$]CCCC[$],[$]CC(CC)[$][$]}{[$][$]CCCC[$],[$]CC(CC)[$][]} | 55600 | [7 empty] | PE | [8 empty] | 0.252 |  | 0.252 | [5 empty] | PEE | [8 empty] | 0.748 |  | 0.748
3031 | 0000-0003-3977-1278 | https://doi.org/10.1021/ma9507251 | cylinder |  | rheology | 157 | 0 |  | CCC(C){[$][$]CCCC[$],[$]CC(CC)[$][$]}{[$][$]CCCC[$],[$]CC(CC)[$][]} | 55600 | [7 empty] | PE | [8 empty] | 0.252 |  | 0.252 | [5 empty] | PEE | [8 empty] | 0.748 |  | 0.748
3032 | 0000-0003-3977-1278 | https://doi.org/10.1021/ma9507251 | cylinder |  | rheology | 158 | 0 |  | CCC(C){[$][$]CCCC[$],[$]CC(CC)[$][$]}{[$][$]CCCC[$],[$]CC(CC)[$][]} | 55600 | [7 empty] | PE | [8 empty] | 0.252 |  | 0.252 | [5 empty] | PEE | [8 empty] | 0.748 |  | 0.748
3033 | 0000-0003-3977-1278 | https://doi.org/10.1021/ma9507251 | cylinder |  | rheology | 159 | 0 |  | CCC(C){[$][$]CCCC[$],[$]CC(CC)[$][$]}{[$][$]CCCC[$],[$]CC(CC)[$][]} | 55600 | [7 empty] | PE | [8 empty] | 0.252 |  | 0.252 | [5 empty] | PEE | [8 empty] | 0.748 |  | 0.748
3034 | 0000-0003-3977-1278 | https://doi.org/10.1021/ma9507251 | cylinder |  | rheology | 160 | 0 |  | CCC(C){[$][$]CCCC[$],[$]CC(CC)[$][$]}{[$][$]CCCC[$],[$]CC(CC)[$][]} | 55600 | [7 empty] | PE | [8 empty] | 0.252 |  | 0.252 | [5 empty] | PEE | [8 empty] | 0.748 |  | 0.748
3035 | 0000-0003-3977-1278 | https://doi.org/10.1021/ma9507251 | cylinder |  | rheology | 161 | 0 |  | CCC(C){[$][$]CCCC[$],[$]CC(CC)[$][$]}{[$][$]CCCC[$],[$]CC(CC)[$][]} | 55600 | [7 empty] | PE | [8 empty] | 0.252 |  | 0.252 | [5 empty] | PEE | [8 empty] | 0.748 |  | 0.748
3036 | 0000-0003-3977-1278 | https://doi.org/10.1021/ma9507251 | cylinder |  | rheology | 162 | 0 |  | CCC(C){[$][$]CCCC[$],[$]CC(CC)[$][$]}{[$][$]CCCC[$],[$]CC(CC)[$][]} | 55600 | [7 empty] | PE | [8 empty] | 0.252 |  | 0.252 | [5 empty] | PEE | [8 empty] | 0.748 |  | 0.748
3037 | 0000-0003-3977-1278 | https://doi.org/10.1021/ma9507251 | cylinder |  | rheology | 163 | 0 |  | CCC(C){[$][$]CCCC[$],[$]CC(CC)[$][$]}{[$][$]CCCC[$],[$]CC(CC)[$][]} | 55600 | [7 empty] | PE | [8 empty] | 0.252 |  | 0.252 | [5 empty] | PEE | [8 empty] | 0.748 |  | 0.748
3038 | 0000-0003-3977-1278 | https://doi.org/10.1021/ma9507251 | cylinder |  | rheology | 164 | 0 |  | CCC(C){[$][$]CCCC[$],[$]CC(CC)[$][$]}{[$][$]CCCC[$],[$]CC(CC)[$][]} | 55600 | [7 empty] | PE | [8 empty] | 0.252 |  | 0.252 | [5 empty] | PEE | [8 empty] | 0.748 |  | 0.748
3039 | 0000-0003-3977-1278 | https://doi.org/10.1021/ma9507251 | cylinder |  | rheology | 165 | 0 |  | CCC(C){[$][$]CCCC[$],[$]CC(CC)[$][$]}{[$][$]CCCC[$],[$]CC(CC)[$][]} | 55600 | [7 empty] | PE | [8 empty] | 0.252 |  | 0.252 | [5 empty] | PEE | [8 empty] | 0.748 |  | 0.748
3040 | 0000-0003-3977-1278 | https://doi.org/10.1021/ma9507251 | cylinder |  | rheology | 166 | 0 |  | CCC(C){[$][$]CCCC[$],[$]CC(CC)[$][$]}{[$][$]CCCC[$],[$]CC(CC)[$][]} | 55600 | [7 empty] | PE | [8 empty] | 0.252 |  | 0.252 | [5 empty] | PEE | [8 empty] | 0.748 |  | 0.748
3041 | 0000-0003-3977-1278 | https://doi.org/10.1021/ma9507251 | cylinder |  | rheology | 167 | 0 |  | CCC(C){[$][$]CCCC[$],[$]CC(CC)[$][$]}{[$][$]CCCC[$],[$]CC(CC)[$][]} | 55600 | [7 empty] | PE | [8 empty] | 0.252 |  | 0.252 | [5 empty] | PEE | [8 empty] | 0.748 |  | 0.748
3042 | 0000-0003-3977-1278 | https://doi.org/10.1021/ma9507251 | cylinder |  | rheology | 168 | 0 |  | CCC(C){[$][$]CCCC[$],[$]CC(CC)[$][$]}{[$][$]CCCC[$],[$]CC(CC)[$][]} | 55600 | [7 empty] | PE | [8 empty] | 0.252 |  | 0.252 | [5 empty] | PEE | [8 empty] | 0.748 |  | 0.748
3043 | 0000-0003-3977-1278 | https://doi.org/10.1021/ma9507251 | cylinder |  | rheology | 169 | 0 |  | CCC(C){[$][$]CCCC[$],[$]CC(CC)[$][$]}{[$][$]CCCC[$],[$]CC(CC)[$][]} | 55600 | [7 empty] | PE | [8 empty] | 0.252 |  | 0.252 | [5 empty] | PEE | [8 empty] | 0.748 |  | 0.748
3044 | 0000-0003-3977-1278 | https://doi.org/10.1021/ma9507251 | cylinder |  | rheology | 170 | 0 |  | CCC(C){[$][$]CCCC[$],[$]CC(CC)[$][$]}{[$][$]CCCC[$],[$]CC(CC)[$][]} | 55600 | [7 empty] | PE | [8 empty] | 0.252 |  | 0.252 | [5 empty] | PEE | [8 empty] | 0.748 |  | 0.748
3045 | 0000-0003-3977-1278 | https://doi.org/10.1021/ma9507251 | cylinder |  | rheology | 171 | 0 |  | CCC(C){[$][$]CCCC[$],[$]CC(CC)[$][$]}{[$][$]CCCC[$],[$]CC(CC)[$][]} | 55600 | [7 empty] | PE | [8 empty] | 0.252 |  | 0.252 | [5 empty] | PEE | [8 empty] | 0.748 |  | 0.748
3046 | 0000-0003-3977-1278 | https://doi.org/10.1021/ma9507251 | cylinder |  | rheology | 172 | 0 |  | CCC(C){[$][$]CCCC[$],[$]CC(CC)[$][$]}{[$][$]CCCC[$],[$]CC(CC)[$][]} | 55600 | [7 empty] | PE | [8 empty] | 0.252 |  | 0.252 | [5 empty] | PEE | [8 empty] | 0.748 |  | 0.748
3047 | 0000-0003-3977-1278 | https://doi.org/10.1021/ma9507251 | cylinder |  | rheology | 173 | 0 |  | CCC(C){[$][$]CCCC[$],[$]CC(CC)[$][$]}{[$][$]CCCC[$],[$]CC(CC)[$][]} | 55600 | [7 empty] | PE | [8 empty] | 0.252 |  | 0.252 | [5 empty] | PEE | [8 empty] | 0.748 |  | 0.748
3048 | 0000-0003-3977-1278 | https://doi.org/10.1021/ma9507251 | cylinder |  | rheology | 174 | 0 |  | CCC(C){[$][$]CCCC[$],[$]CC(CC)[$][$]}{[$][$]CCCC[$],[$]CC(CC)[$][]} | 55600 | [7 empty] | PE | [8 empty] | 0.252 |  | 0.252 | [5 empty] | PEE | [8 empty] | 0.748 |  | 0.748
3049 | 0000-0003-3977-1278 | https://doi.org/10.1021/ma9507251 | cylinder |  | rheology | 175 | 0 |  | CCC(C){[$][$]CCCC[$],[$]CC(CC)[$][$]}{[$][$]CCCC[$],[$]CC(CC)[$][]} | 55600 | [7 empty] | PE | [8 empty] | 0.252 |  | 0.252 | [5 empty] | PEE | [8 empty] | 0.748 |  | 0.748
3050 | 0000-0003-3977-1278 | https://doi.org/10.1021/ma9507251 | cylinder |  | rheology | 176 | 0 |  | CCC(C){[$][$]CCCC[$],[$]CC(CC)[$][$]}{[$][$]CCCC[$],[$]CC(CC)[$][]} | 55600 | [7 empty] | PE | [8 empty] | 0.252 |  | 0.252 | [5 empty] | PEE | [8 empty] | 0.748 |  | 0.748
3051 | 0000-0003-3977-1278 | https://doi.org/10.1021/ma9507251 | cylinder |  | rheology | 177 | 0 |  | CCC(C){[$][$]CCCC[$],[$]CC(CC)[$][$]}{[$][$]CCCC[$],[$]CC(CC)[$][]} | 55600 | [7 empty] | PE | [8 empty] | 0.252 |  | 0.252 | [5 empty] | PEE | [8 empty] | 0.748 |  | 0.748
3052 | 0000-0003-3977-1278 | https://doi.org/10.1021/ma9507251 | cylinder |  | rheology | 178 | 0 |  | CCC(C){[$][$]CCCC[$],[$]CC(CC)[$][$]}{[$][$]CCCC[$],[$]CC(CC)[$][]} | 55600 | [7 empty] | PE | [8 empty] | 0.252 |  | 0.252 | [5 empty] | PEE | [8 empty] | 0.748 |  | 0.748
3053 | 0000-0003-3977-1278 | https://doi.org/10.1021/ma9507251 | cylinder |  | rheology | 179 | 0 |  | CCC(C){[$][$]CCCC[$],[$]CC(CC)[$][$]}{[$][$]CCCC[$],[$]CC(CC)[$][]} | 55600 | [7 empty] | PE | [8 empty] | 0.252 |  | 0.252 | [5 empty] | PEE | [8 empty] | 0.748 |  | 0.748
3054 | 0000-0003-3977-1278 | https://doi.org/10.1021/ma9507251 | cylinder |  | rheology | 180 | 0 |  | CCC(C){[$][$]CCCC[$],[$]CC(CC)[$][$]}{[$][$]CCCC[$],[$]CC(CC)[$][]} | 55600 | [7 empty] | PE | [8 empty] | 0.252 |  | 0.252 | [5 empty] | PEE | [8 empty] | 0.748 |  | 0.748
3055 | 0000-0003-3977-1278 | https://doi.org/10.1021/ma9507251 | cylinder |  | rheology | 181 | 0 |  | CCC(C){[$][$]CCCC[$],[$]CC(CC)[$][$]}{[$][$]CCCC[$],[$]CC(CC)[$][]} | 55600 | [7 empty] | PE | [8 empty] | 0.252 |  | 0.252 | [5 empty] | PEE | [8 empty] | 0.748 |  | 0.748
3056 | 0000-0003-3977-1278 | https://doi.org/10.1021/ma9507251 | cylinder |  | rheology | 182 | 0 |  | CCC(C){[$][$]CCCC[$],[$]CC(CC)[$][$]}{[$][$]CCCC[$],[$]CC(CC)[$][]} | 55600 | [7 empty] | PE | [8 empty] | 0.252 |  | 0.252 | [5 empty] | PEE | [8 empty] | 0.748 |  | 0.748
3057 | 0000-0003-3977-1278 | https://doi.org/10.1021/ma9507251 | cylinder |  | rheology | 183 | 0 |  | CCC(C){[$][$]CCCC[$],[$]CC(CC)[$][$]}{[$][$]CCCC[$],[$]CC(CC)[$][]} | 55600 | [7 empty] | PE | [8 empty] | 0.252 |  | 0.252 | [5 empty] | PEE | [8 empty] | 0.748 |  | 0.748
3058 | 0000-0003-3977-1278 | https://doi.org/10.1021/ma9507251 | cylinder |  | rheology | 184 | 0 |  | CCC(C){[$][$]CCCC[$],[$]CC(CC)[$][$]}{[$][$]CCCC[$],[$]CC(CC)[$][]} | 55600 | [7 empty] | PE | [8 empty] | 0.252 |  | 0.252 | [5 empty] | PEE | [8 empty] | 0.748 |  | 0.748
3059 | 0000-0003-3977-1278 | https://doi.org/10.1021/ma9507251 | cylinder |  | rheology | 185 | 0 |  | CCC(C){[$][$]CCCC[$],[$]CC(CC)[$][$]}{[$][$]CCCC[$],[$]CC(CC)[$][]} | 55600 | [7 empty] | PE | [8 empty] | 0.252 |  | 0.252 | [5 empty] | PEE | [8 empty] | 0.748 |  | 0.748
3060 | 0000-0003-3977-1278 | https://doi.org/10.1021/ma9507251 | cylinder |  | rheology | 186 | 0 |  | CCC(C){[$][$]CCCC[$],[$]CC(CC)[$][$]}{[$][$]CCCC[$],[$]CC(CC)[$][]} | 55600 | [7 empty] | PE | [8 empty] | 0.252 |  | 0.252 | [5 empty] | PEE | [8 empty] | 0.748 |  | 0.748
3061 | 0000-0003-3977-1278 | https://doi.org/10.1021/ma9507251 | cylinder |  | rheology | 187 | 0 |  | CCC(C){[$][$]CCCC[$],[$]CC(CC)[$][$]}{[$][$]CCCC[$],[$]CC(CC)[$][]} | 55600 | [7 empty] | PE | [8 empty] | 0.252 |  | 0.252 | [5 empty] | PEE | [8 empty] | 0.748 |  | 0.748
3062 | 0000-0003-3977-1278 | https://doi.org/10.1021/ma9507251 | cylinder |  | rheology | 188 | 0 |  | CCC(C){[$][$]CCCC[$],[$]CC(CC)[$][$]}{[$][$]CCCC[$],[$]CC(CC)[$][]} | 55600 | [7 empty] | PE | [8 empty] | 0.252 |  | 0.252 | [5 empty] | PEE | [8 empty] | 0.748 |  | 0.748
3063 | 0000-0003-3977-1278 | https://doi.org/10.1021/ma9507251 | cylinder |  | rheology | 189 | 0 |  | CCC(C){[$][$]CCCC[$],[$]CC(CC)[$][$]}{[$][$]CCCC[$],[$]CC(CC)[$][]} | 55600 | [7 empty] | PE | [8 empty] | 0.252 |  | 0.252 | [5 empty] | PEE | [8 empty] | 0.748 |  | 0.748
3064 | 0000-0003-3977-1278 | https://doi.org/10.1021/ma9507251 | cylinder |  | rheology | 190 | 0 |  | CCC(C){[$][$]CCCC[$],[$]CC(CC)[$][$]}{[$][$]CCCC[$],[$]CC(CC)[$][]} | 55600 | [7 empty] | PE | [8 empty] | 0.252 |  | 0.252 | [5 empty] | PEE | [8 empty] | 0.748 |  | 0.748
3065 | 0000-0003-3977-1278 | https://doi.org/10.1021/ma9507251 | cylinder |  | rheology | 191 | 0 |  | CCC(C){[$][$]CCCC[$],[$]CC(CC)[$][$]}{[$][$]CCCC[$],[$]CC(CC)[$][]} | 55600 | [7 empty] | PE | [8 empty] | 0.252 |  | 0.252 | [5 empty] | PEE | [8 empty] | 0.748 |  | 0.748
3066 | 0000-0003-3977-1278 | https://doi.org/10.1021/ma9507251 | cylinder |  | rheology | 192 | 0 |  | CCC(C){[$][$]CCCC[$],[$]CC(CC)[$][$]}{[$][$]CCCC[$],[$]CC(CC)[$][]} | 55600 | [7 empty] | PE | [8 empty] | 0.252 |  | 0.252 | [5 empty] | PEE | [8 empty] | 0.748 |  | 0.748
3067 | 0000-0003-3977-1278 | https://doi.org/10.1021/ma9507251 | cylinder |  | rheology | 193 | 0 |  | CCC(C){[$][$]CCCC[$],[$]CC(CC)[$][$]}{[$][$]CCCC[$],[$]CC(CC)[$][]} | 55600 | [7 empty] | PE | [8 empty] | 0.252 |  | 0.252 | [5 empty] | PEE | [8 empty] | 0.748 |  | 0.748
3068 | 0000-0003-3977-1278 | https://doi.org/10.1021/ma9507251 | cylinder |  | rheology | 194 | 0 |  | CCC(C){[$][$]CCCC[$],[$]CC(CC)[$][$]}{[$][$]CCCC[$],[$]CC(CC)[$][]} | 55600 | [7 empty] | PE | [8 empty] | 0.252 |  | 0.252 | [5 empty] | PEE | [8 empty] | 0.748 |  | 0.748
3069 | 0000-0003-3977-1278 | https://doi.org/10.1021/ma9507251 | cylinder |  | rheology | 195 | 0 |  | CCC(C){[$][$]CCCC[$],[$]CC(CC)[$][$]}{[$][$]CCCC[$],[$]CC(CC)[$][]} | 55600 | [7 empty] | PE | [8 empty] | 0.252 |  | 0.252 | [5 empty] | PEE | [8 empty] | 0.748 |  | 0.748
3070 | 0000-0003-3977-1278 | https://doi.org/10.1021/ma9507251 | cylinder |  | rheology | 196 | 0 |  | CCC(C){[$][$]CCCC[$],[$]CC(CC)[$][$]}{[$][$]CCCC[$],[$]CC(CC)[$][]} | 55600 | [7 empty] | PE | [8 empty] | 0.252 |  | 0.252 | [5 empty] | PEE | [8 empty] | 0.748 |  | 0.748
3071 | 0000-0003-3977-1278 | https://doi.org/10.1021/ma9507251 | cylinder |  | rheology | 197 | 0 |  | CCC(C){[$][$]CCCC[$],[$]CC(CC)[$][$]}{[$][$]CCCC[$],[$]CC(CC)[$][]} | 55600 | [7 empty] | PE | [8 empty] | 0.252 |  | 0.252 | [5 empty] | PEE | [8 empty] | 0.748 |  | 0.748
3072 | 0000-0003-3977-1278 | https://doi.org/10.1021/ma9507251 | cylinder |  | rheology | 198 | 0 |  | CCC(C){[$][$]CCCC[$],[$]CC(CC)[$][$]}{[$][$]CCCC[$],[$]CC(CC)[$][]} | 55600 | [7 empty] | PE | [8 empty] | 0.252 |  | 0.252 | [5 empty] | PEE | [8 empty] | 0.748 |  | 0.748
3073 | 0000-0003-3977-1278 | https://doi.org/10.1021/ma9507251 | cylinder |  | rheology | 199 | 0 |  | CCC(C){[$][$]CCCC[$],[$]CC(CC)[$][$]}{[$][$]CCCC[$],[$]CC(CC)[$][]} | 55600 | [7 empty] | PE | [8 empty] | 0.252 |  | 0.252 | [5 empty] | PEE | [8 empty] | 0.748 |  | 0.748
3074 | 0000-0003-3977-1278 | https://doi.org/10.1021/ma9507251 | cylinder |  | rheology | 200 | 0 |  | CCC(C){[$][$]CCCC[$],[$]CC(CC)[$][$]}{[$][$]CCCC[$],[$]CC(CC)[$][]} | 55600 | [7 empty] | PE | [8 empty] | 0.252 |  | 0.252 | [5 empty] | PEE | [8 empty] | 0.748 |  | 0.748
3075 | 0000-0003-3977-1278 | https://doi.org/10.1021/ma9507251 | cylinder |  | rheology | 201 | 0 |  | CCC(C){[$][$]CCCC[$],[$]CC(CC)[$][$]}{[$][$]CCCC[$],[$]CC(CC)[$][]} | 55600 | [7 empty] | PE | [8 empty] | 0.252 |  | 0.252 | [5 empty] | PEE | [8 empty] | 0.748 |  | 0.748
3076 | 0000-0003-3977-1278 | https://doi.org/10.1021/ma9507251 | cylinder |  | rheology | 202 | 0 |  | CCC(C){[$][$]CCCC[$],[$]CC(CC)[$][$]}{[$][$]CCCC[$],[$]CC(CC)[$][]} | 55600 | [7 empty] | PE | [8 empty] | 0.252 |  | 0.252 | [5 empty] | PEE | [8 empty] | 0.748 |  | 0.748
3077 | 0000-0003-3977-1278 | https://doi.org/10.1021/ma9507251 | cylinder |  | rheology | 203 | 0 |  | CCC(C){[$][$]CCCC[$],[$]CC(CC)[$][$]}{[$][$]CCCC[$],[$]CC(CC)[$][]} | 55600 | [7 empty] | PE | [8 empty] | 0.252 |  | 0.252 | [5 empty] | PEE | [8 empty] | 0.748 |  | 0.748
3078 | 0000-0003-3977-1278 | https://doi.org/10.1021/ma9507251 | cylinder |  | rheology | 204 | 0 |  | CCC(C){[$][$]CCCC[$],[$]CC(CC)[$][$]}{[$][$]CCCC[$],[$]CC(CC)[$][]} | 55600 | [7 empty] | PE | [8 empty] | 0.252 |  | 0.252 | [5 empty] | PEE | [8 empty] | 0.748 |  | 0.748
3079 | 0000-0003-3977-1278 | https://doi.org/10.1021/ma9507251 | cylinder |  | rheology | 205 | 0 |  | CCC(C){[$][$]CCCC[$],[$]CC(CC)[$][$]}{[$][$]CCCC[$],[$]CC(CC)[$][]} | 55600 | [7 empty] | PE | [8 empty] | 0.252 |  | 0.252 | [5 empty] | PEE | [8 empty] | 0.748 |  | 0.748
3080 | 0000-0003-3977-1278 | https://doi.org/10.1021/ma9507251 | cylinder |  | rheology | 206 | 0 |  | CCC(C){[$][$]CCCC[$],[$]CC(CC)[$][$]}{[$][$]CCCC[$],[$]CC(CC)[$][]} | 55600 | [7 empty] | PE | [8 empty] | 0.252 |  | 0.252 | [5 empty] | PEE | [8 empty] | 0.748 |  | 0.748
3081 | 0000-0003-3977-1278 | https://doi.org/10.1021/ma9507251 | cylinder |  | rheology | 207 | 0 |  | CCC(C){[$][$]CCCC[$],[$]CC(CC)[$][$]}{[$][$]CCCC[$],[$]CC(CC)[$][]} | 55600 | [7 empty] | PE | [8 empty] | 0.252 |  | 0.252 | [5 empty] | PEE | [8 empty] | 0.748 |  | 0.748
3082 | 0000-0003-3977-1278 | https://doi.org/10.1021/ma9507251 | cylinder |  | rheology | 208 | 0 |  | CCC(C){[$][$]CCCC[$],[$]CC(CC)[$][$]}{[$][$]CCCC[$],[$]CC(CC)[$][]} | 55600 | [7 empty] | PE | [8 empty] | 0.252 |  | 0.252 | [5 empty] | PEE | [8 empty] | 0.748 |  | 0.748
3083 | 0000-0003-3977-1278 | https://doi.org/10.1021/ma9507251 | cylinder |  | rheology | 209 | 0 |  | CCC(C){[$][$]CCCC[$],[$]CC(CC)[$][$]}{[$][$]CCCC[$],[$]CC(CC)[$][]} | 55600 | [7 empty] | PE | [8 empty] | 0.252 |  | 0.252 | [5 empty] | PEE | [8 empty] | 0.748 |  | 0.748
3084 | 0000-0003-3977-1278 | https://doi.org/10.1021/ma9507251 | cylinder |  | rheology | 210 | 0 |  | CCC(C){[$][$]CCCC[$],[$]CC(CC)[$][$]}{[$][$]CCCC[$],[$]CC(CC)[$][]} | 55600 | [7 empty] | PE | [8 empty] | 0.252 |  | 0.252 | [5 empty] | PEE | [8 empty] | 0.748 |  | 0.748
3085 | 0000-0003-3977-1278 | https://doi.org/10.1021/ma9507251 | cylinder |  | rheology | 211 | 0 |  | CCC(C){[$][$]CCCC[$],[$]CC(CC)[$][$]}{[$][$]CCCC[$],[$]CC(CC)[$][]} | 55600 | [7 empty] | PE | [8 empty] | 0.252 |  | 0.252 | [5 empty] | PEE | [8 empty] | 0.748 |  | 0.748
3086 | 0000-0003-3977-1278 | https://doi.org/10.1021/ma9507251 | cylinder |  | rheology | 212 | 0 |  | CCC(C){[$][$]CCCC[$],[$]CC(CC)[$][$]}{[$][$]CCCC[$],[$]CC(CC)[$][]} | 55600 | [7 empty] | PE | [8 empty] | 0.252 |  | 0.252 | [5 empty] | PEE | [8 empty] | 0.748 |  | 0.748
3087 | 0000-0003-3977-1278 | https://doi.org/10.1021/ma9507251 | cylinder |  | rheology | 213 | 0 |  | CCC(C){[$][$]CCCC[$],[$]CC(CC)[$][$]}{[$][$]CCCC[$],[$]CC(CC)[$][]} | 55600 | [7 empty] | PE | [8 empty] | 0.252 |  | 0.252 | [5 empty] | PEE | [8 empty] | 0.748 |  | 0.748
3088 | 0000-0003-3977-1278 | https://doi.org/10.1021/ma9507251 | cylinder |  | rheology | 214 | 0 |  | CCC(C){[$][$]CCCC[$],[$]CC(CC)[$][$]}{[$][$]CCCC[$],[$]CC(CC)[$][]} | 55600 | [7 empty] | PE | [8 empty] | 0.252 |  | 0.252 | [5 empty] | PEE | [8 empty] | 0.748 |  | 0.748
3089 | 0000-0003-3977-1278 | https://doi.org/10.1021/ma9507251 | cylinder |  | rheology | 215 | 0 |  | CCC(C){[$][$]CCCC[$],[$]CC(CC)[$][$]}{[$][$]CCCC[$],[$]CC(CC)[$][]} | 55600 | [7 empty] | PE | [8 empty] | 0.252 |  | 0.252 | [5 empty] | PEE | [8 empty] | 0.748 |  | 0.748
3090 | 0000-0003-3977-1278 | https://doi.org/10.1021/ma9507251 | cylinder |  | rheology | 216 | 0 |  | CCC(C){[$][$]CCCC[$],[$]CC(CC)[$][$]}{[$][$]CCCC[$],[$]CC(CC)[$][]} | 55600 | [7 empty] | PE | [8 empty] | 0.252 |  | 0.252 | [5 empty] | PEE | [8 empty] | 0.748 |  | 0.748
3091 | 0000-0003-3977-1278 | https://doi.org/10.1021/ma9507251 | cylinder |  | rheology | 217 | 0 |  | CCC(C){[$][$]CCCC[$],[$]CC(CC)[$][$]}{[$][$]CCCC[$],[$]CC(CC)[$][]} | 55600 | [7 empty] | PE | [8 empty] | 0.252 |  | 0.252 | [5 empty] | PEE | [8 empty] | 0.748 |  | 0.748
3092 | 0000-0003-3977-1278 | https://doi.org/10.1021/ma9507251 | cylinder |  | rheology | 218 | 0 |  | CCC(C){[$][$]CCCC[$],[$]CC(CC)[$][$]}{[$][$]CCCC[$],[$]CC(CC)[$][]} | 55600 | [7 empty] | PE | [8 empty] | 0.252 |  | 0.252 | [5 empty] | PEE | [8 empty] | 0.748 |  | 0.748
3093 | 0000-0003-3977-1278 | https://doi.org/10.1021/ma9507251 | cylinder |  | rheology | 219 | 0 |  | CCC(C){[$][$]CCCC[$],[$]CC(CC)[$][$]}{[$][$]CCCC[$],[$]CC(CC)[$][]} | 55600 | [7 empty] | PE | [8 empty] | 0.252 |  | 0.252 | [5 empty] | PEE | [8 empty] | 0.748 |  | 0.748
3094 | 0000-0003-3977-1278 | https://doi.org/10.1021/ma9507251 | cylinder |  | rheology | 220 | 0 |  | CCC(C){[$][$]CCCC[$],[$]CC(CC)[$][$]}{[$][$]CCCC[$],[$]CC(CC)[$][]} | 55600 | [7 empty] | PE | [8 empty] | 0.252 |  | 0.252 | [5 empty] | PEE | [8 empty] | 0.748 |  | 0.748
3095 | 0000-0003-3977-1278 | https://doi.org/10.1021/ma9507251 | cylinder |  | rheology | 221 | 0 |  | CCC(C){[$][$]CCCC[$],[$]CC(CC)[$][$]}{[$][$]CCCC[$],[$]CC(CC)[$][]} | 55600 | [7 empty] | PE | [8 empty] | 0.252 |  | 0.252 | [5 empty] | PEE | [8 empty] | 0.748 |  | 0.748
3096 | 0000-0003-3977-1278 | https://doi.org/10.1021/ma9507251 | cylinder |  | rheology | 222 | 0 |  | CCC(C){[$][$]CCCC[$],[$]CC(CC)[$][$]}{[$][$]CCCC[$],[$]CC(CC)[$][]} | 55600 | [7 empty] | PE | [8 empty] | 0.252 |  | 0.252 | [5 empty] | PEE | [8 empty] | 0.748 |  | 0.748
3097 | 0000-0003-3977-1278 | https://doi.org/10.1021/ma9507251 | cylinder |  | rheology | 223 | 0 |  | CCC(C){[$][$]CCCC[$],[$]CC(CC)[$][$]}{[$][$]CCCC[$],[$]CC(CC)[$][]} | 55600 | [7 empty] | PE | [8 empty] | 0.252 |  | 0.252 | [5 empty] | PEE | [8 empty] | 0.748 |  | 0.748
3098 | 0000-0003-3977-1278 | https://doi.org/10.1021/ma9507251 | cylinder |  | rheology | 224 | 0 |  | CCC(C){[$][$]CCCC[$],[$]CC(CC)[$][$]}{[$][$]CCCC[$],[$]CC(CC)[$][]} | 55600 | [7 empty] | PE | [8 empty] | 0.252 |  | 0.252 | [5 empty] | PEE | [8 empty] | 0.748 |  | 0.748
3099 | 0000-0003-3977-1278 | https://doi.org/10.1021/ma9507251 | cylinder |  | rheology | 225 | 0 |  | CCC(C){[$][$]CCCC[$],[$]CC(CC)[$][$]}{[$][$]CCCC[$],[$]CC(CC)[$][]} | 55600 | [7 empty] | PE | [8 empty] | 0.252 |  | 0.252 | [5 empty] | PEE | [8 empty] | 0.748 |  | 0.748
3100 | 0000-0003-3977-1278 | https://doi.org/10.1021/ma9507251 | cylinder |  | rheology | 226 | 0 |  | CCC(C){[$][$]CCCC[$],[$]CC(CC)[$][$]}{[$][$]CCCC[$],[$]CC(CC)[$][]} | 55600 | [7 empty] | PE | [8 empty] | 0.252 |  | 0.252 | [5 empty] | PEE | [8 empty] | 0.748 |  | 0.748
3101 | 0000-0003-3977-1278 | https://doi.org/10.1021/ma9507251 | cylinder |  | rheology | 227 | 0 |  | CCC(C){[$][$]CCCC[$],[$]CC(CC)[$][$]}{[$][$]CCCC[$],[$]CC(CC)[$][]} | 55600 | [7 empty] | PE | [8 empty] | 0.252 |  | 0.252 | [5 empty] | PEE | [8 empty] | 0.748 |  | 0.748
3102 | 0000-0003-3977-1278 | https://doi.org/10.1021/ma9507251 | cylinder |  | rheology | 228 | 0 |  | CCC(C){[$][$]CCCC[$],[$]CC(CC)[$][$]}{[$][$]CCCC[$],[$]CC(CC)[$][]} | 55600 | [7 empty] | PE | [8 empty] | 0.252 |  | 0.252 | [5 empty] | PEE | [8 empty] | 0.748 |  | 0.748
3103 | 0000-0003-3977-1278 | https://doi.org/10.1021/ma9507251 | cylinder |  | rheology | 229 | 0 |  | CCC(C){[$][$]CCCC[$],[$]CC(CC)[$][$]}{[$][$]CCCC[$],[$]CC(CC)[$][]} | 55600 | [7 empty] | PE | [8 empty] | 0.252 |  | 0.252 | [5 empty] | PEE | [8 empty] | 0.748 |  | 0.748
3104 | 0000-0003-3977-1278 | https://doi.org/10.1021/ma9507251 | cylinder |  | rheology | 230 | 0 |  | CCC(C){[$][$]CCCC[$],[$]CC(CC)[$][$]}{[$][$]CCCC[$],[$]CC(CC)[$][]} | 55600 | [7 empty] | PE | [8 empty] | 0.252 |  | 0.252 | [5 empty] | PEE | [8 empty] | 0.748 |  | 0.748
3105 | 0000-0003-3977-1278 | https://doi.org/10.1021/ma9507251 | cylinder |  | rheology | 231 | 0 |  | CCC(C){[$][$]CCCC[$],[$]CC(CC)[$][$]}{[$][$]CCCC[$],[$]CC(CC)[$][]} | 55600 | [7 empty] | PE | [8 empty] | 0.252 |  | 0.252 | [5 empty] | PEE | [8 empty] | 0.748 |  | 0.748
3106 | 0000-0003-3977-1278 | https://doi.org/10.1021/ma9507251 | cylinder |  | rheology | 232 | 0 |  | CCC(C){[$][$]CCCC[$],[$]CC(CC)[$][$]}{[$][$]CCCC[$],[$]CC(CC)[$][]} | 55600 | [7 empty] | PE | [8 empty] | 0.252 |  | 0.252 | [5 empty] | PEE | [8 empty] | 0.748 |  | 0.748
3107 | 0000-0003-3977-1278 | https://doi.org/10.1021/ma9507251 | cylinder |  | rheology | 233 | 0 |  | CCC(C){[$][$]CCCC[$],[$]CC(CC)[$][$]}{[$][$]CCCC[$],[$]CC(CC)[$][]} | 55600 | [7 empty] | PE | [8 empty] | 0.252 |  | 0.252 | [5 empty] | PEE | [8 empty] | 0.748 |  | 0.748
3108 | 0000-0003-3977-1278 | https://doi.org/10.1021/ma9507251 | cylinder |  | rheology | 234 | 0 |  | CCC(C){[$][$]CCCC[$],[$]CC(CC)[$][$]}{[$][$]CCCC[$],[$]CC(CC)[$][]} | 55600 | [7 empty] | PE | [8 empty] | 0.252 |  | 0.252 | [5 empty] | PEE | [8 empty] | 0.748 |  | 0.748
3109 | 0000-0003-3977-1278 | https://doi.org/10.1021/ma9507251 | cylinder |  | rheology | 235 | 0 |  | CCC(C){[$][$]CCCC[$],[$]CC(CC)[$][$]}{[$][$]CCCC[$],[$]CC(CC)[$][]} | 55600 | [7 empty] | PE | [8 empty] | 0.252 |  | 0.252 | [5 empty] | PEE | [8 empty] | 0.748 |  | 0.748
3110 | 0000-0003-3977-1278 | https://doi.org/10.1021/ma9507251 | cylinder |  | rheology | 236 | 0 |  | CCC(C){[$][$]CCCC[$],[$]CC(CC)[$][$]}{[$][$]CCCC[$],[$]CC(CC)[$][]} | 55600 | [7 empty] | PE | [8 empty] | 0.252 |  | 0.252 | [5 empty] | PEE | [8 empty] | 0.748 |  | 0.748
3111 | 0000-0003-3977-1278 | https://doi.org/10.1021/ma9507251 | cylinder |  | rheology | 237 | 0 |  | CCC(C){[$][$]CCCC[$],[$]CC(CC)[$][$]}{[$][$]CCCC[$],[$]CC(CC)[$][]} | 55600 | [7 empty] | PE | [8 empty] | 0.252 |  | 0.252 | [5 empty] | PEE | [8 empty] | 0.748 |  | 0.748
3112 | 0000-0003-3977-1278 | https://doi.org/10.1021/ma9507251 | cylinder | sphere | rheology | 238 | 0 | Tabulated: 238C | CCC(C){[$][$]CCCC[$],[$]CC(CC)[$][$]}{[$][$]CCCC[$],[$]CC(CC)[$][]} | 55600 | [7 empty] | PE | [8 empty] | 0.252 |  | 0.252 | [5 empty] | PEE | [8 empty] | 0.748 |  | 0.748
3113 | 0000-0003-3977-1278 | https://doi.org/10.1021/ma9507251 | cylinder | sphere | rheology | 239 | 0 |  | CCC(C){[$][$]CCCC[$],[$]CC(CC)[$][$]}{[$][$]CCCC[$],[$]CC(CC)[$][]} | 55600 | [7 empty] | PE | [8 empty] | 0.252 |  | 0.252 | [5 empty] | PEE | [8 empty] | 0.748 |  | 0.748
3114 | 0000-0003-3977-1278 | https://doi.org/10.1021/ma9507251 | cylinder | sphere | rheology | 240 | 0 |  | CCC(C){[$][$]CCCC[$],[$]CC(CC)[$][$]}{[$][$]CCCC[$],[$]CC(CC)[$][]} | 55600 | [7 empty] | PE | [8 empty] | 0.252 |  | 0.252 | [5 empty] | PEE | [8 empty] | 0.748 |  | 0.748
3115 | 0000-0003-3977-1278 | https://doi.org/10.1021/ma9507251 | cylinder | sphere | rheology | 241 | 0 |  | CCC(C){[$][$]CCCC[$],[$]CC(CC)[$][$]}{[$][$]CCCC[$],[$]CC(CC)[$][]} | 55600 | [7 empty] | PE | [8 empty] | 0.252 |  | 0.252 | [5 empty] | PEE | [8 empty] | 0.748 |  | 0.748
3116 | 0000-0003-3977-1278 | https://doi.org/10.1021/ma9507251 | cylinder | sphere | rheology | 242 | 0 |  | CCC(C){[$][$]CCCC[$],[$]CC(CC)[$][$]}{[$][$]CCCC[$],[$]CC(CC)[$][]} | 55600 | [7 empty] | PE | [8 empty] | 0.252 |  | 0.252 | [5 empty] | PEE | [8 empty] | 0.748 |  | 0.748
3117 | 0000-0003-3977-1278 | https://doi.org/10.1021/ma9507251 | sphere |  | rheology | 243 | 0 |  | CCC(C){[$][$]CCCC[$],[$]CC(CC)[$][$]}{[$][$]CCCC[$],[$]CC(CC)[$][]} | 55600 | [7 empty] | PE | [8 empty] | 0.252 |  | 0.252 | [5 empty] | PEE | [8 empty] | 0.748 |  | 0.748
3118 | 0000-0003-3977-1278 | https://doi.org/10.1021/ma9507251 | sphere |  | rheology | 244 | 0 |  | CCC(C){[$][$]CCCC[$],[$]CC(CC)[$][$]}{[$][$]CCCC[$],[$]CC(CC)[$][]} | 55600 | [7 empty] | PE | [8 empty] | 0.252 |  | 0.252 | [5 empty] | PEE | [8 empty] | 0.748 |  | 0.748
3119 | 0000-0003-3977-1278 | https://doi.org/10.1021/ma9507251 | sphere |  | rheology | 245 | 0 |  | CCC(C){[$][$]CCCC[$],[$]CC(CC)[$][$]}{[$][$]CCCC[$],[$]CC(CC)[$][]} | 55600 | [7 empty] | PE | [8 empty] | 0.252 |  | 0.252 | [5 empty] | PEE | [8 empty] | 0.748 |  | 0.748
3120 | 0000-0003-3977-1278 | https://doi.org/10.1021/ma9507251 | sphere |  | rheology | 246 | 0 |  | CCC(C){[$][$]CCCC[$],[$]CC(CC)[$][$]}{[$][$]CCCC[$],[$]CC(CC)[$][]} | 55600 | [7 empty] | PE | [8 empty] | 0.252 |  | 0.252 | [5 empty] | PEE | [8 empty] | 0.748 |  | 0.748
3121 | 0000-0003-3977-1278 | https://doi.org/10.1021/ma9507251 | sphere |  | rheology | 247 | 0 |  | CCC(C){[$][$]CCCC[$],[$]CC(CC)[$][$]}{[$][$]CCCC[$],[$]CC(CC)[$][]} | 55600 | [7 empty] | PE | [8 empty] | 0.252 |  | 0.252 | [5 empty] | PEE | [8 empty] | 0.748 |  | 0.748
3122 | 0000-0003-3977-1278 | https://doi.org/10.1021/ma9507251 | sphere |  | rheology | 248 | 0 |  | CCC(C){[$][$]CCCC[$],[$]CC(CC)[$][$]}{[$][$]CCCC[$],[$]CC(CC)[$][]} | 55600 | [7 empty] | PE | [8 empty] | 0.252 |  | 0.252 | [5 empty] | PEE | [8 empty] | 0.748 |  | 0.748
3123 | 0000-0003-3977-1278 | https://doi.org/10.1021/ma9507251 | sphere |  | rheology | 249 | 0 |  | CCC(C){[$][$]CCCC[$],[$]CC(CC)[$][$]}{[$][$]CCCC[$],[$]CC(CC)[$][]} | 55600 | [7 empty] | PE | [8 empty] | 0.252 |  | 0.252 | [5 empty] | PEE | [8 empty] | 0.748 |  | 0.748
3124 | 0000-0003-3977-1278 | https://doi.org/10.1021/ma9507251 | sphere |  | rheology | 250 | 0 |  | CCC(C){[$][$]CCCC[$],[$]CC(CC)[$][$]}{[$][$]CCCC[$],[$]CC(CC)[$][]} | 55600 | [7 empty] | PE | [8 empty] | 0.252 |  | 0.252 | [5 empty] | PEE | [8 empty] | 0.748 |  | 0.748
3125 | 0000-0003-3977-1278 | https://doi.org/10.1021/ma9507251 | sphere |  | rheology | 251 | 0 |  | CCC(C){[$][$]CCCC[$],[$]CC(CC)[$][$]}{[$][$]CCCC[$],[$]CC(CC)[$][]} | 55600 | [7 empty] | PE | [8 empty] | 0.252 |  | 0.252 | [5 empty] | PEE | [8 empty] | 0.748 |  | 0.748
3126 | 0000-0003-3977-1278 | https://doi.org/10.1021/ma9507251 | sphere |  | rheology | 252 | 0 |  | CCC(C){[$][$]CCCC[$],[$]CC(CC)[$][$]}{[$][$]CCCC[$],[$]CC(CC)[$][]} | 55600 | [7 empty] | PE | [8 empty] | 0.252 |  | 0.252 | [5 empty] | PEE | [8 empty] | 0.748 |  | 0.748
3127 | 0000-0003-3977-1278 | https://doi.org/10.1021/ma9507251 | sphere |  | rheology | 253 | 0 |  | CCC(C){[$][$]CCCC[$],[$]CC(CC)[$][$]}{[$][$]CCCC[$],[$]CC(CC)[$][]} | 55600 | [7 empty] | PE | [8 empty] | 0.252 |  | 0.252 | [5 empty] | PEE | [8 empty] | 0.748 |  | 0.748
3128 | 0000-0003-3977-1278 | https://doi.org/10.1021/ma9507251 | sphere |  | rheology | 254 | 0 |  | CCC(C){[$][$]CCCC[$],[$]CC(CC)[$][$]}{[$][$]CCCC[$],[$]CC(CC)[$][]} | 55600 | [7 empty] | PE | [8 empty] | 0.252 |  | 0.252 | [5 empty] | PEE | [8 empty] | 0.748 |  | 0.748
3129 | 0000-0003-3977-1278 | https://doi.org/10.1021/ma9507251 | sphere |  | rheology | 255 | 0 |  | CCC(C){[$][$]CCCC[$],[$]CC(CC)[$][$]}{[$][$]CCCC[$],[$]CC(CC)[$][]} | 55600 | [7 empty] | PE | [8 empty] | 0.252 |  | 0.252 | [5 empty] | PEE | [8 empty] | 0.748 |  | 0.748
3130 | 0000-0003-3977-1278 | https://doi.org/10.1021/ma9507251 | sphere |  | rheology | 256 | 0 |  | CCC(C){[$][$]CCCC[$],[$]CC(CC)[$][$]}{[$][$]CCCC[$],[$]CC(CC)[$][]} | 55600 | [7 empty] | PE | [8 empty] | 0.252 |  | 0.252 | [5 empty] | PEE | [8 empty] | 0.748 |  | 0.748
3131 | 0000-0003-3977-1278 | https://doi.org/10.1021/ma9507251 | sphere |  | rheology | 257 | 0 |  | CCC(C){[$][$]CCCC[$],[$]CC(CC)[$][$]}{[$][$]CCCC[$],[$]CC(CC)[$][]} | 55600 | [7 empty] | PE | [8 empty] | 0.252 |  | 0.252 | [5 empty] | PEE | [8 empty] | 0.748 |  | 0.748
3132 | 0000-0003-3977-1278 | https://doi.org/10.1021/ma9507251 | sphere |  | rheology | 258 | 0 |  | CCC(C){[$][$]CCCC[$],[$]CC(CC)[$][$]}{[$][$]CCCC[$],[$]CC(CC)[$][]} | 55600 | [7 empty] | PE | [8 empty] | 0.252 |  | 0.252 | [5 empty] | PEE | [8 empty] | 0.748 |  | 0.748
3133 | 0000-0003-3977-1278 | https://doi.org/10.1021/ma9507251 | sphere |  | rheology | 259 | 0 |  | CCC(C){[$][$]CCCC[$],[$]CC(CC)[$][$]}{[$][$]CCCC[$],[$]CC(CC)[$][]} | 55600 | [7 empty] | PE | [8 empty] | 0.252 |  | 0.252 | [5 empty] | PEE | [8 empty] | 0.748 |  | 0.748
3134 | 0000-0003-3977-1278 | https://doi.org/10.1021/ma9507251 | sphere |  | rheology | 260 | 0 |  | CCC(C){[$][$]CCCC[$],[$]CC(CC)[$][$]}{[$][$]CCCC[$],[$]CC(CC)[$][]} | 55600 | [7 empty] | PE | [8 empty] | 0.252 |  | 0.252 | [5 empty] | PEE | [8 empty] | 0.748 |  | 0.748
3135 | 0000-0003-3977-1278 | https://doi.org/10.1021/ma9507251 | sphere |  | rheology | 261 | 0 |  | CCC(C){[$][$]CCCC[$],[$]CC(CC)[$][$]}{[$][$]CCCC[$],[$]CC(CC)[$][]} | 55600 | [7 empty] | PE | [8 empty] | 0.252 |  | 0.252 | [5 empty] | PEE | [8 empty] | 0.748 |  | 0.748
3136 | 0000-0003-3977-1278 | https://doi.org/10.1021/ma9507251 | sphere |  | rheology | 262 | 0 |  | CCC(C){[$][$]CCCC[$],[$]CC(CC)[$][$]}{[$][$]CCCC[$],[$]CC(CC)[$][]} | 55600 | [7 empty] | PE | [8 empty] | 0.252 |  | 0.252 | [5 empty] | PEE | [8 empty] | 0.748 |  | 0.748
3137 | 0000-0003-3977-1278 | https://doi.org/10.1021/ma9507251 | sphere |  | rheology | 263 | 0 |  | CCC(C){[$][$]CCCC[$],[$]CC(CC)[$][$]}{[$][$]CCCC[$],[$]CC(CC)[$][]} | 55600 | [7 empty] | PE | [8 empty] | 0.252 |  | 0.252 | [5 empty] | PEE | [8 empty] | 0.748 |  | 0.748
3138 | 0000-0003-3977-1278 | https://doi.org/10.1021/ma9507251 | sphere |  | rheology | 264 | 0 |  | CCC(C){[$][$]CCCC[$],[$]CC(CC)[$][$]}{[$][$]CCCC[$],[$]CC(CC)[$][]} | 55600 | [7 empty] | PE | [8 empty] | 0.252 |  | 0.252 | [5 empty] | PEE | [8 empty] | 0.748 |  | 0.748
3139 | 0000-0003-3977-1278 | https://doi.org/10.1021/ma9507251 | sphere |  | rheology | 265 | 0 |  | CCC(C){[$][$]CCCC[$],[$]CC(CC)[$][$]}{[$][$]CCCC[$],[$]CC(CC)[$][]} | 55600 | [7 empty] | PE | [8 empty] | 0.252 |  | 0.252 | [5 empty] | PEE | [8 empty] | 0.748 |  | 0.748
3140 | 0000-0003-3977-1278 | https://doi.org/10.1021/ma9507251 | sphere |  | rheology | 266 | 0 |  | CCC(C){[$][$]CCCC[$],[$]CC(CC)[$][$]}{[$][$]CCCC[$],[$]CC(CC)[$][]} | 55600 | [7 empty] | PE | [8 empty] | 0.252 |  | 0.252 | [5 empty] | PEE | [8 empty] | 0.748 |  | 0.748
3141 | 0000-0003-3977-1278 | https://doi.org/10.1021/ma9507251 | sphere |  | rheology | 267 | 0 |  | CCC(C){[$][$]CCCC[$],[$]CC(CC)[$][$]}{[$][$]CCCC[$],[$]CC(CC)[$][]} | 55600 | [7 empty] | PE | [8 empty] | 0.252 |  | 0.252 | [5 empty] | PEE | [8 empty] | 0.748 |  | 0.748
3142 | 0000-0003-3977-1278 | https://doi.org/10.1021/ma9507251 | sphere |  | rheology | 268 | 0 |  | CCC(C){[$][$]CCCC[$],[$]CC(CC)[$][$]}{[$][$]CCCC[$],[$]CC(CC)[$][]} | 55600 | [7 empty] | PE | [8 empty] | 0.252 |  | 0.252 | [5 empty] | PEE | [8 empty] | 0.748 |  | 0.748
3143 | 0000-0003-3977-1278 | https://doi.org/10.1021/ma9507251 | sphere |  | rheology | 269 | 0 |  | CCC(C){[$][$]CCCC[$],[$]CC(CC)[$][$]}{[$][$]CCCC[$],[$]CC(CC)[$][]} | 55600 | [7 empty] | PE | [8 empty] | 0.252 |  | 0.252 | [5 empty] | PEE | [8 empty] | 0.748 |  | 0.748
3144 | 0000-0003-3977-1278 | https://doi.org/10.1021/ma9507251 | sphere |  | rheology | 270 | 0 |  | CCC(C){[$][$]CCCC[$],[$]CC(CC)[$][$]}{[$][$]CCCC[$],[$]CC(CC)[$][]} | 55600 | [7 empty] | PE | [8 empty] | 0.252 |  | 0.252 | [5 empty] | PEE | [8 empty] | 0.748 |  | 0.748
3145 | 0000-0003-3977-1278 | https://doi.org/10.1021/ma9507251 | sphere |  | rheology | 271 | 0 |  | CCC(C){[$][$]CCCC[$],[$]CC(CC)[$][$]}{[$][$]CCCC[$],[$]CC(CC)[$][]} | 55600 | [7 empty] | PE | [8 empty] | 0.252 |  | 0.252 | [5 empty] | PEE | [8 empty] | 0.748 |  | 0.748
3146 | 0000-0003-3977-1278 | https://doi.org/10.1021/ma9507251 | sphere | disordered | rheology | 272 | 0 |  | CCC(C){[$][$]CCCC[$],[$]CC(CC)[$][$]}{[$][$]CCCC[$],[$]CC(CC)[$][]} | 55600 | [7 empty] | PE | [8 empty] | 0.252 |  | 0.252 | [5 empty] | PEE | [8 empty] | 0.748 |  | 0.748
3147 | 0000-0003-3977-1278 | https://doi.org/10.1021/ma9507251 | sphere | disordered | rheology | 273 | 0 | Tabulated: 273C | CCC(C){[$][$]CCCC[$],[$]CC(CC)[$][$]}{[$][$]CCCC[$],[$]CC(CC)[$][]} | 55600 | [7 empty] | PE | [8 empty] | 0.252 |  | 0.252 | [5 empty] | PEE | [8 empty] | 0.748 |  | 0.748
3148 | 0000-0003-3977-1278 | https://doi.org/10.1021/ma9507251 | sphere | disordered | rheology | 274 | 0 |  | CCC(C){[$][$]CCCC[$],[$]CC(CC)[$][$]}{[$][$]CCCC[$],[$]CC(CC)[$][]} | 55600 | [7 empty] | PE | [8 empty] | 0.252 |  | 0.252 | [5 empty] | PEE | [8 empty] | 0.748 |  | 0.748
3149 | 0000-0003-3977-1278 | https://doi.org/10.1021/ma9507251 | sphere | disordered | rheology | 275 | 0 |  | CCC(C){[$][$]CCCC[$],[$]CC(CC)[$][$]}{[$][$]CCCC[$],[$]CC(CC)[$][]} | 55600 | [7 empty] | PE | [8 empty] | 0.252 |  | 0.252 | [5 empty] | PEE | [8 empty] | 0.748 |  | 0.748
3150 | 0000-0003-3977-1278 | https://doi.org/10.1021/ma9507251 | disordered |  | rheology | 276 | 0 |  | CCC(C){[$][$]CCCC[$],[$]CC(CC)[$][$]}{[$][$]CCCC[$],[$]CC(CC)[$][]} | 55600 | [7 empty] | PE | [8 empty] | 0.252 |  | 0.252 | [5 empty] | PEE | [8 empty] | 0.748 |  | 0.748
3151 | 0000-0003-3977-1278 | https://doi.org/10.1021/ma9507251 | cylinder |  | rheology | 120 | 0 | Sample PE-PEE-16D, Figure 3 | CCC(C){[$][$]CCCC[$],[$]CC(CC)[$][$]}{[$][$]CCCC[$],[$]CC(CC)[$][]} | 42500 | [7 empty] | PE | [8 empty] | 0.374 |  | 0.374 | [5 empty] | PEE | [8 empty] | 0.626 |  | 0.626
3152 | 0000-0003-3977-1278 | https://doi.org/10.1021/ma9507251 | cylinder |  | rheology | 121 | 0 |  | CCC(C){[$][$]CCCC[$],[$]CC(CC)[$][$]}{[$][$]CCCC[$],[$]CC(CC)[$][]} | 42500 | [7 empty] | PE | [8 empty] | 0.374 |  | 0.374 | [5 empty] | PEE | [8 empty] | 0.626 |  | 0.626
3153 | 0000-0003-3977-1278 | https://doi.org/10.1021/ma9507251 | cylinder |  | rheology | 122 | 0 |  | CCC(C){[$][$]CCCC[$],[$]CC(CC)[$][$]}{[$][$]CCCC[$],[$]CC(CC)[$][]} | 42500 | [7 empty] | PE | [8 empty] | 0.374 |  | 0.374 | [5 empty] | PEE | [8 empty] | 0.626 |  | 0.626
3154 | 0000-0003-3977-1278 | https://doi.org/10.1021/ma9507251 | cylinder |  | rheology | 123 | 0 |  | CCC(C){[$][$]CCCC[$],[$]CC(CC)[$][$]}{[$][$]CCCC[$],[$]CC(CC)[$][]} | 42500 | [7 empty] | PE | [8 empty] | 0.374 |  | 0.374 | [5 empty] | PEE | [8 empty] | 0.626 |  | 0.626
3155 | 0000-0003-3977-1278 | https://doi.org/10.1021/ma9507251 | cylinder |  | rheology | 124 | 0 |  | CCC(C){[$][$]CCCC[$],[$]CC(CC)[$][$]}{[$][$]CCCC[$],[$]CC(CC)[$][]} | 42500 | [7 empty] | PE | [8 empty] | 0.374 |  | 0.374 | [5 empty] | PEE | [8 empty] | 0.626 |  | 0.626
3156 | 0000-0003-3977-1278 | https://doi.org/10.1021/ma9507251 | cylinder |  | rheology | 125 | 0 |  | CCC(C){[$][$]CCCC[$],[$]CC(CC)[$][$]}{[$][$]CCCC[$],[$]CC(CC)[$][]} | 42500 | [7 empty] | PE | [8 empty] | 0.374 |  | 0.374 | [5 empty] | PEE | [8 empty] | 0.626 |  | 0.626
3157 | 0000-0003-3977-1278 | https://doi.org/10.1021/ma9507251 | cylinder |  | rheology | 126 | 0 |  | CCC(C){[$][$]CCCC[$],[$]CC(CC)[$][$]}{[$][$]CCCC[$],[$]CC(CC)[$][]} | 42500 | [7 empty] | PE | [8 empty] | 0.374 |  | 0.374 | [5 empty] | PEE | [8 empty] | 0.626 |  | 0.626
3158 | 0000-0003-3977-1278 | https://doi.org/10.1021/ma9507251 | cylinder |  | rheology | 127 | 0 |  | CCC(C){[$][$]CCCC[$],[$]CC(CC)[$][$]}{[$][$]CCCC[$],[$]CC(CC)[$][]} | 42500 | [7 empty] | PE | [8 empty] | 0.374 |  | 0.374 | [5 empty] | PEE | [8 empty] | 0.626 |  | 0.626
3159 | 0000-0003-3977-1278 | https://doi.org/10.1021/ma9507251 | cylinder |  | rheology | 128 | 0 |  | CCC(C){[$][$]CCCC[$],[$]CC(CC)[$][$]}{[$][$]CCCC[$],[$]CC(CC)[$][]} | 42500 | [7 empty] | PE | [8 empty] | 0.374 |  | 0.374 | [5 empty] | PEE | [8 empty] | 0.626 |  | 0.626
3160 | 0000-0003-3977-1278 | https://doi.org/10.1021/ma9507251 | cylinder |  | rheology | 129 | 0 |  | CCC(C){[$][$]CCCC[$],[$]CC(CC)[$][$]}{[$][$]CCCC[$],[$]CC(CC)[$][]} | 42500 | [7 empty] | PE | [8 empty] | 0.374 |  | 0.374 | [5 empty] | PEE | [8 empty] | 0.626 |  | 0.626
3161 | 0000-0003-3977-1278 | https://doi.org/10.1021/ma9507251 | cylinder |  | rheology | 130 | 0 |  | CCC(C){[$][$]CCCC[$],[$]CC(CC)[$][$]}{[$][$]CCCC[$],[$]CC(CC)[$][]} | 42500 | [7 empty] | PE | [8 empty] | 0.374 |  | 0.374 | [5 empty] | PEE | [8 empty] | 0.626 |  | 0.626
3162 | 0000-0003-3977-1278 | https://doi.org/10.1021/ma9507251 | cylinder |  | rheology | 131 | 0 |  | CCC(C){[$][$]CCCC[$],[$]CC(CC)[$][$]}{[$][$]CCCC[$],[$]CC(CC)[$][]} | 42500 | [7 empty] | PE | [8 empty] | 0.374 |  | 0.374 | [5 empty] | PEE | [8 empty] | 0.626 |  | 0.626
3163 | 0000-0003-3977-1278 | https://doi.org/10.1021/ma9507251 | cylinder |  | rheology | 132 | 0 |  | CCC(C){[$][$]CCCC[$],[$]CC(CC)[$][$]}{[$][$]CCCC[$],[$]CC(CC)[$][]} | 42500 | [7 empty] | PE | [8 empty] | 0.374 |  | 0.374 | [5 empty] | PEE | [8 empty] | 0.626 |  | 0.626
3164 | 0000-0003-3977-1278 | https://doi.org/10.1021/ma9507251 | cylinder |  | rheology | 133 | 0 |  | CCC(C){[$][$]CCCC[$],[$]CC(CC)[$][$]}{[$][$]CCCC[$],[$]CC(CC)[$][]} | 42500 | [7 empty] | PE | [8 empty] | 0.374 |  | 0.374 | [5 empty] | PEE | [8 empty] | 0.626 |  | 0.626
3165 | 0000-0003-3977-1278 | https://doi.org/10.1021/ma9507251 | cylinder |  | rheology | 134 | 0 |  | CCC(C){[$][$]CCCC[$],[$]CC(CC)[$][$]}{[$][$]CCCC[$],[$]CC(CC)[$][]} | 42500 | [7 empty] | PE | [8 empty] | 0.374 |  | 0.374 | [5 empty] | PEE | [8 empty] | 0.626 |  | 0.626
3166 | 0000-0003-3977-1278 | https://doi.org/10.1021/ma9507251 | cylinder |  | rheology | 135 | 0 |  | CCC(C){[$][$]CCCC[$],[$]CC(CC)[$][$]}{[$][$]CCCC[$],[$]CC(CC)[$][]} | 42500 | [7 empty] | PE | [8 empty] | 0.374 |  | 0.374 | [5 empty] | PEE | [8 empty] | 0.626 |  | 0.626
3167 | 0000-0003-3977-1278 | https://doi.org/10.1021/ma9507251 | cylinder |  | rheology | 136 | 0 |  | CCC(C){[$][$]CCCC[$],[$]CC(CC)[$][$]}{[$][$]CCCC[$],[$]CC(CC)[$][]} | 42500 | [7 empty] | PE | [8 empty] | 0.374 |  | 0.374 | [5 empty] | PEE | [8 empty] | 0.626 |  | 0.626
3168 | 0000-0003-3977-1278 | https://doi.org/10.1021/ma9507251 | cylinder |  | rheology | 137 | 0 |  | CCC(C){[$][$]CCCC[$],[$]CC(CC)[$][$]}{[$][$]CCCC[$],[$]CC(CC)[$][]} | 42500 | [7 empty] | PE | [8 empty] | 0.374 |  | 0.374 | [5 empty] | PEE | [8 empty] | 0.626 |  | 0.626
3169 | 0000-0003-3977-1278 | https://doi.org/10.1021/ma9507251 | cylinder |  | rheology | 138 | 0 |  | CCC(C){[$][$]CCCC[$],[$]CC(CC)[$][$]}{[$][$]CCCC[$],[$]CC(CC)[$][]} | 42500 | [7 empty] | PE | [8 empty] | 0.374 |  | 0.374 | [5 empty] | PEE | [8 empty] | 0.626 |  | 0.626
3170 | 0000-0003-3977-1278 | https://doi.org/10.1021/ma9507251 | cylinder |  | rheology | 139 | 0 |  | CCC(C){[$][$]CCCC[$],[$]CC(CC)[$][$]}{[$][$]CCCC[$],[$]CC(CC)[$][]} | 42500 | [7 empty] | PE | [8 empty] | 0.374 |  | 0.374 | [5 empty] | PEE | [8 empty] | 0.626 |  | 0.626
3171 | 0000-0003-3977-1278 | https://doi.org/10.1021/ma9507251 | cylinder |  | rheology | 140 | 0 |  | CCC(C){[$][$]CCCC[$],[$]CC(CC)[$][$]}{[$][$]CCCC[$],[$]CC(CC)[$][]} | 42500 | [7 empty] | PE | [8 empty] | 0.374 |  | 0.374 | [5 empty] | PEE | [8 empty] | 0.626 |  | 0.626
3172 | 0000-0003-3977-1278 | https://doi.org/10.1021/ma9507251 | cylinder |  | rheology | 141 | 0 |  | CCC(C){[$][$]CCCC[$],[$]CC(CC)[$][$]}{[$][$]CCCC[$],[$]CC(CC)[$][]} | 42500 | [7 empty] | PE | [8 empty] | 0.374 |  | 0.374 | [5 empty] | PEE | [8 empty] | 0.626 |  | 0.626
3173 | 0000-0003-3977-1278 | https://doi.org/10.1021/ma9507251 | cylinder |  | rheology | 142 | 0 |  | CCC(C){[$][$]CCCC[$],[$]CC(CC)[$][$]}{[$][$]CCCC[$],[$]CC(CC)[$][]} | 42500 | [7 empty] | PE | [8 empty] | 0.374 |  | 0.374 | [5 empty] | PEE | [8 empty] | 0.626 |  | 0.626
3174 | 0000-0003-3977-1278 | https://doi.org/10.1021/ma9507251 | cylinder |  | rheology | 143 | 0 |  | CCC(C){[$][$]CCCC[$],[$]CC(CC)[$][$]}{[$][$]CCCC[$],[$]CC(CC)[$][]} | 42500 | [7 empty] | PE | [8 empty] | 0.374 |  | 0.374 | [5 empty] | PEE | [8 empty] | 0.626 |  | 0.626
3175 | 0000-0003-3977-1278 | https://doi.org/10.1021/ma9507251 | cylinder |  | rheology | 144 | 0 |  | CCC(C){[$][$]CCCC[$],[$]CC(CC)[$][$]}{[$][$]CCCC[$],[$]CC(CC)[$][]} | 42500 | [7 empty] | PE | [8 empty] | 0.374 |  | 0.374 | [5 empty] | PEE | [8 empty] | 0.626 |  | 0.626
3176 | 0000-0003-3977-1278 | https://doi.org/10.1021/ma9507251 | cylinder |  | rheology | 145 | 0 |  | CCC(C){[$][$]CCCC[$],[$]CC(CC)[$][$]}{[$][$]CCCC[$],[$]CC(CC)[$][]} | 42500 | [7 empty] | PE | [8 empty] | 0.374 |  | 0.374 | [5 empty] | PEE | [8 empty] | 0.626 |  | 0.626
3177 | 0000-0003-3977-1278 | https://doi.org/10.1021/ma9507251 | cylinder |  | rheology | 146 | 0 |  | CCC(C){[$][$]CCCC[$],[$]CC(CC)[$][$]}{[$][$]CCCC[$],[$]CC(CC)[$][]} | 42500 | [7 empty] | PE | [8 empty] | 0.374 |  | 0.374 | [5 empty] | PEE | [8 empty] | 0.626 |  | 0.626
3178 | 0000-0003-3977-1278 | https://doi.org/10.1021/ma9507251 | cylinder |  | rheology | 147 | 0 |  | CCC(C){[$][$]CCCC[$],[$]CC(CC)[$][$]}{[$][$]CCCC[$],[$]CC(CC)[$][]} | 42500 | [7 empty] | PE | [8 empty] | 0.374 |  | 0.374 | [5 empty] | PEE | [8 empty] | 0.626 |  | 0.626
3179 | 0000-0003-3977-1278 | https://doi.org/10.1021/ma9507251 | cylinder |  | rheology | 148 | 0 |  | CCC(C){[$][$]CCCC[$],[$]CC(CC)[$][$]}{[$][$]CCCC[$],[$]CC(CC)[$][]} | 42500 | [7 empty] | PE | [8 empty] | 0.374 |  | 0.374 | [5 empty] | PEE | [8 empty] | 0.626 |  | 0.626
3180 | 0000-0003-3977-1278 | https://doi.org/10.1021/ma9507251 | cylinder |  | rheology | 149 | 0 |  | CCC(C){[$][$]CCCC[$],[$]CC(CC)[$][$]}{[$][$]CCCC[$],[$]CC(CC)[$][]} | 42500 | [7 empty] | PE | [8 empty] | 0.374 |  | 0.374 | [5 empty] | PEE | [8 empty] | 0.626 |  | 0.626
3181 | 0000-0003-3977-1278 | https://doi.org/10.1021/ma9507251 | cylinder |  | rheology | 150 | 0 |  | CCC(C){[$][$]CCCC[$],[$]CC(CC)[$][$]}{[$][$]CCCC[$],[$]CC(CC)[$][]} | 42500 | [7 empty] | PE | [8 empty] | 0.374 |  | 0.374 | [5 empty] | PEE | [8 empty] | 0.626 |  | 0.626
3182 | 0000-0003-3977-1278 | https://doi.org/10.1021/ma9507251 | cylinder |  | rheology | 151 | 0 |  | CCC(C){[$][$]CCCC[$],[$]CC(CC)[$][$]}{[$][$]CCCC[$],[$]CC(CC)[$][]} | 42500 | [7 empty] | PE | [8 empty] | 0.374 |  | 0.374 | [5 empty] | PEE | [8 empty] | 0.626 |  | 0.626
3183 | 0000-0003-3977-1278 | https://doi.org/10.1021/ma9507251 | cylinder |  | rheology | 152 | 0 |  | CCC(C){[$][$]CCCC[$],[$]CC(CC)[$][$]}{[$][$]CCCC[$],[$]CC(CC)[$][]} | 42500 | [7 empty] | PE | [8 empty] | 0.374 |  | 0.374 | [5 empty] | PEE | [8 empty] | 0.626 |  | 0.626
3184 | 0000-0003-3977-1278 | https://doi.org/10.1021/ma9507251 | cylinder |  | rheology | 153 | 0 |  | CCC(C){[$][$]CCCC[$],[$]CC(CC)[$][$]}{[$][$]CCCC[$],[$]CC(CC)[$][]} | 42500 | [7 empty] | PE | [8 empty] | 0.374 |  | 0.374 | [5 empty] | PEE | [8 empty] | 0.626 |  | 0.626
3185 | 0000-0003-3977-1278 | https://doi.org/10.1021/ma9507251 | cylinder |  | rheology | 154 | 0 |  | CCC(C){[$][$]CCCC[$],[$]CC(CC)[$][$]}{[$][$]CCCC[$],[$]CC(CC)[$][]} | 42500 | [7 empty] | PE | [8 empty] | 0.374 |  | 0.374 | [5 empty] | PEE | [8 empty] | 0.626 |  | 0.626
3186 | 0000-0003-3977-1278 | https://doi.org/10.1021/ma9507251 | cylinder |  | rheology | 155 | 0 |  | CCC(C){[$][$]CCCC[$],[$]CC(CC)[$][$]}{[$][$]CCCC[$],[$]CC(CC)[$][]} | 42500 | [7 empty] | PE | [8 empty] | 0.374 |  | 0.374 | [5 empty] | PEE | [8 empty] | 0.626 |  | 0.626
3187 | 0000-0003-3977-1278 | https://doi.org/10.1021/ma9507251 | cylinder |  | rheology | 156 | 0 |  | CCC(C){[$][$]CCCC[$],[$]CC(CC)[$][$]}{[$][$]CCCC[$],[$]CC(CC)[$][]} | 42500 | [7 empty] | PE | [8 empty] | 0.374 |  | 0.374 | [5 empty] | PEE | [8 empty] | 0.626 |  | 0.626
3188 | 0000-0003-3977-1278 | https://doi.org/10.1021/ma9507251 | cylinder |  | rheology | 157 | 0 |  | CCC(C){[$][$]CCCC[$],[$]CC(CC)[$][$]}{[$][$]CCCC[$],[$]CC(CC)[$][]} | 42500 | [7 empty] | PE | [8 empty] | 0.374 |  | 0.374 | [5 empty] | PEE | [8 empty] | 0.626 |  | 0.626
3189 | 0000-0003-3977-1278 | https://doi.org/10.1021/ma9507251 | cylinder |  | rheology | 158 | 0 |  | CCC(C){[$][$]CCCC[$],[$]CC(CC)[$][$]}{[$][$]CCCC[$],[$]CC(CC)[$][]} | 42500 | [7 empty] | PE | [8 empty] | 0.374 |  | 0.374 | [5 empty] | PEE | [8 empty] | 0.626 |  | 0.626
3190 | 0000-0003-3977-1278 | https://doi.org/10.1021/ma9507251 | cylinder |  | rheology | 159 | 0 |  | CCC(C){[$][$]CCCC[$],[$]CC(CC)[$][$]}{[$][$]CCCC[$],[$]CC(CC)[$][]} | 42500 | [7 empty] | PE | [8 empty] | 0.374 |  | 0.374 | [5 empty] | PEE | [8 empty] | 0.626 |  | 0.626
3191 | 0000-0003-3977-1278 | https://doi.org/10.1021/ma9507251 | cylinder |  | rheology | 160 | 0 |  | CCC(C){[$][$]CCCC[$],[$]CC(CC)[$][$]}{[$][$]CCCC[$],[$]CC(CC)[$][]} | 42500 | [7 empty] | PE | [8 empty] | 0.374 |  | 0.374 | [5 empty] | PEE | [8 empty] | 0.626 |  | 0.626
3192 | 0000-0003-3977-1278 | https://doi.org/10.1021/ma9507251 | cylinder |  | rheology | 161 | 0 |  | CCC(C){[$][$]CCCC[$],[$]CC(CC)[$][$]}{[$][$]CCCC[$],[$]CC(CC)[$][]} | 42500 | [7 empty] | PE | [8 empty] | 0.374 |  | 0.374 | [5 empty] | PEE | [8 empty] | 0.626 |  | 0.626
3193 | 0000-0003-3977-1278 | https://doi.org/10.1021/ma9507251 | cylinder |  | rheology | 162 | 0 |  | CCC(C){[$][$]CCCC[$],[$]CC(CC)[$][$]}{[$][$]CCCC[$],[$]CC(CC)[$][]} | 42500 | [7 empty] | PE | [8 empty] | 0.374 |  | 0.374 | [5 empty] | PEE | [8 empty] | 0.626 |  | 0.626
3194 | 0000-0003-3977-1278 | https://doi.org/10.1021/ma9507251 | cylinder |  | rheology | 163 | 0 |  | CCC(C){[$][$]CCCC[$],[$]CC(CC)[$][$]}{[$][$]CCCC[$],[$]CC(CC)[$][]} | 42500 | [7 empty] | PE | [8 empty] | 0.374 |  | 0.374 | [5 empty] | PEE | [8 empty] | 0.626 |  | 0.626
3195 | 0000-0003-3977-1278 | https://doi.org/10.1021/ma9507251 | cylinder |  | rheology | 164 | 0 |  | CCC(C){[$][$]CCCC[$],[$]CC(CC)[$][$]}{[$][$]CCCC[$],[$]CC(CC)[$][]} | 42500 | [7 empty] | PE | [8 empty] | 0.374 |  | 0.374 | [5 empty] | PEE | [8 empty] | 0.626 |  | 0.626
3196 | 0000-0003-3977-1278 | https://doi.org/10.1021/ma9507251 | cylinder |  | rheology | 165 | 0 |  | CCC(C){[$][$]CCCC[$],[$]CC(CC)[$][$]}{[$][$]CCCC[$],[$]CC(CC)[$][]} | 42500 | [7 empty] | PE | [8 empty] | 0.374 |  | 0.374 | [5 empty] | PEE | [8 empty] | 0.626 |  | 0.626
3197 | 0000-0003-3977-1278 | https://doi.org/10.1021/ma9507251 | cylinder |  | rheology | 166 | 0 |  | CCC(C){[$][$]CCCC[$],[$]CC(CC)[$][$]}{[$][$]CCCC[$],[$]CC(CC)[$][]} | 42500 | [7 empty] | PE | [8 empty] | 0.374 |  | 0.374 | [5 empty] | PEE | [8 empty] | 0.626 |  | 0.626
3198 | 0000-0003-3977-1278 | https://doi.org/10.1021/ma9507251 | cylinder |  | rheology | 167 | 0 |  | CCC(C){[$][$]CCCC[$],[$]CC(CC)[$][$]}{[$][$]CCCC[$],[$]CC(CC)[$][]} | 42500 | [7 empty] | PE | [8 empty] | 0.374 |  | 0.374 | [5 empty] | PEE | [8 empty] | 0.626 |  | 0.626
3199 | 0000-0003-3977-1278 | https://doi.org/10.1021/ma9507251 | cylinder |  | rheology | 168 | 0 |  | CCC(C){[$][$]CCCC[$],[$]CC(CC)[$][$]}{[$][$]CCCC[$],[$]CC(CC)[$][]} | 42500 | [7 empty] | PE | [8 empty] | 0.374 |  | 0.374 | [5 empty] | PEE | [8 empty] | 0.626 |  | 0.626
3200 | 0000-0003-3977-1278 | https://doi.org/10.1021/ma9507251 | cylinder |  | rheology | 169 | 0 |  | CCC(C){[$][$]CCCC[$],[$]CC(CC)[$][$]}{[$][$]CCCC[$],[$]CC(CC)[$][]} | 42500 | [7 empty] | PE | [8 empty] | 0.374 |  | 0.374 | [5 empty] | PEE | [8 empty] | 0.626 |  | 0.626
3201 | 0000-0003-3977-1278 | https://doi.org/10.1021/ma9507251 | cylinder |  | rheology | 170 | 0 |  | CCC(C){[$][$]CCCC[$],[$]CC(CC)[$][$]}{[$][$]CCCC[$],[$]CC(CC)[$][]} | 42500 | [7 empty] | PE | [8 empty] | 0.374 |  | 0.374 | [5 empty] | PEE | [8 empty] | 0.626 |  | 0.626
3202 | 0000-0003-3977-1278 | https://doi.org/10.1021/ma9507251 | cylinder |  | rheology | 171 | 0 |  | CCC(C){[$][$]CCCC[$],[$]CC(CC)[$][$]}{[$][$]CCCC[$],[$]CC(CC)[$][]} | 42500 | [7 empty] | PE | [8 empty] | 0.374 |  | 0.374 | [5 empty] | PEE | [8 empty] | 0.626 |  | 0.626
3203 | 0000-0003-3977-1278 | https://doi.org/10.1021/ma9507251 | cylinder |  | rheology | 172 | 0 |  | CCC(C){[$][$]CCCC[$],[$]CC(CC)[$][$]}{[$][$]CCCC[$],[$]CC(CC)[$][]} | 42500 | [7 empty] | PE | [8 empty] | 0.374 |  | 0.374 | [5 empty] | PEE | [8 empty] | 0.626 |  | 0.626
3204 | 0000-0003-3977-1278 | https://doi.org/10.1021/ma9507251 | cylinder |  | rheology | 173 | 0 |  | CCC(C){[$][$]CCCC[$],[$]CC(CC)[$][$]}{[$][$]CCCC[$],[$]CC(CC)[$][]} | 42500 | [7 empty] | PE | [8 empty] | 0.374 |  | 0.374 | [5 empty] | PEE | [8 empty] | 0.626 |  | 0.626
3205 | 0000-0003-3977-1278 | https://doi.org/10.1021/ma9507251 | cylinder |  | rheology | 174 | 0 |  | CCC(C){[$][$]CCCC[$],[$]CC(CC)[$][$]}{[$][$]CCCC[$],[$]CC(CC)[$][]} | 42500 | [7 empty] | PE | [8 empty] | 0.374 |  | 0.374 | [5 empty] | PEE | [8 empty] | 0.626 |  | 0.626
3206 | 0000-0003-3977-1278 | https://doi.org/10.1021/ma9507251 | cylinder |  | rheology | 175 | 0 |  | CCC(C){[$][$]CCCC[$],[$]CC(CC)[$][$]}{[$][$]CCCC[$],[$]CC(CC)[$][]} | 42500 | [7 empty] | PE | [8 empty] | 0.374 |  | 0.374 | [5 empty] | PEE | [8 empty] | 0.626 |  | 0.626
3207 | 0000-0003-3977-1278 | https://doi.org/10.1021/ma9507251 | cylinder |  | rheology | 176 | 0 |  | CCC(C){[$][$]CCCC[$],[$]CC(CC)[$][$]}{[$][$]CCCC[$],[$]CC(CC)[$][]} | 42500 | [7 empty] | PE | [8 empty] | 0.374 |  | 0.374 | [5 empty] | PEE | [8 empty] | 0.626 |  | 0.626
3208 | 0000-0003-3977-1278 | https://doi.org/10.1021/ma9507251 | cylinder |  | rheology | 177 | 0 |  | CCC(C){[$][$]CCCC[$],[$]CC(CC)[$][$]}{[$][$]CCCC[$],[$]CC(CC)[$][]} | 42500 | [7 empty] | PE | [8 empty] | 0.374 |  | 0.374 | [5 empty] | PEE | [8 empty] | 0.626 |  | 0.626
3209 | 0000-0003-3977-1278 | https://doi.org/10.1021/ma9507251 | cylinder |  | rheology | 178 | 0 |  | CCC(C){[$][$]CCCC[$],[$]CC(CC)[$][$]}{[$][$]CCCC[$],[$]CC(CC)[$][]} | 42500 | [7 empty] | PE | [8 empty] | 0.374 |  | 0.374 | [5 empty] | PEE | [8 empty] | 0.626 |  | 0.626
3210 | 0000-0003-3977-1278 | https://doi.org/10.1021/ma9507251 | cylinder |  | rheology | 179 | 0 |  | CCC(C){[$][$]CCCC[$],[$]CC(CC)[$][$]}{[$][$]CCCC[$],[$]CC(CC)[$][]} | 42500 | [7 empty] | PE | [8 empty] | 0.374 |  | 0.374 | [5 empty] | PEE | [8 empty] | 0.626 |  | 0.626
3211 | 0000-0003-3977-1278 | https://doi.org/10.1021/ma9507251 | cylinder |  | rheology | 180 | 0 |  | CCC(C){[$][$]CCCC[$],[$]CC(CC)[$][$]}{[$][$]CCCC[$],[$]CC(CC)[$][]} | 42500 | [7 empty] | PE | [8 empty] | 0.374 |  | 0.374 | [5 empty] | PEE | [8 empty] | 0.626 |  | 0.626
3212 | 0000-0003-3977-1278 | https://doi.org/10.1021/ma9507251 | cylinder |  | rheology | 181 | 0 |  | CCC(C){[$][$]CCCC[$],[$]CC(CC)[$][$]}{[$][$]CCCC[$],[$]CC(CC)[$][]} | 42500 | [7 empty] | PE | [8 empty] | 0.374 |  | 0.374 | [5 empty] | PEE | [8 empty] | 0.626 |  | 0.626
3213 | 0000-0003-3977-1278 | https://doi.org/10.1021/ma9507251 | cylinder |  | rheology | 182 | 0 |  | CCC(C){[$][$]CCCC[$],[$]CC(CC)[$][$]}{[$][$]CCCC[$],[$]CC(CC)[$][]} | 42500 | [7 empty] | PE | [8 empty] | 0.374 |  | 0.374 | [5 empty] | PEE | [8 empty] | 0.626 |  | 0.626
3214 | 0000-0003-3977-1278 | https://doi.org/10.1021/ma9507251 | cylinder |  | rheology | 183 | 0 |  | CCC(C){[$][$]CCCC[$],[$]CC(CC)[$][$]}{[$][$]CCCC[$],[$]CC(CC)[$][]} | 42500 | [7 empty] | PE | [8 empty] | 0.374 |  | 0.374 | [5 empty] | PEE | [8 empty] | 0.626 |  | 0.626
3215 | 0000-0003-3977-1278 | https://doi.org/10.1021/ma9507251 | cylinder |  | rheology | 184 | 0 |  | CCC(C){[$][$]CCCC[$],[$]CC(CC)[$][$]}{[$][$]CCCC[$],[$]CC(CC)[$][]} | 42500 | [7 empty] | PE | [8 empty] | 0.374 |  | 0.374 | [5 empty] | PEE | [8 empty] | 0.626 |  | 0.626
3216 | 0000-0003-3977-1278 | https://doi.org/10.1021/ma9507251 | cylinder |  | rheology | 185 | 0 |  | CCC(C){[$][$]CCCC[$],[$]CC(CC)[$][$]}{[$][$]CCCC[$],[$]CC(CC)[$][]} | 42500 | [7 empty] | PE | [8 empty] | 0.374 |  | 0.374 | [5 empty] | PEE | [8 empty] | 0.626 |  | 0.626
3217 | 0000-0003-3977-1278 | https://doi.org/10.1021/ma9507251 | cylinder |  | rheology | 186 | 0 |  | CCC(C){[$][$]CCCC[$],[$]CC(CC)[$][$]}{[$][$]CCCC[$],[$]CC(CC)[$][]} | 42500 | [7 empty] | PE | [8 empty] | 0.374 |  | 0.374 | [5 empty] | PEE | [8 empty] | 0.626 |  | 0.626
3218 | 0000-0003-3977-1278 | https://doi.org/10.1021/ma9507251 | cylinder |  | rheology | 187 | 0 |  | CCC(C){[$][$]CCCC[$],[$]CC(CC)[$][$]}{[$][$]CCCC[$],[$]CC(CC)[$][]} | 42500 | [7 empty] | PE | [8 empty] | 0.374 |  | 0.374 | [5 empty] | PEE | [8 empty] | 0.626 |  | 0.626
3219 | 0000-0003-3977-1278 | https://doi.org/10.1021/ma9507251 | cylinder |  | rheology | 188 | 0 |  | CCC(C){[$][$]CCCC[$],[$]CC(CC)[$][$]}{[$][$]CCCC[$],[$]CC(CC)[$][]} | 42500 | [7 empty] | PE | [8 empty] | 0.374 |  | 0.374 | [5 empty] | PEE | [8 empty] | 0.626 |  | 0.626
3220 | 0000-0003-3977-1278 | https://doi.org/10.1021/ma9507251 | cylinder |  | rheology | 189 | 0 |  | CCC(C){[$][$]CCCC[$],[$]CC(CC)[$][$]}{[$][$]CCCC[$],[$]CC(CC)[$][]} | 42500 | [7 empty] | PE | [8 empty] | 0.374 |  | 0.374 | [5 empty] | PEE | [8 empty] | 0.626 |  | 0.626
3221 | 0000-0003-3977-1278 | https://doi.org/10.1021/ma9507251 | cylinder |  | rheology | 190 | 0 |  | CCC(C){[$][$]CCCC[$],[$]CC(CC)[$][$]}{[$][$]CCCC[$],[$]CC(CC)[$][]} | 42500 | [7 empty] | PE | [8 empty] | 0.374 |  | 0.374 | [5 empty] | PEE | [8 empty] | 0.626 |  | 0.626
3222 | 0000-0003-3977-1278 | https://doi.org/10.1021/ma9507251 | cylinder |  | rheology | 191 | 0 |  | CCC(C){[$][$]CCCC[$],[$]CC(CC)[$][$]}{[$][$]CCCC[$],[$]CC(CC)[$][]} | 42500 | [7 empty] | PE | [8 empty] | 0.374 |  | 0.374 | [5 empty] | PEE | [8 empty] | 0.626 |  | 0.626
3223 | 0000-0003-3977-1278 | https://doi.org/10.1021/ma9507251 | cylinder |  | rheology | 192 | 0 |  | CCC(C){[$][$]CCCC[$],[$]CC(CC)[$][$]}{[$][$]CCCC[$],[$]CC(CC)[$][]} | 42500 | [7 empty] | PE | [8 empty] | 0.374 |  | 0.374 | [5 empty] | PEE | [8 empty] | 0.626 |  | 0.626
3224 | 0000-0003-3977-1278 | https://doi.org/10.1021/ma9507251 | cylinder |  | rheology | 193 | 0 |  | CCC(C){[$][$]CCCC[$],[$]CC(CC)[$][$]}{[$][$]CCCC[$],[$]CC(CC)[$][]} | 42500 | [7 empty] | PE | [8 empty] | 0.374 |  | 0.374 | [5 empty] | PEE | [8 empty] | 0.626 |  | 0.626
3225 | 0000-0003-3977-1278 | https://doi.org/10.1021/ma9507251 | cylinder |  | rheology | 194 | 0 |  | CCC(C){[$][$]CCCC[$],[$]CC(CC)[$][$]}{[$][$]CCCC[$],[$]CC(CC)[$][]} | 42500 | [7 empty] | PE | [8 empty] | 0.374 |  | 0.374 | [5 empty] | PEE | [8 empty] | 0.626 |  | 0.626
3226 | 0000-0003-3977-1278 | https://doi.org/10.1021/ma9507251 | cylinder |  | rheology | 195 | 0 |  | CCC(C){[$][$]CCCC[$],[$]CC(CC)[$][$]}{[$][$]CCCC[$],[$]CC(CC)[$][]} | 42500 | [7 empty] | PE | [8 empty] | 0.374 |  | 0.374 | [5 empty] | PEE | [8 empty] | 0.626 |  | 0.626
3227 | 0000-0003-3977-1278 | https://doi.org/10.1021/ma9507251 | cylinder |  | rheology | 196 | 0 |  | CCC(C){[$][$]CCCC[$],[$]CC(CC)[$][$]}{[$][$]CCCC[$],[$]CC(CC)[$][]} | 42500 | [7 empty] | PE | [8 empty] | 0.374 |  | 0.374 | [5 empty] | PEE | [8 empty] | 0.626 |  | 0.626
3228 | 0000-0003-3977-1278 | https://doi.org/10.1021/ma9507251 | cylinder |  | rheology | 197 | 0 |  | CCC(C){[$][$]CCCC[$],[$]CC(CC)[$][$]}{[$][$]CCCC[$],[$]CC(CC)[$][]} | 42500 | [7 empty] | PE | [8 empty] | 0.374 |  | 0.374 | [5 empty] | PEE | [8 empty] | 0.626 |  | 0.626
3229 | 0000-0003-3977-1278 | https://doi.org/10.1021/ma9507251 | cylinder |  | rheology | 198 | 0 |  | CCC(C){[$][$]CCCC[$],[$]CC(CC)[$][$]}{[$][$]CCCC[$],[$]CC(CC)[$][]} | 42500 | [7 empty] | PE | [8 empty] | 0.374 |  | 0.374 | [5 empty] | PEE | [8 empty] | 0.626 |  | 0.626
3230 | 0000-0003-3977-1278 | https://doi.org/10.1021/ma9507251 | cylinder |  | rheology | 199 | 0 |  | CCC(C){[$][$]CCCC[$],[$]CC(CC)[$][$]}{[$][$]CCCC[$],[$]CC(CC)[$][]} | 42500 | [7 empty] | PE | [8 empty] | 0.374 |  | 0.374 | [5 empty] | PEE | [8 empty] | 0.626 |  | 0.626
3231 | 0000-0003-3977-1278 | https://doi.org/10.1021/ma9507251 | cylinder |  | rheology | 200 | 0 |  | CCC(C){[$][$]CCCC[$],[$]CC(CC)[$][$]}{[$][$]CCCC[$],[$]CC(CC)[$][]} | 42500 | [7 empty] | PE | [8 empty] | 0.374 |  | 0.374 | [5 empty] | PEE | [8 empty] | 0.626 |  | 0.626
3232 | 0000-0003-3977-1278 | https://doi.org/10.1021/ma9507251 | cylinder |  | rheology | 201 | 0 |  | CCC(C){[$][$]CCCC[$],[$]CC(CC)[$][$]}{[$][$]CCCC[$],[$]CC(CC)[$][]} | 42500 | [7 empty] | PE | [8 empty] | 0.374 |  | 0.374 | [5 empty] | PEE | [8 empty] | 0.626 |  | 0.626
3233 | 0000-0003-3977-1278 | https://doi.org/10.1021/ma9507251 | cylinder |  | rheology | 202 | 0 |  | CCC(C){[$][$]CCCC[$],[$]CC(CC)[$][$]}{[$][$]CCCC[$],[$]CC(CC)[$][]} | 42500 | [7 empty] | PE | [8 empty] | 0.374 |  | 0.374 | [5 empty] | PEE | [8 empty] | 0.626 |  | 0.626
3234 | 0000-0003-3977-1278 | https://doi.org/10.1021/ma9507251 | cylinder |  | rheology | 203 | 0 |  | CCC(C){[$][$]CCCC[$],[$]CC(CC)[$][$]}{[$][$]CCCC[$],[$]CC(CC)[$][]} | 42500 | [7 empty] | PE | [8 empty] | 0.374 |  | 0.374 | [5 empty] | PEE | [8 empty] | 0.626 |  | 0.626
3235 | 0000-0003-3977-1278 | https://doi.org/10.1021/ma9507251 | cylinder |  | rheology | 204 | 0 |  | CCC(C){[$][$]CCCC[$],[$]CC(CC)[$][$]}{[$][$]CCCC[$],[$]CC(CC)[$][]} | 42500 | [7 empty] | PE | [8 empty] | 0.374 |  | 0.374 | [5 empty] | PEE | [8 empty] | 0.626 |  | 0.626
3236 | 0000-0003-3977-1278 | https://doi.org/10.1021/ma9507251 | cylinder |  | rheology | 205 | 0 |  | CCC(C){[$][$]CCCC[$],[$]CC(CC)[$][$]}{[$][$]CCCC[$],[$]CC(CC)[$][]} | 42500 | [7 empty] | PE | [8 empty] | 0.374 |  | 0.374 | [5 empty] | PEE | [8 empty] | 0.626 |  | 0.626
3237 | 0000-0003-3977-1278 | https://doi.org/10.1021/ma9507251 | cylinder |  | rheology | 206 | 0 |  | CCC(C){[$][$]CCCC[$],[$]CC(CC)[$][$]}{[$][$]CCCC[$],[$]CC(CC)[$][]} | 42500 | [7 empty] | PE | [8 empty] | 0.374 |  | 0.374 | [5 empty] | PEE | [8 empty] | 0.626 |  | 0.626
3238 | 0000-0003-3977-1278 | https://doi.org/10.1021/ma9507251 | cylinder |  | rheology | 207 | 0 |  | CCC(C){[$][$]CCCC[$],[$]CC(CC)[$][$]}{[$][$]CCCC[$],[$]CC(CC)[$][]} | 42500 | [7 empty] | PE | [8 empty] | 0.374 |  | 0.374 | [5 empty] | PEE | [8 empty] | 0.626 |  | 0.626
3239 | 0000-0003-3977-1278 | https://doi.org/10.1021/ma9507251 | cylinder |  | rheology | 208 | 0 |  | CCC(C){[$][$]CCCC[$],[$]CC(CC)[$][$]}{[$][$]CCCC[$],[$]CC(CC)[$][]} | 42500 | [7 empty] | PE | [8 empty] | 0.374 |  | 0.374 | [5 empty] | PEE | [8 empty] | 0.626 |  | 0.626
3240 | 0000-0003-3977-1278 | https://doi.org/10.1021/ma9507251 | cylinder |  | rheology | 209 | 0 |  | CCC(C){[$][$]CCCC[$],[$]CC(CC)[$][$]}{[$][$]CCCC[$],[$]CC(CC)[$][]} | 42500 | [7 empty] | PE | [8 empty] | 0.374 |  | 0.374 | [5 empty] | PEE | [8 empty] | 0.626 |  | 0.626
3241 | 0000-0003-3977-1278 | https://doi.org/10.1021/ma9507251 | cylinder |  | rheology | 210 | 0 |  | CCC(C){[$][$]CCCC[$],[$]CC(CC)[$][$]}{[$][$]CCCC[$],[$]CC(CC)[$][]} | 42500 | [7 empty] | PE | [8 empty] | 0.374 |  | 0.374 | [5 empty] | PEE | [8 empty] | 0.626 |  | 0.626
3242 | 0000-0003-3977-1278 | https://doi.org/10.1021/ma9507251 | cylinder |  | rheology | 211 | 0 |  | CCC(C){[$][$]CCCC[$],[$]CC(CC)[$][$]}{[$][$]CCCC[$],[$]CC(CC)[$][]} | 42500 | [7 empty] | PE | [8 empty] | 0.374 |  | 0.374 | [5 empty] | PEE | [8 empty] | 0.626 |  | 0.626
3243 | 0000-0003-3977-1278 | https://doi.org/10.1021/ma9507251 | cylinder |  | rheology | 212 | 0 |  | CCC(C){[$][$]CCCC[$],[$]CC(CC)[$][$]}{[$][$]CCCC[$],[$]CC(CC)[$][]} | 42500 | [7 empty] | PE | [8 empty] | 0.374 |  | 0.374 | [5 empty] | PEE | [8 empty] | 0.626 |  | 0.626
3244 | 0000-0003-3977-1278 | https://doi.org/10.1021/ma9507251 | cylinder |  | rheology | 213 | 0 |  | CCC(C){[$][$]CCCC[$],[$]CC(CC)[$][$]}{[$][$]CCCC[$],[$]CC(CC)[$][]} | 42500 | [7 empty] | PE | [8 empty] | 0.374 |  | 0.374 | [5 empty] | PEE | [8 empty] | 0.626 |  | 0.626
3245 | 0000-0003-3977-1278 | https://doi.org/10.1021/ma9507251 | cylinder |  | rheology | 214 | 0 |  | CCC(C){[$][$]CCCC[$],[$]CC(CC)[$][$]}{[$][$]CCCC[$],[$]CC(CC)[$][]} | 42500 | [7 empty] | PE | [8 empty] | 0.374 |  | 0.374 | [5 empty] | PEE | [8 empty] | 0.626 |  | 0.626
3246 | 0000-0003-3977-1278 | https://doi.org/10.1021/ma9507251 | cylinder |  | rheology | 215 | 0 |  | CCC(C){[$][$]CCCC[$],[$]CC(CC)[$][$]}{[$][$]CCCC[$],[$]CC(CC)[$][]} | 42500 | [7 empty] | PE | [8 empty] | 0.374 |  | 0.374 | [5 empty] | PEE | [8 empty] | 0.626 |  | 0.626
3247 | 0000-0003-3977-1278 | https://doi.org/10.1021/ma9507251 | cylinder |  | rheology | 216 | 0 |  | CCC(C){[$][$]CCCC[$],[$]CC(CC)[$][$]}{[$][$]CCCC[$],[$]CC(CC)[$][]} | 42500 | [7 empty] | PE | [8 empty] | 0.374 |  | 0.374 | [5 empty] | PEE | [8 empty] | 0.626 |  | 0.626
3248 | 0000-0003-3977-1278 | https://doi.org/10.1021/ma9507251 | cylinder |  | rheology | 217 | 0 |  | CCC(C){[$][$]CCCC[$],[$]CC(CC)[$][$]}{[$][$]CCCC[$],[$]CC(CC)[$][]} | 42500 | [7 empty] | PE | [8 empty] | 0.374 |  | 0.374 | [5 empty] | PEE | [8 empty] | 0.626 |  | 0.626
3249 | 0000-0003-3977-1278 | https://doi.org/10.1021/ma9507251 | cylinder |  | rheology | 218 | 0 |  | CCC(C){[$][$]CCCC[$],[$]CC(CC)[$][$]}{[$][$]CCCC[$],[$]CC(CC)[$][]} | 42500 | [7 empty] | PE | [8 empty] | 0.374 |  | 0.374 | [5 empty] | PEE | [8 empty] | 0.626 |  | 0.626
3250 | 0000-0003-3977-1278 | https://doi.org/10.1021/ma9507251 | cylinder |  | rheology | 219 | 0 |  | CCC(C){[$][$]CCCC[$],[$]CC(CC)[$][$]}{[$][$]CCCC[$],[$]CC(CC)[$][]} | 42500 | [7 empty] | PE | [8 empty] | 0.374 |  | 0.374 | [5 empty] | PEE | [8 empty] | 0.626 |  | 0.626
3251 | 0000-0003-3977-1278 | https://doi.org/10.1021/ma9507251 | cylinder |  | rheology | 220 | 0 |  | CCC(C){[$][$]CCCC[$],[$]CC(CC)[$][$]}{[$][$]CCCC[$],[$]CC(CC)[$][]} | 42500 | [7 empty] | PE | [8 empty] | 0.374 |  | 0.374 | [5 empty] | PEE | [8 empty] | 0.626 |  | 0.626
3252 | 0000-0003-3977-1278 | https://doi.org/10.1021/ma9507251 | cylinder |  | rheology | 221 | 0 |  | CCC(C){[$][$]CCCC[$],[$]CC(CC)[$][$]}{[$][$]CCCC[$],[$]CC(CC)[$][]} | 42500 | [7 empty] | PE | [8 empty] | 0.374 |  | 0.374 | [5 empty] | PEE | [8 empty] | 0.626 |  | 0.626
3253 | 0000-0003-3977-1278 | https://doi.org/10.1021/ma9507251 | cylinder |  | rheology | 222 | 0 |  | CCC(C){[$][$]CCCC[$],[$]CC(CC)[$][$]}{[$][$]CCCC[$],[$]CC(CC)[$][]} | 42500 | [7 empty] | PE | [8 empty] | 0.374 |  | 0.374 | [5 empty] | PEE | [8 empty] | 0.626 |  | 0.626
3254 | 0000-0003-3977-1278 | https://doi.org/10.1021/ma9507251 | cylinder |  | rheology | 223 | 0 |  | CCC(C){[$][$]CCCC[$],[$]CC(CC)[$][$]}{[$][$]CCCC[$],[$]CC(CC)[$][]} | 42500 | [7 empty] | PE | [8 empty] | 0.374 |  | 0.374 | [5 empty] | PEE | [8 empty] | 0.626 |  | 0.626
3255 | 0000-0003-3977-1278 | https://doi.org/10.1021/ma9507251 | cylinder |  | rheology | 224 | 0 |  | CCC(C){[$][$]CCCC[$],[$]CC(CC)[$][$]}{[$][$]CCCC[$],[$]CC(CC)[$][]} | 42500 | [7 empty] | PE | [8 empty] | 0.374 |  | 0.374 | [5 empty] | PEE | [8 empty] | 0.626 |  | 0.626
3256 | 0000-0003-3977-1278 | https://doi.org/10.1021/ma9507251 | cylinder |  | rheology | 225 | 0 |  | CCC(C){[$][$]CCCC[$],[$]CC(CC)[$][$]}{[$][$]CCCC[$],[$]CC(CC)[$][]} | 42500 | [7 empty] | PE | [8 empty] | 0.374 |  | 0.374 | [5 empty] | PEE | [8 empty] | 0.626 |  | 0.626
3257 | 0000-0003-3977-1278 | https://doi.org/10.1021/ma9507251 | cylinder |  | rheology | 226 | 0 |  | CCC(C){[$][$]CCCC[$],[$]CC(CC)[$][$]}{[$][$]CCCC[$],[$]CC(CC)[$][]} | 42500 | [7 empty] | PE | [8 empty] | 0.374 |  | 0.374 | [5 empty] | PEE | [8 empty] | 0.626 |  | 0.626
3258 | 0000-0003-3977-1278 | https://doi.org/10.1021/ma9507251 | cylinder |  | rheology | 227 | 0 |  | CCC(C){[$][$]CCCC[$],[$]CC(CC)[$][$]}{[$][$]CCCC[$],[$]CC(CC)[$][]} | 42500 | [7 empty] | PE | [8 empty] | 0.374 |  | 0.374 | [5 empty] | PEE | [8 empty] | 0.626 |  | 0.626
3259 | 0000-0003-3977-1278 | https://doi.org/10.1021/ma9507251 | cylinder |  | rheology | 228 | 0 |  | CCC(C){[$][$]CCCC[$],[$]CC(CC)[$][$]}{[$][$]CCCC[$],[$]CC(CC)[$][]} | 42500 | [7 empty] | PE | [8 empty] | 0.374 |  | 0.374 | [5 empty] | PEE | [8 empty] | 0.626 |  | 0.626
3260 | 0000-0003-3977-1278 | https://doi.org/10.1021/ma9507251 | cylinder |  | rheology | 229 | 0 |  | CCC(C){[$][$]CCCC[$],[$]CC(CC)[$][$]}{[$][$]CCCC[$],[$]CC(CC)[$][]} | 42500 | [7 empty] | PE | [8 empty] | 0.374 |  | 0.374 | [5 empty] | PEE | [8 empty] | 0.626 |  | 0.626
3261 | 0000-0003-3977-1278 | https://doi.org/10.1021/ma9507251 | cylinder |  | rheology | 230 | 0 |  | CCC(C){[$][$]CCCC[$],[$]CC(CC)[$][$]}{[$][$]CCCC[$],[$]CC(CC)[$][]} | 42500 | [7 empty] | PE | [8 empty] | 0.374 |  | 0.374 | [5 empty] | PEE | [8 empty] | 0.626 |  | 0.626
3262 | 0000-0003-3977-1278 | https://doi.org/10.1021/ma9507251 | cylinder |  | rheology | 231 | 0 |  | CCC(C){[$][$]CCCC[$],[$]CC(CC)[$][$]}{[$][$]CCCC[$],[$]CC(CC)[$][]} | 42500 | [7 empty] | PE | [8 empty] | 0.374 |  | 0.374 | [5 empty] | PEE | [8 empty] | 0.626 |  | 0.626
3263 | 0000-0003-3977-1278 | https://doi.org/10.1021/ma9507251 | cylinder |  | rheology | 232 | 0 |  | CCC(C){[$][$]CCCC[$],[$]CC(CC)[$][$]}{[$][$]CCCC[$],[$]CC(CC)[$][]} | 42500 | [7 empty] | PE | [8 empty] | 0.374 |  | 0.374 | [5 empty] | PEE | [8 empty] | 0.626 |  | 0.626
3264 | 0000-0003-3977-1278 | https://doi.org/10.1021/ma9507251 | cylinder |  | rheology | 233 | 0 |  | CCC(C){[$][$]CCCC[$],[$]CC(CC)[$][$]}{[$][$]CCCC[$],[$]CC(CC)[$][]} | 42500 | [7 empty] | PE | [8 empty] | 0.374 |  | 0.374 | [5 empty] | PEE | [8 empty] | 0.626 |  | 0.626
3265 | 0000-0003-3977-1278 | https://doi.org/10.1021/ma9507251 | cylinder |  | rheology | 234 | 0 |  | CCC(C){[$][$]CCCC[$],[$]CC(CC)[$][$]}{[$][$]CCCC[$],[$]CC(CC)[$][]} | 42500 | [7 empty] | PE | [8 empty] | 0.374 |  | 0.374 | [5 empty] | PEE | [8 empty] | 0.626 |  | 0.626
3266 | 0000-0003-3977-1278 | https://doi.org/10.1021/ma9507251 | cylinder |  | rheology | 235 | 0 |  | CCC(C){[$][$]CCCC[$],[$]CC(CC)[$][$]}{[$][$]CCCC[$],[$]CC(CC)[$][]} | 42500 | [7 empty] | PE | [8 empty] | 0.374 |  | 0.374 | [5 empty] | PEE | [8 empty] | 0.626 |  | 0.626
3267 | 0000-0003-3977-1278 | https://doi.org/10.1021/ma9507251 | cylinder |  | rheology | 236 | 0 |  | CCC(C){[$][$]CCCC[$],[$]CC(CC)[$][$]}{[$][$]CCCC[$],[$]CC(CC)[$][]} | 42500 | [7 empty] | PE | [8 empty] | 0.374 |  | 0.374 | [5 empty] | PEE | [8 empty] | 0.626 |  | 0.626
3268 | 0000-0003-3977-1278 | https://doi.org/10.1021/ma9507251 | cylinder |  | rheology | 237 | 0 |  | CCC(C){[$][$]CCCC[$],[$]CC(CC)[$][$]}{[$][$]CCCC[$],[$]CC(CC)[$][]} | 42500 | [7 empty] | PE | [8 empty] | 0.374 |  | 0.374 | [5 empty] | PEE | [8 empty] | 0.626 |  | 0.626
3269 | 0000-0003-3977-1278 | https://doi.org/10.1021/ma9507251 | cylinder |  | rheology | 238 | 0 |  | CCC(C){[$][$]CCCC[$],[$]CC(CC)[$][$]}{[$][$]CCCC[$],[$]CC(CC)[$][]} | 42500 | [7 empty] | PE | [8 empty] | 0.374 |  | 0.374 | [5 empty] | PEE | [8 empty] | 0.626 |  | 0.626
3270 | 0000-0003-3977-1278 | https://doi.org/10.1021/ma9507251 | cylinder |  | rheology | 239 | 0 |  | CCC(C){[$][$]CCCC[$],[$]CC(CC)[$][$]}{[$][$]CCCC[$],[$]CC(CC)[$][]} | 42500 | [7 empty] | PE | [8 empty] | 0.374 |  | 0.374 | [5 empty] | PEE | [8 empty] | 0.626 |  | 0.626
3271 | 0000-0003-3977-1278 | https://doi.org/10.1021/ma9507251 | cylinder |  | rheology | 240 | 0 |  | CCC(C){[$][$]CCCC[$],[$]CC(CC)[$][$]}{[$][$]CCCC[$],[$]CC(CC)[$][]} | 42500 | [7 empty] | PE | [8 empty] | 0.374 |  | 0.374 | [5 empty] | PEE | [8 empty] | 0.626 |  | 0.626
3272 | 0000-0003-3977-1278 | https://doi.org/10.1021/ma9507251 | cylinder |  | rheology | 241 | 0 |  | CCC(C){[$][$]CCCC[$],[$]CC(CC)[$][$]}{[$][$]CCCC[$],[$]CC(CC)[$][]} | 42500 | [7 empty] | PE | [8 empty] | 0.374 |  | 0.374 | [5 empty] | PEE | [8 empty] | 0.626 |  | 0.626
3273 | 0000-0003-3977-1278 | https://doi.org/10.1021/ma9507251 | cylinder |  | rheology | 242 | 0 |  | CCC(C){[$][$]CCCC[$],[$]CC(CC)[$][$]}{[$][$]CCCC[$],[$]CC(CC)[$][]} | 42500 | [7 empty] | PE | [8 empty] | 0.374 |  | 0.374 | [5 empty] | PEE | [8 empty] | 0.626 |  | 0.626
3274 | 0000-0003-3977-1278 | https://doi.org/10.1021/ma9507251 | cylinder |  | rheology | 243 | 0 |  | CCC(C){[$][$]CCCC[$],[$]CC(CC)[$][$]}{[$][$]CCCC[$],[$]CC(CC)[$][]} | 42500 | [7 empty] | PE | [8 empty] | 0.374 |  | 0.374 | [5 empty] | PEE | [8 empty] | 0.626 |  | 0.626
3275 | 0000-0003-3977-1278 | https://doi.org/10.1021/ma9507251 | cylinder |  | rheology | 244 | 0 |  | CCC(C){[$][$]CCCC[$],[$]CC(CC)[$][$]}{[$][$]CCCC[$],[$]CC(CC)[$][]} | 42500 | [7 empty] | PE | [8 empty] | 0.374 |  | 0.374 | [5 empty] | PEE | [8 empty] | 0.626 |  | 0.626
3276 | 0000-0003-3977-1278 | https://doi.org/10.1021/ma9507251 | cylinder |  | rheology | 245 | 0 |  | CCC(C){[$][$]CCCC[$],[$]CC(CC)[$][$]}{[$][$]CCCC[$],[$]CC(CC)[$][]} | 42500 | [7 empty] | PE | [8 empty] | 0.374 |  | 0.374 | [5 empty] | PEE | [8 empty] | 0.626 |  | 0.626
3277 | 0000-0003-3977-1278 | https://doi.org/10.1021/ma9507251 | cylinder |  | rheology | 246 | 0 |  | CCC(C){[$][$]CCCC[$],[$]CC(CC)[$][$]}{[$][$]CCCC[$],[$]CC(CC)[$][]} | 42500 | [7 empty] | PE | [8 empty] | 0.374 |  | 0.374 | [5 empty] | PEE | [8 empty] | 0.626 |  | 0.626
3278 | 0000-0003-3977-1278 | https://doi.org/10.1021/ma9507251 | cylinder |  | rheology | 247 | 0 |  | CCC(C){[$][$]CCCC[$],[$]CC(CC)[$][$]}{[$][$]CCCC[$],[$]CC(CC)[$][]} | 42500 | [7 empty] | PE | [8 empty] | 0.374 |  | 0.374 | [5 empty] | PEE | [8 empty] | 0.626 |  | 0.626
3279 | 0000-0003-3977-1278 | https://doi.org/10.1021/ma9507251 | cylinder |  | rheology | 248 | 0 |  | CCC(C){[$][$]CCCC[$],[$]CC(CC)[$][$]}{[$][$]CCCC[$],[$]CC(CC)[$][]} | 42500 | [7 empty] | PE | [8 empty] | 0.374 |  | 0.374 | [5 empty] | PEE | [8 empty] | 0.626 |  | 0.626
3280 | 0000-0003-3977-1278 | https://doi.org/10.1021/ma9507251 | cylinder |  | rheology | 249 | 0 |  | CCC(C){[$][$]CCCC[$],[$]CC(CC)[$][$]}{[$][$]CCCC[$],[$]CC(CC)[$][]} | 42500 | [7 empty] | PE | [8 empty] | 0.374 |  | 0.374 | [5 empty] | PEE | [8 empty] | 0.626 |  | 0.626
3281 | 0000-0003-3977-1278 | https://doi.org/10.1021/ma9507251 | cylinder |  | rheology | 250 | 0 |  | CCC(C){[$][$]CCCC[$],[$]CC(CC)[$][$]}{[$][$]CCCC[$],[$]CC(CC)[$][]} | 42500 | [7 empty] | PE | [8 empty] | 0.374 |  | 0.374 | [5 empty] | PEE | [8 empty] | 0.626 |  | 0.626
3282 | 0000-0003-3977-1278 | https://doi.org/10.1021/ma9507251 | cylinder |  | rheology | 251 | 0 |  | CCC(C){[$][$]CCCC[$],[$]CC(CC)[$][$]}{[$][$]CCCC[$],[$]CC(CC)[$][]} | 42500 | [7 empty] | PE | [8 empty] | 0.374 |  | 0.374 | [5 empty] | PEE | [8 empty] | 0.626 |  | 0.626
3283 | 0000-0003-3977-1278 | https://doi.org/10.1021/ma9507251 | cylinder |  | rheology | 252 | 0 |  | CCC(C){[$][$]CCCC[$],[$]CC(CC)[$][$]}{[$][$]CCCC[$],[$]CC(CC)[$][]} | 42500 | [7 empty] | PE | [8 empty] | 0.374 |  | 0.374 | [5 empty] | PEE | [8 empty] | 0.626 |  | 0.626
3284 | 0000-0003-3977-1278 | https://doi.org/10.1021/ma9507251 | cylinder |  | rheology | 253 | 0 |  | CCC(C){[$][$]CCCC[$],[$]CC(CC)[$][$]}{[$][$]CCCC[$],[$]CC(CC)[$][]} | 42500 | [7 empty] | PE | [8 empty] | 0.374 |  | 0.374 | [5 empty] | PEE | [8 empty] | 0.626 |  | 0.626
3285 | 0000-0003-3977-1278 | https://doi.org/10.1021/ma9507251 | cylinder |  | rheology | 254 | 0 |  | CCC(C){[$][$]CCCC[$],[$]CC(CC)[$][$]}{[$][$]CCCC[$],[$]CC(CC)[$][]} | 42500 | [7 empty] | PE | [8 empty] | 0.374 |  | 0.374 | [5 empty] | PEE | [8 empty] | 0.626 |  | 0.626
3286 | 0000-0003-3977-1278 | https://doi.org/10.1021/ma9507251 | cylinder |  | rheology | 255 | 0 |  | CCC(C){[$][$]CCCC[$],[$]CC(CC)[$][$]}{[$][$]CCCC[$],[$]CC(CC)[$][]} | 42500 | [7 empty] | PE | [8 empty] | 0.374 |  | 0.374 | [5 empty] | PEE | [8 empty] | 0.626 |  | 0.626
3287 | 0000-0003-3977-1278 | https://doi.org/10.1021/ma9507251 | cylinder |  | rheology | 256 | 0 |  | CCC(C){[$][$]CCCC[$],[$]CC(CC)[$][$]}{[$][$]CCCC[$],[$]CC(CC)[$][]} | 42500 | [7 empty] | PE | [8 empty] | 0.374 |  | 0.374 | [5 empty] | PEE | [8 empty] | 0.626 |  | 0.626
3288 | 0000-0003-3977-1278 | https://doi.org/10.1021/ma9507251 | cylinder |  | rheology | 257 | 0 |  | CCC(C){[$][$]CCCC[$],[$]CC(CC)[$][$]}{[$][$]CCCC[$],[$]CC(CC)[$][]} | 42500 | [7 empty] | PE | [8 empty] | 0.374 |  | 0.374 | [5 empty] | PEE | [8 empty] | 0.626 |  | 0.626
3289 | 0000-0003-3977-1278 | https://doi.org/10.1021/ma9507251 | cylinder |  | rheology | 258 | 0 |  | CCC(C){[$][$]CCCC[$],[$]CC(CC)[$][$]}{[$][$]CCCC[$],[$]CC(CC)[$][]} | 42500 | [7 empty] | PE | [8 empty] | 0.374 |  | 0.374 | [5 empty] | PEE | [8 empty] | 0.626 |  | 0.626
3290 | 0000-0003-3977-1278 | https://doi.org/10.1021/ma9507251 | cylinder |  | rheology | 259 | 0 |  | CCC(C){[$][$]CCCC[$],[$]CC(CC)[$][$]}{[$][$]CCCC[$],[$]CC(CC)[$][]} | 42500 | [7 empty] | PE | [8 empty] | 0.374 |  | 0.374 | [5 empty] | PEE | [8 empty] | 0.626 |  | 0.626
3291 | 0000-0003-3977-1278 | https://doi.org/10.1021/ma9507251 | cylinder |  | rheology | 260 | 0 |  | CCC(C){[$][$]CCCC[$],[$]CC(CC)[$][$]}{[$][$]CCCC[$],[$]CC(CC)[$][]} | 42500 | [7 empty] | PE | [8 empty] | 0.374 |  | 0.374 | [5 empty] | PEE | [8 empty] | 0.626 |  | 0.626
3292 | 0000-0003-3977-1278 | https://doi.org/10.1021/ma9507251 | cylinder |  | rheology | 261 | 0 |  | CCC(C){[$][$]CCCC[$],[$]CC(CC)[$][$]}{[$][$]CCCC[$],[$]CC(CC)[$][]} | 42500 | [7 empty] | PE | [8 empty] | 0.374 |  | 0.374 | [5 empty] | PEE | [8 empty] | 0.626 |  | 0.626
3293 | 0000-0003-3977-1278 | https://doi.org/10.1021/ma9507251 | cylinder |  | rheology | 262 | 0 |  | CCC(C){[$][$]CCCC[$],[$]CC(CC)[$][$]}{[$][$]CCCC[$],[$]CC(CC)[$][]} | 42500 | [7 empty] | PE | [8 empty] | 0.374 |  | 0.374 | [5 empty] | PEE | [8 empty] | 0.626 |  | 0.626
3294 | 0000-0003-3977-1278 | https://doi.org/10.1021/ma9507251 | cylinder |  | rheology | 263 | 0 |  | CCC(C){[$][$]CCCC[$],[$]CC(CC)[$][$]}{[$][$]CCCC[$],[$]CC(CC)[$][]} | 42500 | [7 empty] | PE | [8 empty] | 0.374 |  | 0.374 | [5 empty] | PEE | [8 empty] | 0.626 |  | 0.626
3295 | 0000-0003-3977-1278 | https://doi.org/10.1021/ma9507251 | cylinder |  | rheology | 264 | 0 |  | CCC(C){[$][$]CCCC[$],[$]CC(CC)[$][$]}{[$][$]CCCC[$],[$]CC(CC)[$][]} | 42500 | [7 empty] | PE | [8 empty] | 0.374 |  | 0.374 | [5 empty] | PEE | [8 empty] | 0.626 |  | 0.626
3296 | 0000-0003-3977-1278 | https://doi.org/10.1021/ma9507251 | cylinder |  | rheology | 265 | 0 |  | CCC(C){[$][$]CCCC[$],[$]CC(CC)[$][$]}{[$][$]CCCC[$],[$]CC(CC)[$][]} | 42500 | [7 empty] | PE | [8 empty] | 0.374 |  | 0.374 | [5 empty] | PEE | [8 empty] | 0.626 |  | 0.626
3297 | 0000-0003-3977-1278 | https://doi.org/10.1021/ma9507251 | cylinder |  | rheology | 266 | 0 |  | CCC(C){[$][$]CCCC[$],[$]CC(CC)[$][$]}{[$][$]CCCC[$],[$]CC(CC)[$][]} | 42500 | [7 empty] | PE | [8 empty] | 0.374 |  | 0.374 | [5 empty] | PEE | [8 empty] | 0.626 |  | 0.626
3298 | 0000-0003-3977-1278 | https://doi.org/10.1021/ma9507251 | cylinder |  | rheology | 267 | 0 |  | CCC(C){[$][$]CCCC[$],[$]CC(CC)[$][$]}{[$][$]CCCC[$],[$]CC(CC)[$][]} | 42500 | [7 empty] | PE | [8 empty] | 0.374 |  | 0.374 | [5 empty] | PEE | [8 empty] | 0.626 |  | 0.626
3299 | 0000-0003-3977-1278 | https://doi.org/10.1021/ma9507251 | cylinder |  | rheology | 268 | 0 |  | CCC(C){[$][$]CCCC[$],[$]CC(CC)[$][$]}{[$][$]CCCC[$],[$]CC(CC)[$][]} | 42500 | [7 empty] | PE | [8 empty] | 0.374 |  | 0.374 | [5 empty] | PEE | [8 empty] | 0.626 |  | 0.626
3300 | 0000-0003-3977-1278 | https://doi.org/10.1021/ma9507251 | cylinder |  | rheology | 269 | 0 |  | CCC(C){[$][$]CCCC[$],[$]CC(CC)[$][$]}{[$][$]CCCC[$],[$]CC(CC)[$][]} | 42500 | [7 empty] | PE | [8 empty] | 0.374 |  | 0.374 | [5 empty] | PEE | [8 empty] | 0.626 |  | 0.626
3301 | 0000-0003-3977-1278 | https://doi.org/10.1021/ma9507251 | cylinder |  | rheology | 270 | 0 |  | CCC(C){[$][$]CCCC[$],[$]CC(CC)[$][$]}{[$][$]CCCC[$],[$]CC(CC)[$][]} | 42500 | [7 empty] | PE | [8 empty] | 0.374 |  | 0.374 | [5 empty] | PEE | [8 empty] | 0.626 |  | 0.626
3302 | 0000-0003-3977-1278 | https://doi.org/10.1021/ma9507251 | cylinder |  | rheology | 271 | 0 |  | CCC(C){[$][$]CCCC[$],[$]CC(CC)[$][$]}{[$][$]CCCC[$],[$]CC(CC)[$][]} | 42500 | [7 empty] | PE | [8 empty] | 0.374 |  | 0.374 | [5 empty] | PEE | [8 empty] | 0.626 |  | 0.626
3303 | 0000-0003-3977-1278 | https://doi.org/10.1021/ma9507251 | cylinder |  | rheology | 272 | 0 |  | CCC(C){[$][$]CCCC[$],[$]CC(CC)[$][$]}{[$][$]CCCC[$],[$]CC(CC)[$][]} | 42500 | [7 empty] | PE | [8 empty] | 0.374 |  | 0.374 | [5 empty] | PEE | [8 empty] | 0.626 |  | 0.626
3304 | 0000-0003-3977-1278 | https://doi.org/10.1021/ma9507251 | cylinder |  | rheology | 273 | 0 |  | CCC(C){[$][$]CCCC[$],[$]CC(CC)[$][$]}{[$][$]CCCC[$],[$]CC(CC)[$][]} | 42500 | [7 empty] | PE | [8 empty] | 0.374 |  | 0.374 | [5 empty] | PEE | [8 empty] | 0.626 |  | 0.626
3305 | 0000-0003-3977-1278 | https://doi.org/10.1021/ma9507251 | cylinder |  | rheology | 274 | 0 |  | CCC(C){[$][$]CCCC[$],[$]CC(CC)[$][$]}{[$][$]CCCC[$],[$]CC(CC)[$][]} | 42500 | [7 empty] | PE | [8 empty] | 0.374 |  | 0.374 | [5 empty] | PEE | [8 empty] | 0.626 |  | 0.626
3306 | 0000-0003-3977-1278 | https://doi.org/10.1021/ma9507251 | cylinder |  | rheology | 275 | 0 |  | CCC(C){[$][$]CCCC[$],[$]CC(CC)[$][$]}{[$][$]CCCC[$],[$]CC(CC)[$][]} | 42500 | [7 empty] | PE | [8 empty] | 0.374 |  | 0.374 | [5 empty] | PEE | [8 empty] | 0.626 |  | 0.626
3307 | 0000-0003-3977-1278 | https://doi.org/10.1021/ma9507251 | cylinder |  | rheology | 276 | 0 |  | CCC(C){[$][$]CCCC[$],[$]CC(CC)[$][$]}{[$][$]CCCC[$],[$]CC(CC)[$][]} | 42500 | [7 empty] | PE | [8 empty] | 0.374 |  | 0.374 | [5 empty] | PEE | [8 empty] | 0.626 |  | 0.626
3308 | 0000-0003-3977-1278 | https://doi.org/10.1021/ma9507251 | cylinder |  | rheology | 277 | 0 |  | CCC(C){[$][$]CCCC[$],[$]CC(CC)[$][$]}{[$][$]CCCC[$],[$]CC(CC)[$][]} | 42500 | [7 empty] | PE | [8 empty] | 0.374 |  | 0.374 | [5 empty] | PEE | [8 empty] | 0.626 |  | 0.626
3309 | 0000-0003-3977-1278 | https://doi.org/10.1021/ma9507251 | cylinder |  | rheology | 278 | 0 |  | CCC(C){[$][$]CCCC[$],[$]CC(CC)[$][$]}{[$][$]CCCC[$],[$]CC(CC)[$][]} | 42500 | [7 empty] | PE | [8 empty] | 0.374 |  | 0.374 | [5 empty] | PEE | [8 empty] | 0.626 |  | 0.626
3310 | 0000-0003-3977-1278 | https://doi.org/10.1021/ma9507251 | cylinder |  | rheology | 279 | 0 |  | CCC(C){[$][$]CCCC[$],[$]CC(CC)[$][$]}{[$][$]CCCC[$],[$]CC(CC)[$][]} | 42500 | [7 empty] | PE | [8 empty] | 0.374 |  | 0.374 | [5 empty] | PEE | [8 empty] | 0.626 |  | 0.626
3311 | 0000-0003-3977-1278 | https://doi.org/10.1021/ma9507251 | cylinder |  | rheology | 280 | 0 |  | CCC(C){[$][$]CCCC[$],[$]CC(CC)[$][$]}{[$][$]CCCC[$],[$]CC(CC)[$][]} | 42500 | [7 empty] | PE | [8 empty] | 0.374 |  | 0.374 | [5 empty] | PEE | [8 empty] | 0.626 |  | 0.626
3312 | 0000-0003-3977-1278 | https://doi.org/10.1021/ma9507251 | cylinder |  | rheology | 281 | 0 |  | CCC(C){[$][$]CCCC[$],[$]CC(CC)[$][$]}{[$][$]CCCC[$],[$]CC(CC)[$][]} | 42500 | [7 empty] | PE | [8 empty] | 0.374 |  | 0.374 | [5 empty] | PEE | [8 empty] | 0.626 |  | 0.626
3313 | 0000-0003-3977-1278 | https://doi.org/10.1021/ma9507251 | cylinder |  | rheology | 282 | 0 |  | CCC(C){[$][$]CCCC[$],[$]CC(CC)[$][$]}{[$][$]CCCC[$],[$]CC(CC)[$][]} | 42500 | [7 empty] | PE | [8 empty] | 0.374 |  | 0.374 | [5 empty] | PEE | [8 empty] | 0.626 |  | 0.626
3314 | 0000-0003-3977-1278 | https://doi.org/10.1021/ma9507251 | cylinder |  | rheology | 283 | 0 |  | CCC(C){[$][$]CCCC[$],[$]CC(CC)[$][$]}{[$][$]CCCC[$],[$]CC(CC)[$][]} | 42500 | [7 empty] | PE | [8 empty] | 0.374 |  | 0.374 | [5 empty] | PEE | [8 empty] | 0.626 |  | 0.626
3315 | 0000-0003-3977-1278 | https://doi.org/10.1021/ma9507251 | cylinder |  | rheology | 284 | 0 |  | CCC(C){[$][$]CCCC[$],[$]CC(CC)[$][$]}{[$][$]CCCC[$],[$]CC(CC)[$][]} | 42500 | [7 empty] | PE | [8 empty] | 0.374 |  | 0.374 | [5 empty] | PEE | [8 empty] | 0.626 |  | 0.626
3316 | 0000-0003-3977-1278 | https://doi.org/10.1021/ma9507251 | cylinder |  | rheology | 285 | 0 |  | CCC(C){[$][$]CCCC[$],[$]CC(CC)[$][$]}{[$][$]CCCC[$],[$]CC(CC)[$][]} | 42500 | [7 empty] | PE | [8 empty] | 0.374 |  | 0.374 | [5 empty] | PEE | [8 empty] | 0.626 |  | 0.626
3317 | 0000-0003-3977-1278 | https://doi.org/10.1021/ma9507251 | cylinder |  | rheology | 286 | 0 |  | CCC(C){[$][$]CCCC[$],[$]CC(CC)[$][$]}{[$][$]CCCC[$],[$]CC(CC)[$][]} | 42500 | [7 empty] | PE | [8 empty] | 0.374 |  | 0.374 | [5 empty] | PEE | [8 empty] | 0.626 |  | 0.626
3318 | 0000-0003-3977-1278 | https://doi.org/10.1021/ma9507251 | cylinder |  | rheology | 287 | 0 |  | CCC(C){[$][$]CCCC[$],[$]CC(CC)[$][$]}{[$][$]CCCC[$],[$]CC(CC)[$][]} | 42500 | [7 empty] | PE | [8 empty] | 0.374 |  | 0.374 | [5 empty] | PEE | [8 empty] | 0.626 |  | 0.626
3319 | 0000-0003-3977-1278 | https://doi.org/10.1021/ma9507251 | cylinder |  | rheology | 288 | 0 |  | CCC(C){[$][$]CCCC[$],[$]CC(CC)[$][$]}{[$][$]CCCC[$],[$]CC(CC)[$][]} | 42500 | [7 empty] | PE | [8 empty] | 0.374 |  | 0.374 | [5 empty] | PEE | [8 empty] | 0.626 |  | 0.626
3320 | 0000-0003-3977-1278 | https://doi.org/10.1021/ma9507251 | cylinder |  | rheology | 289 | 0 |  | CCC(C){[$][$]CCCC[$],[$]CC(CC)[$][$]}{[$][$]CCCC[$],[$]CC(CC)[$][]} | 42500 | [7 empty] | PE | [8 empty] | 0.374 |  | 0.374 | [5 empty] | PEE | [8 empty] | 0.626 |  | 0.626
3321 | 0000-0003-3977-1278 | https://doi.org/10.1021/ma9507251 | cylinder |  | rheology | 290 | 0 |  | CCC(C){[$][$]CCCC[$],[$]CC(CC)[$][$]}{[$][$]CCCC[$],[$]CC(CC)[$][]} | 42500 | [7 empty] | PE | [8 empty] | 0.374 |  | 0.374 | [5 empty] | PEE | [8 empty] | 0.626 |  | 0.626
3322 | 0000-0003-3977-1278 | https://doi.org/10.1021/ma9507251 | cylinder |  | rheology | 291 | 0 |  | CCC(C){[$][$]CCCC[$],[$]CC(CC)[$][$]}{[$][$]CCCC[$],[$]CC(CC)[$][]} | 42500 | [7 empty] | PE | [8 empty] | 0.374 |  | 0.374 | [5 empty] | PEE | [8 empty] | 0.626 |  | 0.626
3323 | 0000-0003-3977-1278 | https://doi.org/10.1021/ma9507251 | cylinder |  | rheology | 292 | 0 |  | CCC(C){[$][$]CCCC[$],[$]CC(CC)[$][$]}{[$][$]CCCC[$],[$]CC(CC)[$][]} | 42500 | [7 empty] | PE | [8 empty] | 0.374 |  | 0.374 | [5 empty] | PEE | [8 empty] | 0.626 |  | 0.626
3324 | 0000-0003-3977-1278 | https://doi.org/10.1021/ma9507251 | cylinder | disordered | rheology | 293 | 0 |  | CCC(C){[$][$]CCCC[$],[$]CC(CC)[$][$]}{[$][$]CCCC[$],[$]CC(CC)[$][]} | 42500 | [7 empty] | PE | [8 empty] | 0.374 |  | 0.374 | [5 empty] | PEE | [8 empty] | 0.626 |  | 0.626
3325 | 0000-0003-3977-1278 | https://doi.org/10.1021/ma9507251 | cylinder | disordered | rheology | 294 | 0 | Tabulated: 294C | CCC(C){[$][$]CCCC[$],[$]CC(CC)[$][$]}{[$][$]CCCC[$],[$]CC(CC)[$][]} | 42500 | [7 empty] | PE | [8 empty] | 0.374 |  | 0.374 | [5 empty] | PEE | [8 empty] | 0.626 |  | 0.626
3326 | 0000-0003-3977-1278 | https://doi.org/10.1021/ma9507251 | cylinder | disordered | rheology | 295 | 0 |  | CCC(C){[$][$]CCCC[$],[$]CC(CC)[$][$]}{[$][$]CCCC[$],[$]CC(CC)[$][]} | 42500 | [7 empty] | PE | [8 empty] | 0.374 |  | 0.374 | [5 empty] | PEE | [8 empty] | 0.626 |  | 0.626
3327 | 0000-0003-3977-1278 | https://doi.org/10.1021/ma9507251 | disordered |  | rheology | 296 | 0 |  | CCC(C){[$][$]CCCC[$],[$]CC(CC)[$][$]}{[$][$]CCCC[$],[$]CC(CC)[$][]} | 42500 | [7 empty] | PE | [8 empty] | 0.374 |  | 0.374 | [5 empty] | PEE | [8 empty] | 0.626 |  | 0.626
3328 | 0000-0003-3977-1278 | https://doi.org/10.1021/ma9507251 | disordered |  | rheology | 297 | 0 |  | CCC(C){[$][$]CCCC[$],[$]CC(CC)[$][$]}{[$][$]CCCC[$],[$]CC(CC)[$][]} | 42500 | [7 empty] | PE | [8 empty] | 0.374 |  | 0.374 | [5 empty] | PEE | [8 empty] | 0.626 |  | 0.626
3329 | 0000-0003-3977-1278 | https://doi.org/10.1021/ma9507251 | disordered |  | rheology | 298 | 0 |  | CCC(C){[$][$]CCCC[$],[$]CC(CC)[$][$]}{[$][$]CCCC[$],[$]CC(CC)[$][]} | 42500 | [7 empty] | PE | [8 empty] | 0.374 |  | 0.374 | [5 empty] | PEE | [8 empty] | 0.626 |  | 0.626
3330 | 0000-0003-3977-1278 | https://doi.org/10.1021/ma9507251 | cylinder |  | rheology | 137.0261 | 0 | Sample PE-PEE-13D, Figure 3 | CCC(C){[$][$]CCCC[$],[$]CC(CC)[$][$]}{[$][$]CCCC[$],[$]CC(CC)[$][]} | 41500 | [7 empty] | PE | [8 empty] | 0.4 |  | 0.4 | [5 empty] | PEE | [8 empty] | 0.6 |  | 0.6
3331 | 0000-0003-3977-1278 | https://doi.org/10.1021/ma9507251 | cylinder |  | rheology | 138.6762 | 0 |  | CCC(C){[$][$]CCCC[$],[$]CC(CC)[$][$]}{[$][$]CCCC[$],[$]CC(CC)[$][]} | 41500 | [7 empty] | PE | [8 empty] | 0.4 |  | 0.4 | [5 empty] | PEE | [8 empty] | 0.6 |  | 0.6
3332 | 0000-0003-3977-1278 | https://doi.org/10.1021/ma9507251 | cylinder |  | rheology | 139.6196 | 0 |  | CCC(C){[$][$]CCCC[$],[$]CC(CC)[$][$]}{[$][$]CCCC[$],[$]CC(CC)[$][]} | 41500 | [7 empty] | PE | [8 empty] | 0.4 |  | 0.4 | [5 empty] | PEE | [8 empty] | 0.6 |  | 0.6
3333 | 0000-0003-3977-1278 | https://doi.org/10.1021/ma9507251 | cylinder |  | rheology | 140.5622 | 0 |  | CCC(C){[$][$]CCCC[$],[$]CC(CC)[$][$]}{[$][$]CCCC[$],[$]CC(CC)[$][]} | 41500 | [7 empty] | PE | [8 empty] | 0.4 |  | 0.4 | [5 empty] | PEE | [8 empty] | 0.6 |  | 0.6
3334 | 0000-0003-3977-1278 | https://doi.org/10.1021/ma9507251 | cylinder |  | rheology | 142.6849 | 0 |  | CCC(C){[$][$]CCCC[$],[$]CC(CC)[$][$]}{[$][$]CCCC[$],[$]CC(CC)[$][]} | 41500 | [7 empty] | PE | [8 empty] | 0.4 |  | 0.4 | [5 empty] | PEE | [8 empty] | 0.6 |  | 0.6
3335 | 0000-0003-3977-1278 | https://doi.org/10.1021/ma9507251 | cylinder |  | rheology | 143.1558 | 0 |  | CCC(C){[$][$]CCCC[$],[$]CC(CC)[$][$]}{[$][$]CCCC[$],[$]CC(CC)[$][]} | 41500 | [7 empty] | PE | [8 empty] | 0.4 |  | 0.4 | [5 empty] | PEE | [8 empty] | 0.6 |  | 0.6
3336 | 0000-0003-3977-1278 | https://doi.org/10.1021/ma9507251 | cylinder |  | rheology | 144.0992 | 0 |  | CCC(C){[$][$]CCCC[$],[$]CC(CC)[$][$]}{[$][$]CCCC[$],[$]CC(CC)[$][]} | 41500 | [7 empty] | PE | [8 empty] | 0.4 |  | 0.4 | [5 empty] | PEE | [8 empty] | 0.6 |  | 0.6
3337 | 0000-0003-3977-1278 | https://doi.org/10.1021/ma9507251 | cylinder |  | rheology | 145.5142 | 0 |  | CCC(C){[$][$]CCCC[$],[$]CC(CC)[$][$]}{[$][$]CCCC[$],[$]CC(CC)[$][]} | 41500 | [7 empty] | PE | [8 empty] | 0.4 |  | 0.4 | [5 empty] | PEE | [8 empty] | 0.6 |  | 0.6
3338 | 0000-0003-3977-1278 | https://doi.org/10.1021/ma9507251 | cylinder |  | rheology | 146.2218 | 0 |  | CCC(C){[$][$]CCCC[$],[$]CC(CC)[$][$]}{[$][$]CCCC[$],[$]CC(CC)[$][]} | 41500 | [7 empty] | PE | [8 empty] | 0.4 |  | 0.4 | [5 empty] | PEE | [8 empty] | 0.6 |  | 0.6
3339 | 0000-0003-3977-1278 | https://doi.org/10.1021/ma9507251 | cylinder |  | rheology | 148.3452 | 0 |  | CCC(C){[$][$]CCCC[$],[$]CC(CC)[$][$]}{[$][$]CCCC[$],[$]CC(CC)[$][]} | 41500 | [7 empty] | PE | [8 empty] | 0.4 |  | 0.4 | [5 empty] | PEE | [8 empty] | 0.6 |  | 0.6
3340 | 0000-0003-3977-1278 | https://doi.org/10.1021/ma9507251 | cylinder |  | rheology | 149.2893 | 0 |  | CCC(C){[$][$]CCCC[$],[$]CC(CC)[$][$]}{[$][$]CCCC[$],[$]CC(CC)[$][]} | 41500 | [7 empty] | PE | [8 empty] | 0.4 |  | 0.4 | [5 empty] | PEE | [8 empty] | 0.6 |  | 0.6
3341 | 0000-0003-3977-1278 | https://doi.org/10.1021/ma9507251 | cylinder |  | rheology | 150.4686 | 0 |  | CCC(C){[$][$]CCCC[$],[$]CC(CC)[$][$]}{[$][$]CCCC[$],[$]CC(CC)[$][]} | 41500 | [7 empty] | PE | [8 empty] | 0.4 |  | 0.4 | [5 empty] | PEE | [8 empty] | 0.6 |  | 0.6
3342 | 0000-0003-3977-1278 | https://doi.org/10.1021/ma9507251 | cylinder |  | rheology | 151.8837 | 0 |  | CCC(C){[$][$]CCCC[$],[$]CC(CC)[$][$]}{[$][$]CCCC[$],[$]CC(CC)[$][]} | 41500 | [7 empty] | PE | [8 empty] | 0.4 |  | 0.4 | [5 empty] | PEE | [8 empty] | 0.6 |  | 0.6
3343 | 0000-0003-3977-1278 | https://doi.org/10.1021/ma9507251 | cylinder |  | rheology | 152.8278 | 0 |  | CCC(C){[$][$]CCCC[$],[$]CC(CC)[$][$]}{[$][$]CCCC[$],[$]CC(CC)[$][]} | 41500 | [7 empty] | PE | [8 empty] | 0.4 |  | 0.4 | [5 empty] | PEE | [8 empty] | 0.6 |  | 0.6
3344 | 0000-0003-3977-1278 | https://doi.org/10.1021/ma9507251 | cylinder |  | rheology | 153.7712 | 0 |  | CCC(C){[$][$]CCCC[$],[$]CC(CC)[$][$]}{[$][$]CCCC[$],[$]CC(CC)[$][]} | 41500 | [7 empty] | PE | [8 empty] | 0.4 |  | 0.4 | [5 empty] | PEE | [8 empty] | 0.6 |  | 0.6
3345 | 0000-0003-3977-1278 | https://doi.org/10.1021/ma9507251 | cylinder |  | rheology | 157.3113 | 0 |  | CCC(C){[$][$]CCCC[$],[$]CC(CC)[$][$]}{[$][$]CCCC[$],[$]CC(CC)[$][]} | 41500 | [7 empty] | PE | [8 empty] | 0.4 |  | 0.4 | [5 empty] | PEE | [8 empty] | 0.6 |  | 0.6
3346 | 0000-0003-3977-1278 | https://doi.org/10.1021/ma9507251 | cylinder |  | rheology | 157.544 | 0 |  | CCC(C){[$][$]CCCC[$],[$]CC(CC)[$][$]}{[$][$]CCCC[$],[$]CC(CC)[$][]} | 41500 | [7 empty] | PE | [8 empty] | 0.4 |  | 0.4 | [5 empty] | PEE | [8 empty] | 0.6 |  | 0.6
3347 | 0000-0003-3977-1278 | https://doi.org/10.1021/ma9507251 | cylinder |  | rheology | 159.198 | 0 |  | CCC(C){[$][$]CCCC[$],[$]CC(CC)[$][$]}{[$][$]CCCC[$],[$]CC(CC)[$][]} | 41500 | [7 empty] | PE | [8 empty] | 0.4 |  | 0.4 | [5 empty] | PEE | [8 empty] | 0.6 |  | 0.6
3348 | 0000-0003-3977-1278 | https://doi.org/10.1021/ma9507251 | cylinder |  | rheology | 161.7924 | 0 |  | CCC(C){[$][$]CCCC[$],[$]CC(CC)[$][$]}{[$][$]CCCC[$],[$]CC(CC)[$][]} | 41500 | [7 empty] | PE | [8 empty] | 0.4 |  | 0.4 | [5 empty] | PEE | [8 empty] | 0.6 |  | 0.6
3349 | 0000-0003-3977-1278 | https://doi.org/10.1021/ma9507251 | cylinder |  | rheology | 162.7358 | 0 |  | CCC(C){[$][$]CCCC[$],[$]CC(CC)[$][$]}{[$][$]CCCC[$],[$]CC(CC)[$][]} | 41500 | [7 empty] | PE | [8 empty] | 0.4 |  | 0.4 | [5 empty] | PEE | [8 empty] | 0.6 |  | 0.6
3350 | 0000-0003-3977-1278 | https://doi.org/10.1021/ma9507251 | cylinder |  | rheology | 163.6791 | 0 |  | CCC(C){[$][$]CCCC[$],[$]CC(CC)[$][$]}{[$][$]CCCC[$],[$]CC(CC)[$][]} | 41500 | [7 empty] | PE | [8 empty] | 0.4 |  | 0.4 | [5 empty] | PEE | [8 empty] | 0.6 |  | 0.6
3351 | 0000-0003-3977-1278 | https://doi.org/10.1021/ma9507251 | cylinder |  | rheology | 164.6241 | 0 |  | CCC(C){[$][$]CCCC[$],[$]CC(CC)[$][$]}{[$][$]CCCC[$],[$]CC(CC)[$][]} | 41500 | [7 empty] | PE | [8 empty] | 0.4 |  | 0.4 | [5 empty] | PEE | [8 empty] | 0.6 |  | 0.6
3352 | 0000-0003-3977-1278 | https://doi.org/10.1021/ma9507251 | cylinder |  | rheology | 165.8033 | 0 |  | CCC(C){[$][$]CCCC[$],[$]CC(CC)[$][$]}{[$][$]CCCC[$],[$]CC(CC)[$][]} | 41500 | [7 empty] | PE | [8 empty] | 0.4 |  | 0.4 | [5 empty] | PEE | [8 empty] | 0.6 |  | 0.6
3353 | 0000-0003-3977-1278 | https://doi.org/10.1021/ma9507251 | cylinder |  | rheology | 166.7475 | 0 |  | CCC(C){[$][$]CCCC[$],[$]CC(CC)[$][$]}{[$][$]CCCC[$],[$]CC(CC)[$][]} | 41500 | [7 empty] | PE | [8 empty] | 0.4 |  | 0.4 | [5 empty] | PEE | [8 empty] | 0.6 |  | 0.6
3354 | 0000-0003-3977-1278 | https://doi.org/10.1021/ma9507251 | cylinder |  | rheology | 167.455 | 0 |  | CCC(C){[$][$]CCCC[$],[$]CC(CC)[$][$]}{[$][$]CCCC[$],[$]CC(CC)[$][]} | 41500 | [7 empty] | PE | [8 empty] | 0.4 |  | 0.4 | [5 empty] | PEE | [8 empty] | 0.6 |  | 0.6
3355 | 0000-0003-3977-1278 | https://doi.org/10.1021/ma9507251 | cylinder |  | rheology | 168.635 | 0 |  | CCC(C){[$][$]CCCC[$],[$]CC(CC)[$][$]}{[$][$]CCCC[$],[$]CC(CC)[$][]} | 41500 | [7 empty] | PE | [8 empty] | 0.4 |  | 0.4 | [5 empty] | PEE | [8 empty] | 0.6 |  | 0.6
3356 | 0000-0003-3977-1278 | https://doi.org/10.1021/ma9507251 | cylinder |  | rheology | 170.0501 | 0 |  | CCC(C){[$][$]CCCC[$],[$]CC(CC)[$][$]}{[$][$]CCCC[$],[$]CC(CC)[$][]} | 41500 | [7 empty] | PE | [8 empty] | 0.4 |  | 0.4 | [5 empty] | PEE | [8 empty] | 0.6 |  | 0.6
3357 | 0000-0003-3977-1278 | https://doi.org/10.1021/ma9507251 | cylinder |  | rheology | 171.2294 | 0 |  | CCC(C){[$][$]CCCC[$],[$]CC(CC)[$][$]}{[$][$]CCCC[$],[$]CC(CC)[$][]} | 41500 | [7 empty] | PE | [8 empty] | 0.4 |  | 0.4 | [5 empty] | PEE | [8 empty] | 0.6 |  | 0.6
3358 | 0000-0003-3977-1278 | https://doi.org/10.1021/ma9507251 | cylinder |  | rheology | 173.5878 | 0 |  | CCC(C){[$][$]CCCC[$],[$]CC(CC)[$][$]}{[$][$]CCCC[$],[$]CC(CC)[$][]} | 41500 | [7 empty] | PE | [8 empty] | 0.4 |  | 0.4 | [5 empty] | PEE | [8 empty] | 0.6 |  | 0.6
3359 | 0000-0003-3977-1278 | https://doi.org/10.1021/ma9507251 | cylinder |  | rheology | 175.2388 | 0 |  | CCC(C){[$][$]CCCC[$],[$]CC(CC)[$][$]}{[$][$]CCCC[$],[$]CC(CC)[$][]} | 41500 | [7 empty] | PE | [8 empty] | 0.4 |  | 0.4 | [5 empty] | PEE | [8 empty] | 0.6 |  | 0.6
3360 | 0000-0003-3977-1278 | https://doi.org/10.1021/ma9507251 | cylinder | gyroid | rheology | 176.8881 | 0 | Tabulated: 176C | CCC(C){[$][$]CCCC[$],[$]CC(CC)[$][$]}{[$][$]CCCC[$],[$]CC(CC)[$][]} | 41500 | [7 empty] | PE | [8 empty] | 0.4 |  | 0.4 | [5 empty] | PEE | [8 empty] | 0.6 |  | 0.6
3361 | 0000-0003-3977-1278 | https://doi.org/10.1021/ma9507251 | cylinder | gyroid | rheology | 179.4809 | 0 |  | CCC(C){[$][$]CCCC[$],[$]CC(CC)[$][$]}{[$][$]CCCC[$],[$]CC(CC)[$][]} | 41500 | [7 empty] | PE | [8 empty] | 0.4 |  | 0.4 | [5 empty] | PEE | [8 empty] | 0.6 |  | 0.6
3362 | 0000-0003-3977-1278 | https://doi.org/10.1021/ma9507251 | cylinder | gyroid | rheology | 180.1884 | 0 |  | CCC(C){[$][$]CCCC[$],[$]CC(CC)[$][$]}{[$][$]CCCC[$],[$]CC(CC)[$][]} | 41500 | [7 empty] | PE | [8 empty] | 0.4 |  | 0.4 | [5 empty] | PEE | [8 empty] | 0.6 |  | 0.6
3363 | 0000-0003-3977-1278 | https://doi.org/10.1021/ma9507251 | cylinder | gyroid | rheology | 182.0721 | 0 |  | CCC(C){[$][$]CCCC[$],[$]CC(CC)[$][$]}{[$][$]CCCC[$],[$]CC(CC)[$][]} | 41500 | [7 empty] | PE | [8 empty] | 0.4 |  | 0.4 | [5 empty] | PEE | [8 empty] | 0.6 |  | 0.6
3364 | 0000-0003-3977-1278 | https://doi.org/10.1021/ma9507251 | cylinder | gyroid | rheology | 183.2514 | 0 |  | CCC(C){[$][$]CCCC[$],[$]CC(CC)[$][$]}{[$][$]CCCC[$],[$]CC(CC)[$][]} | 41500 | [7 empty] | PE | [8 empty] | 0.4 |  | 0.4 | [5 empty] | PEE | [8 empty] | 0.6 |  | 0.6
3365 | 0000-0003-3977-1278 | https://doi.org/10.1021/ma9507251 | cylinder | gyroid | rheology | 183.9558 | 0 |  | CCC(C){[$][$]CCCC[$],[$]CC(CC)[$][$]}{[$][$]CCCC[$],[$]CC(CC)[$][]} | 41500 | [7 empty] | PE | [8 empty] | 0.4 |  | 0.4 | [5 empty] | PEE | [8 empty] | 0.6 |  | 0.6
3366 | 0000-0003-3977-1278 | https://doi.org/10.1021/ma9507251 | cylinder | gyroid | rheology | 185.8387 | 0 |  | CCC(C){[$][$]CCCC[$],[$]CC(CC)[$][$]}{[$][$]CCCC[$],[$]CC(CC)[$][]} | 41500 | [7 empty] | PE | [8 empty] | 0.4 |  | 0.4 | [5 empty] | PEE | [8 empty] | 0.6 |  | 0.6
3367 | 0000-0003-3977-1278 | https://doi.org/10.1021/ma9507251 | cylinder | gyroid | rheology | 187.0156 | 0 |  | CCC(C){[$][$]CCCC[$],[$]CC(CC)[$][$]}{[$][$]CCCC[$],[$]CC(CC)[$][]} | 41500 | [7 empty] | PE | [8 empty] | 0.4 |  | 0.4 | [5 empty] | PEE | [8 empty] | 0.6 |  | 0.6
3368 | 0000-0003-3977-1278 | https://doi.org/10.1021/ma9507251 | cylinder | gyroid | rheology | 188.6634 | 0 |  | CCC(C){[$][$]CCCC[$],[$]CC(CC)[$][$]}{[$][$]CCCC[$],[$]CC(CC)[$][]} | 41500 | [7 empty] | PE | [8 empty] | 0.4 |  | 0.4 | [5 empty] | PEE | [8 empty] | 0.6 |  | 0.6
3369 | 0000-0003-3977-1278 | https://doi.org/10.1021/ma9507251 | cylinder | gyroid | rheology | 190.3089 | 0 |  | CCC(C){[$][$]CCCC[$],[$]CC(CC)[$][$]}{[$][$]CCCC[$],[$]CC(CC)[$][]} | 41500 | [7 empty] | PE | [8 empty] | 0.4 |  | 0.4 | [5 empty] | PEE | [8 empty] | 0.6 |  | 0.6
3370 | 0000-0003-3977-1278 | https://doi.org/10.1021/ma9507251 | cylinder | gyroid | rheology | 191.2515 | 0 |  | CCC(C){[$][$]CCCC[$],[$]CC(CC)[$][$]}{[$][$]CCCC[$],[$]CC(CC)[$][]} | 41500 | [7 empty] | PE | [8 empty] | 0.4 |  | 0.4 | [5 empty] | PEE | [8 empty] | 0.6 |  | 0.6
3371 | 0000-0003-3977-1278 | https://doi.org/10.1021/ma9507251 | cylinder | gyroid | rheology | 191.7185 | 0 |  | CCC(C){[$][$]CCCC[$],[$]CC(CC)[$][$]}{[$][$]CCCC[$],[$]CC(CC)[$][]} | 41500 | [7 empty] | PE | [8 empty] | 0.4 |  | 0.4 | [5 empty] | PEE | [8 empty] | 0.6 |  | 0.6
3372 | 0000-0003-3977-1278 | https://doi.org/10.1021/ma9507251 | cylinder | gyroid | rheology | 193.1321 | 0 |  | CCC(C){[$][$]CCCC[$],[$]CC(CC)[$][$]}{[$][$]CCCC[$],[$]CC(CC)[$][]} | 41500 | [7 empty] | PE | [8 empty] | 0.4 |  | 0.4 | [5 empty] | PEE | [8 empty] | 0.6 |  | 0.6
3373 | 0000-0003-3977-1278 | https://doi.org/10.1021/ma9507251 | cylinder | gyroid | rheology | 194.3066 | 0 |  | CCC(C){[$][$]CCCC[$],[$]CC(CC)[$][$]}{[$][$]CCCC[$],[$]CC(CC)[$][]} | 41500 | [7 empty] | PE | [8 empty] | 0.4 |  | 0.4 | [5 empty] | PEE | [8 empty] | 0.6 |  | 0.6
3374 | 0000-0003-3977-1278 | https://doi.org/10.1021/ma9507251 | cylinder | gyroid | rheology | 195.4843 | 0 |  | CCC(C){[$][$]CCCC[$],[$]CC(CC)[$][$]}{[$][$]CCCC[$],[$]CC(CC)[$][]} | 41500 | [7 empty] | PE | [8 empty] | 0.4 |  | 0.4 | [5 empty] | PEE | [8 empty] | 0.6 |  | 0.6
3375 | 0000-0003-3977-1278 | https://doi.org/10.1021/ma9507251 | cylinder | gyroid | rheology | 197.1298 | 0 |  | CCC(C){[$][$]CCCC[$],[$]CC(CC)[$][$]}{[$][$]CCCC[$],[$]CC(CC)[$][]} | 41500 | [7 empty] | PE | [8 empty] | 0.4 |  | 0.4 | [5 empty] | PEE | [8 empty] | 0.6 |  | 0.6
3376 | 0000-0003-3977-1278 | https://doi.org/10.1021/ma9507251 | cylinder | gyroid | rheology | 198.309 | 0 |  | CCC(C){[$][$]CCCC[$],[$]CC(CC)[$][$]}{[$][$]CCCC[$],[$]CC(CC)[$][]} | 41500 | [7 empty] | PE | [8 empty] | 0.4 |  | 0.4 | [5 empty] | PEE | [8 empty] | 0.6 |  | 0.6
3377 | 0000-0003-3977-1278 | https://doi.org/10.1021/ma9507251 | cylinder | gyroid | rheology | 199.0158 | 0 |  | CCC(C){[$][$]CCCC[$],[$]CC(CC)[$][$]}{[$][$]CCCC[$],[$]CC(CC)[$][]} | 41500 | [7 empty] | PE | [8 empty] | 0.4 |  | 0.4 | [5 empty] | PEE | [8 empty] | 0.6 |  | 0.6
3378 | 0000-0003-3977-1278 | https://doi.org/10.1021/ma9507251 | cylinder | gyroid | rheology | 200.8995 | 0 |  | CCC(C){[$][$]CCCC[$],[$]CC(CC)[$][$]}{[$][$]CCCC[$],[$]CC(CC)[$][]} | 41500 | [7 empty] | PE | [8 empty] | 0.4 |  | 0.4 | [5 empty] | PEE | [8 empty] | 0.6 |  | 0.6
3379 | 0000-0003-3977-1278 | https://doi.org/10.1021/ma9507251 | cylinder | gyroid | rheology | 202.0764 | 0 |  | CCC(C){[$][$]CCCC[$],[$]CC(CC)[$][$]}{[$][$]CCCC[$],[$]CC(CC)[$][]} | 41500 | [7 empty] | PE | [8 empty] | 0.4 |  | 0.4 | [5 empty] | PEE | [8 empty] | 0.6 |  | 0.6
3380 | 0000-0003-3977-1278 | https://doi.org/10.1021/ma9507251 | cylinder | gyroid | rheology | 203.019 | 0 |  | CCC(C){[$][$]CCCC[$],[$]CC(CC)[$][$]}{[$][$]CCCC[$],[$]CC(CC)[$][]} | 41500 | [7 empty] | PE | [8 empty] | 0.4 |  | 0.4 | [5 empty] | PEE | [8 empty] | 0.6 |  | 0.6
3381 | 0000-0003-3977-1278 | https://doi.org/10.1021/ma9507251 | cylinder | gyroid | rheology | 203.9593 | 0 |  | CCC(C){[$][$]CCCC[$],[$]CC(CC)[$][$]}{[$][$]CCCC[$],[$]CC(CC)[$][]} | 41500 | [7 empty] | PE | [8 empty] | 0.4 |  | 0.4 | [5 empty] | PEE | [8 empty] | 0.6 |  | 0.6
3382 | 0000-0003-3977-1278 | https://doi.org/10.1021/ma9507251 | gyroid |  | rheology | 206.5544 | 0 |  | CCC(C){[$][$]CCCC[$],[$]CC(CC)[$][$]}{[$][$]CCCC[$],[$]CC(CC)[$][]} | 41500 | [7 empty] | PE | [8 empty] | 0.4 |  | 0.4 | [5 empty] | PEE | [8 empty] | 0.6 |  | 0.6
3383 | 0000-0003-3977-1278 | https://doi.org/10.1021/ma9507251 | gyroid |  | rheology | 207.7328 | 0 |  | CCC(C){[$][$]CCCC[$],[$]CC(CC)[$][$]}{[$][$]CCCC[$],[$]CC(CC)[$][]} | 41500 | [7 empty] | PE | [8 empty] | 0.4 |  | 0.4 | [5 empty] | PEE | [8 empty] | 0.6 |  | 0.6
3384 | 0000-0003-3977-1278 | https://doi.org/10.1021/ma9507251 | gyroid |  | rheology | 208.9121 | 0 |  | CCC(C){[$][$]CCCC[$],[$]CC(CC)[$][$]}{[$][$]CCCC[$],[$]CC(CC)[$][]} | 41500 | [7 empty] | PE | [8 empty] | 0.4 |  | 0.4 | [5 empty] | PEE | [8 empty] | 0.6 |  | 0.6
3385 | 0000-0003-3977-1278 | https://doi.org/10.1021/ma9507251 | gyroid |  | rheology | 209.6181 | 0 |  | CCC(C){[$][$]CCCC[$],[$]CC(CC)[$][$]}{[$][$]CCCC[$],[$]CC(CC)[$][]} | 41500 | [7 empty] | PE | [8 empty] | 0.4 |  | 0.4 | [5 empty] | PEE | [8 empty] | 0.6 |  | 0.6
3386 | 0000-0003-3977-1278 | https://doi.org/10.1021/ma9507251 | gyroid |  | rheology | 211.5048 | 0 |  | CCC(C){[$][$]CCCC[$],[$]CC(CC)[$][$]}{[$][$]CCCC[$],[$]CC(CC)[$][]} | 41500 | [7 empty] | PE | [8 empty] | 0.4 |  | 0.4 | [5 empty] | PEE | [8 empty] | 0.6 |  | 0.6
3387 | 0000-0003-3977-1278 | https://doi.org/10.1021/ma9507251 | gyroid |  | rheology | 214.3358 | 0 |  | CCC(C){[$][$]CCCC[$],[$]CC(CC)[$][$]}{[$][$]CCCC[$],[$]CC(CC)[$][]} | 41500 | [7 empty] | PE | [8 empty] | 0.4 |  | 0.4 | [5 empty] | PEE | [8 empty] | 0.6 |  | 0.6
3388 | 0000-0003-3977-1278 | https://doi.org/10.1021/ma9507251 | gyroid |  | rheology | 215.2815 | 0 |  | CCC(C){[$][$]CCCC[$],[$]CC(CC)[$][$]}{[$][$]CCCC[$],[$]CC(CC)[$][]} | 41500 | [7 empty] | PE | [8 empty] | 0.4 |  | 0.4 | [5 empty] | PEE | [8 empty] | 0.6 |  | 0.6
3389 | 0000-0003-3977-1278 | https://doi.org/10.1021/ma9507251 | gyroid |  | rheology | 217.1675 | 0 |  | CCC(C){[$][$]CCCC[$],[$]CC(CC)[$][$]}{[$][$]CCCC[$],[$]CC(CC)[$][]} | 41500 | [7 empty] | PE | [8 empty] | 0.4 |  | 0.4 | [5 empty] | PEE | [8 empty] | 0.6 |  | 0.6
3390 | 0000-0003-3977-1278 | https://doi.org/10.1021/ma9507251 | gyroid |  | rheology | 218.1117 | 0 |  | CCC(C){[$][$]CCCC[$],[$]CC(CC)[$][$]}{[$][$]CCCC[$],[$]CC(CC)[$][]} | 41500 | [7 empty] | PE | [8 empty] | 0.4 |  | 0.4 | [5 empty] | PEE | [8 empty] | 0.6 |  | 0.6
3391 | 0000-0003-3977-1278 | https://doi.org/10.1021/ma9507251 | gyroid |  | rheology | 219.5275 | 0 |  | CCC(C){[$][$]CCCC[$],[$]CC(CC)[$][$]}{[$][$]CCCC[$],[$]CC(CC)[$][]} | 41500 | [7 empty] | PE | [8 empty] | 0.4 |  | 0.4 | [5 empty] | PEE | [8 empty] | 0.6 |  | 0.6
3392 | 0000-0003-3977-1278 | https://doi.org/10.1021/ma9507251 | gyroid |  | rheology | 220.7068 | 0 |  | CCC(C){[$][$]CCCC[$],[$]CC(CC)[$][$]}{[$][$]CCCC[$],[$]CC(CC)[$][]} | 41500 | [7 empty] | PE | [8 empty] | 0.4 |  | 0.4 | [5 empty] | PEE | [8 empty] | 0.6 |  | 0.6
3393 | 0000-0003-3977-1278 | https://doi.org/10.1021/ma9507251 | gyroid |  | rheology | 221.4143 | 0 |  | CCC(C){[$][$]CCCC[$],[$]CC(CC)[$][$]}{[$][$]CCCC[$],[$]CC(CC)[$][]} | 41500 | [7 empty] | PE | [8 empty] | 0.4 |  | 0.4 | [5 empty] | PEE | [8 empty] | 0.6 |  | 0.6
3394 | 0000-0003-3977-1278 | https://doi.org/10.1021/ma9507251 | gyroid |  | rheology | 222.8294 | 0 |  | CCC(C){[$][$]CCCC[$],[$]CC(CC)[$][$]}{[$][$]CCCC[$],[$]CC(CC)[$][]} | 41500 | [7 empty] | PE | [8 empty] | 0.4 |  | 0.4 | [5 empty] | PEE | [8 empty] | 0.6 |  | 0.6
3395 | 0000-0003-3977-1278 | https://doi.org/10.1021/ma9507251 | gyroid |  | rheology | 224.2445 | 0 |  | CCC(C){[$][$]CCCC[$],[$]CC(CC)[$][$]}{[$][$]CCCC[$],[$]CC(CC)[$][]} | 41500 | [7 empty] | PE | [8 empty] | 0.4 |  | 0.4 | [5 empty] | PEE | [8 empty] | 0.6 |  | 0.6
3396 | 0000-0003-3977-1278 | https://doi.org/10.1021/ma9507251 | gyroid |  | rheology | 225.8954 | 0 |  | CCC(C){[$][$]CCCC[$],[$]CC(CC)[$][$]}{[$][$]CCCC[$],[$]CC(CC)[$][]} | 41500 | [7 empty] | PE | [8 empty] | 0.4 |  | 0.4 | [5 empty] | PEE | [8 empty] | 0.6 |  | 0.6
3397 | 0000-0003-3977-1278 | https://doi.org/10.1021/ma9507251 | gyroid |  | rheology | 227.5471 | 0 |  | CCC(C){[$][$]CCCC[$],[$]CC(CC)[$][$]}{[$][$]CCCC[$],[$]CC(CC)[$][]} | 41500 | [7 empty] | PE | [8 empty] | 0.4 |  | 0.4 | [5 empty] | PEE | [8 empty] | 0.6 |  | 0.6
3398 | 0000-0003-3977-1278 | https://doi.org/10.1021/ma9507251 | gyroid |  | rheology | 228.7263 | 0 |  | CCC(C){[$][$]CCCC[$],[$]CC(CC)[$][$]}{[$][$]CCCC[$],[$]CC(CC)[$][]} | 41500 | [7 empty] | PE | [8 empty] | 0.4 |  | 0.4 | [5 empty] | PEE | [8 empty] | 0.6 |  | 0.6
3399 | 0000-0003-3977-1278 | https://doi.org/10.1021/ma9507251 | gyroid |  | rheology | 229.9064 | 0 |  | CCC(C){[$][$]CCCC[$],[$]CC(CC)[$][$]}{[$][$]CCCC[$],[$]CC(CC)[$][]} | 41500 | [7 empty] | PE | [8 empty] | 0.4 |  | 0.4 | [5 empty] | PEE | [8 empty] | 0.6 |  | 0.6
3400 | 0000-0003-3977-1278 | https://doi.org/10.1021/ma9507251 | gyroid |  | rheology | 231.3222 | 0 |  | CCC(C){[$][$]CCCC[$],[$]CC(CC)[$][$]}{[$][$]CCCC[$],[$]CC(CC)[$][]} | 41500 | [7 empty] | PE | [8 empty] | 0.4 |  | 0.4 | [5 empty] | PEE | [8 empty] | 0.6 |  | 0.6
3401 | 0000-0003-3977-1278 | https://doi.org/10.1021/ma9507251 | gyroid |  | rheology | 232.2664 | 0 |  | CCC(C){[$][$]CCCC[$],[$]CC(CC)[$][$]}{[$][$]CCCC[$],[$]CC(CC)[$][]} | 41500 | [7 empty] | PE | [8 empty] | 0.4 |  | 0.4 | [5 empty] | PEE | [8 empty] | 0.6 |  | 0.6
3402 | 0000-0003-3977-1278 | https://doi.org/10.1021/ma9507251 | gyroid |  | rheology | 234.1539 | 0 |  | CCC(C){[$][$]CCCC[$],[$]CC(CC)[$][$]}{[$][$]CCCC[$],[$]CC(CC)[$][]} | 41500 | [7 empty] | PE | [8 empty] | 0.4 |  | 0.4 | [5 empty] | PEE | [8 empty] | 0.6 |  | 0.6
3403 | 0000-0003-3977-1278 | https://doi.org/10.1021/ma9507251 | gyroid |  | rheology | 235.3347 | 0 |  | CCC(C){[$][$]CCCC[$],[$]CC(CC)[$][$]}{[$][$]CCCC[$],[$]CC(CC)[$][]} | 41500 | [7 empty] | PE | [8 empty] | 0.4 |  | 0.4 | [5 empty] | PEE | [8 empty] | 0.6 |  | 0.6
3404 | 0000-0003-3977-1278 | https://doi.org/10.1021/ma9507251 | gyroid |  | rheology | 236.2781 | 0 |  | CCC(C){[$][$]CCCC[$],[$]CC(CC)[$][$]}{[$][$]CCCC[$],[$]CC(CC)[$][]} | 41500 | [7 empty] | PE | [8 empty] | 0.4 |  | 0.4 | [5 empty] | PEE | [8 empty] | 0.6 |  | 0.6
3405 | 0000-0003-3977-1278 | https://doi.org/10.1021/ma9507251 | gyroid |  | rheology | 238.1657 | 0 |  | CCC(C){[$][$]CCCC[$],[$]CC(CC)[$][$]}{[$][$]CCCC[$],[$]CC(CC)[$][]} | 41500 | [7 empty] | PE | [8 empty] | 0.4 |  | 0.4 | [5 empty] | PEE | [8 empty] | 0.6 |  | 0.6
3406 | 0000-0003-3977-1278 | https://doi.org/10.1021/ma9507251 | gyroid |  | rheology | 240.2899 | 0 |  | CCC(C){[$][$]CCCC[$],[$]CC(CC)[$][$]}{[$][$]CCCC[$],[$]CC(CC)[$][]} | 41500 | [7 empty] | PE | [8 empty] | 0.4 |  | 0.4 | [5 empty] | PEE | [8 empty] | 0.6 |  | 0.6
3407 | 0000-0003-3977-1278 | https://doi.org/10.1021/ma9507251 | gyroid |  | rheology | 241.708 | 0 |  | CCC(C){[$][$]CCCC[$],[$]CC(CC)[$][$]}{[$][$]CCCC[$],[$]CC(CC)[$][]} | 41500 | [7 empty] | PE | [8 empty] | 0.4 |  | 0.4 | [5 empty] | PEE | [8 empty] | 0.6 |  | 0.6
3408 | 0000-0003-3977-1278 | https://doi.org/10.1021/ma9507251 | gyroid |  | rheology | 243.1231 | 0 |  | CCC(C){[$][$]CCCC[$],[$]CC(CC)[$][$]}{[$][$]CCCC[$],[$]CC(CC)[$][]} | 41500 | [7 empty] | PE | [8 empty] | 0.4 |  | 0.4 | [5 empty] | PEE | [8 empty] | 0.6 |  | 0.6
3409 | 0000-0003-3977-1278 | https://doi.org/10.1021/ma9507251 | gyroid |  | rheology | 244.5398 | 0 |  | CCC(C){[$][$]CCCC[$],[$]CC(CC)[$][$]}{[$][$]CCCC[$],[$]CC(CC)[$][]} | 41500 | [7 empty] | PE | [8 empty] | 0.4 |  | 0.4 | [5 empty] | PEE | [8 empty] | 0.6 |  | 0.6
3410 | 0000-0003-3977-1278 | https://doi.org/10.1021/ma9507251 | gyroid |  | rheology | 245.7198 | 0 |  | CCC(C){[$][$]CCCC[$],[$]CC(CC)[$][$]}{[$][$]CCCC[$],[$]CC(CC)[$][]} | 41500 | [7 empty] | PE | [8 empty] | 0.4 |  | 0.4 | [5 empty] | PEE | [8 empty] | 0.6 |  | 0.6
3411 | 0000-0003-3977-1278 | https://doi.org/10.1021/ma9507251 | gyroid |  | rheology | 247.1356 | 0 |  | CCC(C){[$][$]CCCC[$],[$]CC(CC)[$][$]}{[$][$]CCCC[$],[$]CC(CC)[$][]} | 41500 | [7 empty] | PE | [8 empty] | 0.4 |  | 0.4 | [5 empty] | PEE | [8 empty] | 0.6 |  | 0.6
3412 | 0000-0003-3977-1278 | https://doi.org/10.1021/ma9507251 | gyroid |  | rheology | 248.5515 | 0 |  | CCC(C){[$][$]CCCC[$],[$]CC(CC)[$][$]}{[$][$]CCCC[$],[$]CC(CC)[$][]} | 41500 | [7 empty] | PE | [8 empty] | 0.4 |  | 0.4 | [5 empty] | PEE | [8 empty] | 0.6 |  | 0.6
3413 | 0000-0003-3977-1278 | https://doi.org/10.1021/ma9507251 | gyroid | disordered | rheology | 249.9728 | 0 |  | CCC(C){[$][$]CCCC[$],[$]CC(CC)[$][$]}{[$][$]CCCC[$],[$]CC(CC)[$][]} | 41500 | [7 empty] | PE | [8 empty] | 0.4 |  | 0.4 | [5 empty] | PEE | [8 empty] | 0.6 |  | 0.6
3414 | 0000-0003-3977-1278 | https://doi.org/10.1021/ma9507251 | gyroid | disordered | rheology | 250.9271 | 0 | Tabulated: 250C | CCC(C){[$][$]CCCC[$],[$]CC(CC)[$][$]}{[$][$]CCCC[$],[$]CC(CC)[$][]} | 41500 | [7 empty] | PE | [8 empty] | 0.4 |  | 0.4 | [5 empty] | PEE | [8 empty] | 0.6 |  | 0.6
3415 | 0000-0003-3977-1278 | https://doi.org/10.1021/ma9507251 | gyroid | disordered | rheology | 251.8914 | 0 |  | CCC(C){[$][$]CCCC[$],[$]CC(CC)[$][$]}{[$][$]CCCC[$],[$]CC(CC)[$][]} | 41500 | [7 empty] | PE | [8 empty] | 0.4 |  | 0.4 | [5 empty] | PEE | [8 empty] | 0.6 |  | 0.6
3416 | 0000-0003-3977-1278 | https://doi.org/10.1021/ma9507251 | disordered |  | rheology | 252.8822 | 0 |  | CCC(C){[$][$]CCCC[$],[$]CC(CC)[$][$]}{[$][$]CCCC[$],[$]CC(CC)[$][]} | 41500 | [7 empty] | PE | [8 empty] | 0.4 |  | 0.4 | [5 empty] | PEE | [8 empty] | 0.6 |  | 0.6
3417 | 0000-0003-3977-1278 | https://doi.org/10.1021/ma9507251 | HPL |  | rheology | 122 | 0 | Sample PE-PEE-14D, Figure 3 | CCC(C){[$][$]CCCC[$],[$]CC(CC)[$][$]}{[$][$]CCCC[$],[$]CC(CC)[$][]} | 36300 | [7 empty] | PE | [8 empty] | 0.43 |  | 0.43 | [5 empty] | PEE | [8 empty] | 0.57 |  | 0.57
3418 | 0000-0003-3977-1278 | https://doi.org/10.1021/ma9507251 | HPL |  | rheology | 123 | 0 |  | CCC(C){[$][$]CCCC[$],[$]CC(CC)[$][$]}{[$][$]CCCC[$],[$]CC(CC)[$][]} | 36300 | [7 empty] | PE | [8 empty] | 0.43 |  | 0.43 | [5 empty] | PEE | [8 empty] | 0.57 |  | 0.57
3419 | 0000-0003-3977-1278 | https://doi.org/10.1021/ma9507251 | HPL |  | rheology | 124 | 0 |  | CCC(C){[$][$]CCCC[$],[$]CC(CC)[$][$]}{[$][$]CCCC[$],[$]CC(CC)[$][]} | 36300 | [7 empty] | PE | [8 empty] | 0.43 |  | 0.43 | [5 empty] | PEE | [8 empty] | 0.57 |  | 0.57
3420 | 0000-0003-3977-1278 | https://doi.org/10.1021/ma9507251 | HPL |  | rheology | 125 | 0 |  | CCC(C){[$][$]CCCC[$],[$]CC(CC)[$][$]}{[$][$]CCCC[$],[$]CC(CC)[$][]} | 36300 | [7 empty] | PE | [8 empty] | 0.43 |  | 0.43 | [5 empty] | PEE | [8 empty] | 0.57 |  | 0.57
3421 | 0000-0003-3977-1278 | https://doi.org/10.1021/ma9507251 | HPL |  | rheology | 126 | 0 |  | CCC(C){[$][$]CCCC[$],[$]CC(CC)[$][$]}{[$][$]CCCC[$],[$]CC(CC)[$][]} | 36300 | [7 empty] | PE | [8 empty] | 0.43 |  | 0.43 | [5 empty] | PEE | [8 empty] | 0.57 |  | 0.57
3422 | 0000-0003-3977-1278 | https://doi.org/10.1021/ma9507251 | HPL |  | rheology | 127 | 0 |  | CCC(C){[$][$]CCCC[$],[$]CC(CC)[$][$]}{[$][$]CCCC[$],[$]CC(CC)[$][]} | 36300 | [7 empty] | PE | [8 empty] | 0.43 |  | 0.43 | [5 empty] | PEE | [8 empty] | 0.57 |  | 0.57
3423 | 0000-0003-3977-1278 | https://doi.org/10.1021/ma9507251 | HPL |  | rheology | 128 | 0 |  | CCC(C){[$][$]CCCC[$],[$]CC(CC)[$][$]}{[$][$]CCCC[$],[$]CC(CC)[$][]} | 36300 | [7 empty] | PE | [8 empty] | 0.43 |  | 0.43 | [5 empty] | PEE | [8 empty] | 0.57 |  | 0.57
3424 | 0000-0003-3977-1278 | https://doi.org/10.1021/ma9507251 | HPL |  | rheology | 129 | 0 |  | CCC(C){[$][$]CCCC[$],[$]CC(CC)[$][$]}{[$][$]CCCC[$],[$]CC(CC)[$][]} | 36300 | [7 empty] | PE | [8 empty] | 0.43 |  | 0.43 | [5 empty] | PEE | [8 empty] | 0.57 |  | 0.57
3425 | 0000-0003-3977-1278 | https://doi.org/10.1021/ma9507251 | HPL |  | rheology | 130 | 0 |  | CCC(C){[$][$]CCCC[$],[$]CC(CC)[$][$]}{[$][$]CCCC[$],[$]CC(CC)[$][]} | 36300 | [7 empty] | PE | [8 empty] | 0.43 |  | 0.43 | [5 empty] | PEE | [8 empty] | 0.57 |  | 0.57
3426 | 0000-0003-3977-1278 | https://doi.org/10.1021/ma9507251 | HPL |  | rheology | 131 | 0 |  | CCC(C){[$][$]CCCC[$],[$]CC(CC)[$][$]}{[$][$]CCCC[$],[$]CC(CC)[$][]} | 36300 | [7 empty] | PE | [8 empty] | 0.43 |  | 0.43 | [5 empty] | PEE | [8 empty] | 0.57 |  | 0.57
3427 | 0000-0003-3977-1278 | https://doi.org/10.1021/ma9507251 | HPL |  | rheology | 132 | 0 |  | CCC(C){[$][$]CCCC[$],[$]CC(CC)[$][$]}{[$][$]CCCC[$],[$]CC(CC)[$][]} | 36300 | [7 empty] | PE | [8 empty] | 0.43 |  | 0.43 | [5 empty] | PEE | [8 empty] | 0.57 |  | 0.57
3428 | 0000-0003-3977-1278 | https://doi.org/10.1021/ma9507251 | HPL |  | rheology | 133 | 0 |  | CCC(C){[$][$]CCCC[$],[$]CC(CC)[$][$]}{[$][$]CCCC[$],[$]CC(CC)[$][]} | 36300 | [7 empty] | PE | [8 empty] | 0.43 |  | 0.43 | [5 empty] | PEE | [8 empty] | 0.57 |  | 0.57
3429 | 0000-0003-3977-1278 | https://doi.org/10.1021/ma9507251 | HPL |  | rheology | 134 | 0 |  | CCC(C){[$][$]CCCC[$],[$]CC(CC)[$][$]}{[$][$]CCCC[$],[$]CC(CC)[$][]} | 36300 | [7 empty] | PE | [8 empty] | 0.43 |  | 0.43 | [5 empty] | PEE | [8 empty] | 0.57 |  | 0.57
3430 | 0000-0003-3977-1278 | https://doi.org/10.1021/ma9507251 | HPL |  | rheology | 135 | 0 |  | CCC(C){[$][$]CCCC[$],[$]CC(CC)[$][$]}{[$][$]CCCC[$],[$]CC(CC)[$][]} | 36300 | [7 empty] | PE | [8 empty] | 0.43 |  | 0.43 | [5 empty] | PEE | [8 empty] | 0.57 |  | 0.57
3431 | 0000-0003-3977-1278 | https://doi.org/10.1021/ma9507251 | HPL |  | rheology | 136 | 0 |  | CCC(C){[$][$]CCCC[$],[$]CC(CC)[$][$]}{[$][$]CCCC[$],[$]CC(CC)[$][]} | 36300 | [7 empty] | PE | [8 empty] | 0.43 |  | 0.43 | [5 empty] | PEE | [8 empty] | 0.57 |  | 0.57
3432 | 0000-0003-3977-1278 | https://doi.org/10.1021/ma9507251 | HPL |  | rheology | 137 | 0 |  | CCC(C){[$][$]CCCC[$],[$]CC(CC)[$][$]}{[$][$]CCCC[$],[$]CC(CC)[$][]} | 36300 | [7 empty] | PE | [8 empty] | 0.43 |  | 0.43 | [5 empty] | PEE | [8 empty] | 0.57 |  | 0.57
3433 | 0000-0003-3977-1278 | https://doi.org/10.1021/ma9507251 | HPL |  | rheology | 138 | 0 |  | CCC(C){[$][$]CCCC[$],[$]CC(CC)[$][$]}{[$][$]CCCC[$],[$]CC(CC)[$][]} | 36300 | [7 empty] | PE | [8 empty] | 0.43 |  | 0.43 | [5 empty] | PEE | [8 empty] | 0.57 |  | 0.57
3434 | 0000-0003-3977-1278 | https://doi.org/10.1021/ma9507251 | HPL |  | rheology | 139 | 0 |  | CCC(C){[$][$]CCCC[$],[$]CC(CC)[$][$]}{[$][$]CCCC[$],[$]CC(CC)[$][]} | 36300 | [7 empty] | PE | [8 empty] | 0.43 |  | 0.43 | [5 empty] | PEE | [8 empty] | 0.57 |  | 0.57
3435 | 0000-0003-3977-1278 | https://doi.org/10.1021/ma9507251 | HPL |  | rheology | 140 | 0 |  | CCC(C){[$][$]CCCC[$],[$]CC(CC)[$][$]}{[$][$]CCCC[$],[$]CC(CC)[$][]} | 36300 | [7 empty] | PE | [8 empty] | 0.43 |  | 0.43 | [5 empty] | PEE | [8 empty] | 0.57 |  | 0.57
3436 | 0000-0003-3977-1278 | https://doi.org/10.1021/ma9507251 | HPL |  | rheology | 141 | 0 |  | CCC(C){[$][$]CCCC[$],[$]CC(CC)[$][$]}{[$][$]CCCC[$],[$]CC(CC)[$][]} | 36300 | [7 empty] | PE | [8 empty] | 0.43 |  | 0.43 | [5 empty] | PEE | [8 empty] | 0.57 |  | 0.57
3437 | 0000-0003-3977-1278 | https://doi.org/10.1021/ma9507251 | HPL |  | rheology | 142 | 0 |  | CCC(C){[$][$]CCCC[$],[$]CC(CC)[$][$]}{[$][$]CCCC[$],[$]CC(CC)[$][]} | 36300 | [7 empty] | PE | [8 empty] | 0.43 |  | 0.43 | [5 empty] | PEE | [8 empty] | 0.57 |  | 0.57
3438 | 0000-0003-3977-1278 | https://doi.org/10.1021/ma9507251 | HPL |  | rheology | 143 | 0 |  | CCC(C){[$][$]CCCC[$],[$]CC(CC)[$][$]}{[$][$]CCCC[$],[$]CC(CC)[$][]} | 36300 | [7 empty] | PE | [8 empty] | 0.43 |  | 0.43 | [5 empty] | PEE | [8 empty] | 0.57 |  | 0.57
3439 | 0000-0003-3977-1278 | https://doi.org/10.1021/ma9507251 | HPL |  | rheology | 144 | 0 |  | CCC(C){[$][$]CCCC[$],[$]CC(CC)[$][$]}{[$][$]CCCC[$],[$]CC(CC)[$][]} | 36300 | [7 empty] | PE | [8 empty] | 0.43 |  | 0.43 | [5 empty] | PEE | [8 empty] | 0.57 |  | 0.57
3440 | 0000-0003-3977-1278 | https://doi.org/10.1021/ma9507251 | HPL |  | rheology | 145 | 0 |  | CCC(C){[$][$]CCCC[$],[$]CC(CC)[$][$]}{[$][$]CCCC[$],[$]CC(CC)[$][]} | 36300 | [7 empty] | PE | [8 empty] | 0.43 |  | 0.43 | [5 empty] | PEE | [8 empty] | 0.57 |  | 0.57
3441 | 0000-0003-3977-1278 | https://doi.org/10.1021/ma9507251 | HPL |  | rheology | 146 | 0 |  | CCC(C){[$][$]CCCC[$],[$]CC(CC)[$][$]}{[$][$]CCCC[$],[$]CC(CC)[$][]} | 36300 | [7 empty] | PE | [8 empty] | 0.43 |  | 0.43 | [5 empty] | PEE | [8 empty] | 0.57 |  | 0.57
3442 | 0000-0003-3977-1278 | https://doi.org/10.1021/ma9507251 | HPL |  | rheology | 147 | 0 |  | CCC(C){[$][$]CCCC[$],[$]CC(CC)[$][$]}{[$][$]CCCC[$],[$]CC(CC)[$][]} | 36300 | [7 empty] | PE | [8 empty] | 0.43 |  | 0.43 | [5 empty] | PEE | [8 empty] | 0.57 |  | 0.57
3443 | 0000-0003-3977-1278 | https://doi.org/10.1021/ma9507251 | HPL |  | rheology | 148 | 0 |  | CCC(C){[$][$]CCCC[$],[$]CC(CC)[$][$]}{[$][$]CCCC[$],[$]CC(CC)[$][]} | 36300 | [7 empty] | PE | [8 empty] | 0.43 |  | 0.43 | [5 empty] | PEE | [8 empty] | 0.57 |  | 0.57
3444 | 0000-0003-3977-1278 | https://doi.org/10.1021/ma9507251 | HPL |  | rheology | 149 | 0 |  | CCC(C){[$][$]CCCC[$],[$]CC(CC)[$][$]}{[$][$]CCCC[$],[$]CC(CC)[$][]} | 36300 | [7 empty] | PE | [8 empty] | 0.43 |  | 0.43 | [5 empty] | PEE | [8 empty] | 0.57 |  | 0.57
3445 | 0000-0003-3977-1278 | https://doi.org/10.1021/ma9507251 | HPL |  | rheology | 150 | 0 |  | CCC(C){[$][$]CCCC[$],[$]CC(CC)[$][$]}{[$][$]CCCC[$],[$]CC(CC)[$][]} | 36300 | [7 empty] | PE | [8 empty] | 0.43 |  | 0.43 | [5 empty] | PEE | [8 empty] | 0.57 |  | 0.57
3446 | 0000-0003-3977-1278 | https://doi.org/10.1021/ma9507251 | HPL |  | rheology | 151 | 0 |  | CCC(C){[$][$]CCCC[$],[$]CC(CC)[$][$]}{[$][$]CCCC[$],[$]CC(CC)[$][]} | 36300 | [7 empty] | PE | [8 empty] | 0.43 |  | 0.43 | [5 empty] | PEE | [8 empty] | 0.57 |  | 0.57
3447 | 0000-0003-3977-1278 | https://doi.org/10.1021/ma9507251 | HPL |  | rheology | 152 | 0 |  | CCC(C){[$][$]CCCC[$],[$]CC(CC)[$][$]}{[$][$]CCCC[$],[$]CC(CC)[$][]} | 36300 | [7 empty] | PE | [8 empty] | 0.43 |  | 0.43 | [5 empty] | PEE | [8 empty] | 0.57 |  | 0.57
3448 | 0000-0003-3977-1278 | https://doi.org/10.1021/ma9507251 | HPL | gyroid | rheology | 153 | 0 |  | CCC(C){[$][$]CCCC[$],[$]CC(CC)[$][$]}{[$][$]CCCC[$],[$]CC(CC)[$][]} | 36300 | [7 empty] | PE | [8 empty] | 0.43 |  | 0.43 | [5 empty] | PEE | [8 empty] | 0.57 |  | 0.57
3449 | 0000-0003-3977-1278 | https://doi.org/10.1021/ma9507251 | HPL | gyroid | rheology | 154 | 0 | Tabulated: 154C | CCC(C){[$][$]CCCC[$],[$]CC(CC)[$][$]}{[$][$]CCCC[$],[$]CC(CC)[$][]} | 36300 | [7 empty] | PE | [8 empty] | 0.43 |  | 0.43 | [5 empty] | PEE | [8 empty] | 0.57 |  | 0.57
3450 | 0000-0003-3977-1278 | https://doi.org/10.1021/ma9507251 | HPL | gyroid | rheology | 155 | 0 |  | CCC(C){[$][$]CCCC[$],[$]CC(CC)[$][$]}{[$][$]CCCC[$],[$]CC(CC)[$][]} | 36300 | [7 empty] | PE | [8 empty] | 0.43 |  | 0.43 | [5 empty] | PEE | [8 empty] | 0.57 |  | 0.57
3451 | 0000-0003-3977-1278 | https://doi.org/10.1021/ma9507251 | HPL | gyroid | rheology | 156 | 0 |  | CCC(C){[$][$]CCCC[$],[$]CC(CC)[$][$]}{[$][$]CCCC[$],[$]CC(CC)[$][]} | 36300 | [7 empty] | PE | [8 empty] | 0.43 |  | 0.43 | [5 empty] | PEE | [8 empty] | 0.57 |  | 0.57
3452 | 0000-0003-3977-1278 | https://doi.org/10.1021/ma9507251 | HPL | gyroid | rheology | 157 | 0 |  | CCC(C){[$][$]CCCC[$],[$]CC(CC)[$][$]}{[$][$]CCCC[$],[$]CC(CC)[$][]} | 36300 | [7 empty] | PE | [8 empty] | 0.43 |  | 0.43 | [5 empty] | PEE | [8 empty] | 0.57 |  | 0.57
3453 | 0000-0003-3977-1278 | https://doi.org/10.1021/ma9507251 | HPL | gyroid | rheology | 158 | 0 |  | CCC(C){[$][$]CCCC[$],[$]CC(CC)[$][$]}{[$][$]CCCC[$],[$]CC(CC)[$][]} | 36300 | [7 empty] | PE | [8 empty] | 0.43 |  | 0.43 | [5 empty] | PEE | [8 empty] | 0.57 |  | 0.57
3454 | 0000-0003-3977-1278 | https://doi.org/10.1021/ma9507251 | HPL | gyroid | rheology | 159 | 0 |  | CCC(C){[$][$]CCCC[$],[$]CC(CC)[$][$]}{[$][$]CCCC[$],[$]CC(CC)[$][]} | 36300 | [7 empty] | PE | [8 empty] | 0.43 |  | 0.43 | [5 empty] | PEE | [8 empty] | 0.57 |  | 0.57
3455 | 0000-0003-3977-1278 | https://doi.org/10.1021/ma9507251 | HPL | gyroid | rheology | 160 | 0 |  | CCC(C){[$][$]CCCC[$],[$]CC(CC)[$][$]}{[$][$]CCCC[$],[$]CC(CC)[$][]} | 36300 | [7 empty] | PE | [8 empty] | 0.43 |  | 0.43 | [5 empty] | PEE | [8 empty] | 0.57 |  | 0.57
3456 | 0000-0003-3977-1278 | https://doi.org/10.1021/ma9507251 | HPL | gyroid | rheology | 161 | 0 |  | CCC(C){[$][$]CCCC[$],[$]CC(CC)[$][$]}{[$][$]CCCC[$],[$]CC(CC)[$][]} | 36300 | [7 empty] | PE | [8 empty] | 0.43 |  | 0.43 | [5 empty] | PEE | [8 empty] | 0.57 |  | 0.57
3457 | 0000-0003-3977-1278 | https://doi.org/10.1021/ma9507251 | HPL | gyroid | rheology | 162 | 0 |  | CCC(C){[$][$]CCCC[$],[$]CC(CC)[$][$]}{[$][$]CCCC[$],[$]CC(CC)[$][]} | 36300 | [7 empty] | PE | [8 empty] | 0.43 |  | 0.43 | [5 empty] | PEE | [8 empty] | 0.57 |  | 0.57
3458 | 0000-0003-3977-1278 | https://doi.org/10.1021/ma9507251 | HPL | gyroid | rheology | 163 | 0 |  | CCC(C){[$][$]CCCC[$],[$]CC(CC)[$][$]}{[$][$]CCCC[$],[$]CC(CC)[$][]} | 36300 | [7 empty] | PE | [8 empty] | 0.43 |  | 0.43 | [5 empty] | PEE | [8 empty] | 0.57 |  | 0.57
3459 | 0000-0003-3977-1278 | https://doi.org/10.1021/ma9507251 | gyroid |  | rheology | 164 | 0 |  | CCC(C){[$][$]CCCC[$],[$]CC(CC)[$][$]}{[$][$]CCCC[$],[$]CC(CC)[$][]} | 36300 | [7 empty] | PE | [8 empty] | 0.43 |  | 0.43 | [5 empty] | PEE | [8 empty] | 0.57 |  | 0.57
3460 | 0000-0003-3977-1278 | https://doi.org/10.1021/ma9507251 | gyroid |  | rheology | 165 | 0 |  | CCC(C){[$][$]CCCC[$],[$]CC(CC)[$][$]}{[$][$]CCCC[$],[$]CC(CC)[$][]} | 36300 | [7 empty] | PE | [8 empty] | 0.43 |  | 0.43 | [5 empty] | PEE | [8 empty] | 0.57 |  | 0.57
3461 | 0000-0003-3977-1278 | https://doi.org/10.1021/ma9507251 | gyroid |  | rheology | 166 | 0 |  | CCC(C){[$][$]CCCC[$],[$]CC(CC)[$][$]}{[$][$]CCCC[$],[$]CC(CC)[$][]} | 36300 | [7 empty] | PE | [8 empty] | 0.43 |  | 0.43 | [5 empty] | PEE | [8 empty] | 0.57 |  | 0.57
3462 | 0000-0003-3977-1278 | https://doi.org/10.1021/ma9507251 | gyroid |  | rheology | 167 | 0 |  | CCC(C){[$][$]CCCC[$],[$]CC(CC)[$][$]}{[$][$]CCCC[$],[$]CC(CC)[$][]} | 36300 | [7 empty] | PE | [8 empty] | 0.43 |  | 0.43 | [5 empty] | PEE | [8 empty] | 0.57 |  | 0.57
3463 | 0000-0003-3977-1278 | https://doi.org/10.1021/ma9507251 | gyroid |  | rheology | 168 | 0 |  | CCC(C){[$][$]CCCC[$],[$]CC(CC)[$][$]}{[$][$]CCCC[$],[$]CC(CC)[$][]} | 36300 | [7 empty] | PE | [8 empty] | 0.43 |  | 0.43 | [5 empty] | PEE | [8 empty] | 0.57 |  | 0.57
3464 | 0000-0003-3977-1278 | https://doi.org/10.1021/ma9507251 | gyroid |  | rheology | 169 | 0 |  | CCC(C){[$][$]CCCC[$],[$]CC(CC)[$][$]}{[$][$]CCCC[$],[$]CC(CC)[$][]} | 36300 | [7 empty] | PE | [8 empty] | 0.43 |  | 0.43 | [5 empty] | PEE | [8 empty] | 0.57 |  | 0.57
3465 | 0000-0003-3977-1278 | https://doi.org/10.1021/ma9507251 | gyroid |  | rheology | 170 | 0 |  | CCC(C){[$][$]CCCC[$],[$]CC(CC)[$][$]}{[$][$]CCCC[$],[$]CC(CC)[$][]} | 36300 | [7 empty] | PE | [8 empty] | 0.43 |  | 0.43 | [5 empty] | PEE | [8 empty] | 0.57 |  | 0.57
3466 | 0000-0003-3977-1278 | https://doi.org/10.1021/ma9507251 | gyroid |  | rheology | 171 | 0 |  | CCC(C){[$][$]CCCC[$],[$]CC(CC)[$][$]}{[$][$]CCCC[$],[$]CC(CC)[$][]} | 36300 | [7 empty] | PE | [8 empty] | 0.43 |  | 0.43 | [5 empty] | PEE | [8 empty] | 0.57 |  | 0.57
3467 | 0000-0003-3977-1278 | https://doi.org/10.1021/ma9507251 | gyroid |  | rheology | 172 | 0 |  | CCC(C){[$][$]CCCC[$],[$]CC(CC)[$][$]}{[$][$]CCCC[$],[$]CC(CC)[$][]} | 36300 | [7 empty] | PE | [8 empty] | 0.43 |  | 0.43 | [5 empty] | PEE | [8 empty] | 0.57 |  | 0.57
3468 | 0000-0003-3977-1278 | https://doi.org/10.1021/ma9507251 | gyroid |  | rheology | 173 | 0 |  | CCC(C){[$][$]CCCC[$],[$]CC(CC)[$][$]}{[$][$]CCCC[$],[$]CC(CC)[$][]} | 36300 | [7 empty] | PE | [8 empty] | 0.43 |  | 0.43 | [5 empty] | PEE | [8 empty] | 0.57 |  | 0.57
3469 | 0000-0003-3977-1278 | https://doi.org/10.1021/ma9507251 | gyroid |  | rheology | 174 | 0 |  | CCC(C){[$][$]CCCC[$],[$]CC(CC)[$][$]}{[$][$]CCCC[$],[$]CC(CC)[$][]} | 36300 | [7 empty] | PE | [8 empty] | 0.43 |  | 0.43 | [5 empty] | PEE | [8 empty] | 0.57 |  | 0.57
3470 | 0000-0003-3977-1278 | https://doi.org/10.1021/ma9507251 | gyroid |  | rheology | 175 | 0 |  | CCC(C){[$][$]CCCC[$],[$]CC(CC)[$][$]}{[$][$]CCCC[$],[$]CC(CC)[$][]} | 36300 | [7 empty] | PE | [8 empty] | 0.43 |  | 0.43 | [5 empty] | PEE | [8 empty] | 0.57 |  | 0.57
3471 | 0000-0003-3977-1278 | https://doi.org/10.1021/ma9507251 | gyroid |  | rheology | 176 | 0 |  | CCC(C){[$][$]CCCC[$],[$]CC(CC)[$][$]}{[$][$]CCCC[$],[$]CC(CC)[$][]} | 36300 | [7 empty] | PE | [8 empty] | 0.43 |  | 0.43 | [5 empty] | PEE | [8 empty] | 0.57 |  | 0.57
3472 | 0000-0003-3977-1278 | https://doi.org/10.1021/ma9507251 | gyroid |  | rheology | 177 | 0 |  | CCC(C){[$][$]CCCC[$],[$]CC(CC)[$][$]}{[$][$]CCCC[$],[$]CC(CC)[$][]} | 36300 | [7 empty] | PE | [8 empty] | 0.43 |  | 0.43 | [5 empty] | PEE | [8 empty] | 0.57 |  | 0.57
3473 | 0000-0003-3977-1278 | https://doi.org/10.1021/ma9507251 | gyroid |  | rheology | 178 | 0 |  | CCC(C){[$][$]CCCC[$],[$]CC(CC)[$][$]}{[$][$]CCCC[$],[$]CC(CC)[$][]} | 36300 | [7 empty] | PE | [8 empty] | 0.43 |  | 0.43 | [5 empty] | PEE | [8 empty] | 0.57 |  | 0.57
3474 | 0000-0003-3977-1278 | https://doi.org/10.1021/ma9507251 | gyroid |  | rheology | 179 | 0 |  | CCC(C){[$][$]CCCC[$],[$]CC(CC)[$][$]}{[$][$]CCCC[$],[$]CC(CC)[$][]} | 36300 | [7 empty] | PE | [8 empty] | 0.43 |  | 0.43 | [5 empty] | PEE | [8 empty] | 0.57 |  | 0.57
3475 | 0000-0003-3977-1278 | https://doi.org/10.1021/ma9507251 | gyroid |  | rheology | 180 | 0 |  | CCC(C){[$][$]CCCC[$],[$]CC(CC)[$][$]}{[$][$]CCCC[$],[$]CC(CC)[$][]} | 36300 | [7 empty] | PE | [8 empty] | 0.43 |  | 0.43 | [5 empty] | PEE | [8 empty] | 0.57 |  | 0.57
3476 | 0000-0003-3977-1278 | https://doi.org/10.1021/ma9507251 | gyroid |  | rheology | 181 | 0 |  | CCC(C){[$][$]CCCC[$],[$]CC(CC)[$][$]}{[$][$]CCCC[$],[$]CC(CC)[$][]} | 36300 | [7 empty] | PE | [8 empty] | 0.43 |  | 0.43 | [5 empty] | PEE | [8 empty] | 0.57 |  | 0.57
3477 | 0000-0003-3977-1278 | https://doi.org/10.1021/ma9507251 | gyroid |  | rheology | 182 | 0 |  | CCC(C){[$][$]CCCC[$],[$]CC(CC)[$][$]}{[$][$]CCCC[$],[$]CC(CC)[$][]} | 36300 | [7 empty] | PE | [8 empty] | 0.43 |  | 0.43 | [5 empty] | PEE | [8 empty] | 0.57 |  | 0.57
3478 | 0000-0003-3977-1278 | https://doi.org/10.1021/ma9507251 | gyroid |  | rheology | 183 | 0 |  | CCC(C){[$][$]CCCC[$],[$]CC(CC)[$][$]}{[$][$]CCCC[$],[$]CC(CC)[$][]} | 36300 | [7 empty] | PE | [8 empty] | 0.43 |  | 0.43 | [5 empty] | PEE | [8 empty] | 0.57 |  | 0.57
3479 | 0000-0003-3977-1278 | https://doi.org/10.1021/ma9507251 | gyroid |  | rheology | 184 | 0 |  | CCC(C){[$][$]CCCC[$],[$]CC(CC)[$][$]}{[$][$]CCCC[$],[$]CC(CC)[$][]} | 36300 | [7 empty] | PE | [8 empty] | 0.43 |  | 0.43 | [5 empty] | PEE | [8 empty] | 0.57 |  | 0.57
3480 | 0000-0003-3977-1278 | https://doi.org/10.1021/ma9507251 | gyroid |  | rheology | 185 | 0 |  | CCC(C){[$][$]CCCC[$],[$]CC(CC)[$][$]}{[$][$]CCCC[$],[$]CC(CC)[$][]} | 36300 | [7 empty] | PE | [8 empty] | 0.43 |  | 0.43 | [5 empty] | PEE | [8 empty] | 0.57 |  | 0.57
3481 | 0000-0003-3977-1278 | https://doi.org/10.1021/ma9507251 | gyroid |  | rheology | 186 | 0 |  | CCC(C){[$][$]CCCC[$],[$]CC(CC)[$][$]}{[$][$]CCCC[$],[$]CC(CC)[$][]} | 36300 | [7 empty] | PE | [8 empty] | 0.43 |  | 0.43 | [5 empty] | PEE | [8 empty] | 0.57 |  | 0.57
3482 | 0000-0003-3977-1278 | https://doi.org/10.1021/ma9507251 | gyroid |  | rheology | 187 | 0 |  | CCC(C){[$][$]CCCC[$],[$]CC(CC)[$][$]}{[$][$]CCCC[$],[$]CC(CC)[$][]} | 36300 | [7 empty] | PE | [8 empty] | 0.43 |  | 0.43 | [5 empty] | PEE | [8 empty] | 0.57 |  | 0.57
3483 | 0000-0003-3977-1278 | https://doi.org/10.1021/ma9507251 | gyroid |  | rheology | 188 | 0 |  | CCC(C){[$][$]CCCC[$],[$]CC(CC)[$][$]}{[$][$]CCCC[$],[$]CC(CC)[$][]} | 36300 | [7 empty] | PE | [8 empty] | 0.43 |  | 0.43 | [5 empty] | PEE | [8 empty] | 0.57 |  | 0.57
3484 | 0000-0003-3977-1278 | https://doi.org/10.1021/ma9507251 | gyroid |  | rheology | 189 | 0 |  | CCC(C){[$][$]CCCC[$],[$]CC(CC)[$][$]}{[$][$]CCCC[$],[$]CC(CC)[$][]} | 36300 | [7 empty] | PE | [8 empty] | 0.43 |  | 0.43 | [5 empty] | PEE | [8 empty] | 0.57 |  | 0.57
3485 | 0000-0003-3977-1278 | https://doi.org/10.1021/ma9507251 | gyroid |  | rheology | 190 | 0 |  | CCC(C){[$][$]CCCC[$],[$]CC(CC)[$][$]}{[$][$]CCCC[$],[$]CC(CC)[$][]} | 36300 | [7 empty] | PE | [8 empty] | 0.43 |  | 0.43 | [5 empty] | PEE | [8 empty] | 0.57 |  | 0.57
3486 | 0000-0003-3977-1278 | https://doi.org/10.1021/ma9507251 | gyroid |  | rheology | 191 | 0 |  | CCC(C){[$][$]CCCC[$],[$]CC(CC)[$][$]}{[$][$]CCCC[$],[$]CC(CC)[$][]} | 36300 | [7 empty] | PE | [8 empty] | 0.43 |  | 0.43 | [5 empty] | PEE | [8 empty] | 0.57 |  | 0.57
3487 | 0000-0003-3977-1278 | https://doi.org/10.1021/ma9507251 | gyroid |  | rheology | 192 | 0 |  | CCC(C){[$][$]CCCC[$],[$]CC(CC)[$][$]}{[$][$]CCCC[$],[$]CC(CC)[$][]} | 36300 | [7 empty] | PE | [8 empty] | 0.43 |  | 0.43 | [5 empty] | PEE | [8 empty] | 0.57 |  | 0.57
3488 | 0000-0003-3977-1278 | https://doi.org/10.1021/ma9507251 | gyroid |  | rheology | 193 | 0 |  | CCC(C){[$][$]CCCC[$],[$]CC(CC)[$][$]}{[$][$]CCCC[$],[$]CC(CC)[$][]} | 36300 | [7 empty] | PE | [8 empty] | 0.43 |  | 0.43 | [5 empty] | PEE | [8 empty] | 0.57 |  | 0.57
3489 | 0000-0003-3977-1278 | https://doi.org/10.1021/ma9507251 | gyroid |  | rheology | 194 | 0 |  | CCC(C){[$][$]CCCC[$],[$]CC(CC)[$][$]}{[$][$]CCCC[$],[$]CC(CC)[$][]} | 36300 | [7 empty] | PE | [8 empty] | 0.43 |  | 0.43 | [5 empty] | PEE | [8 empty] | 0.57 |  | 0.57
3490 | 0000-0003-3977-1278 | https://doi.org/10.1021/ma9507251 | gyroid |  | rheology | 195 | 0 |  | CCC(C){[$][$]CCCC[$],[$]CC(CC)[$][$]}{[$][$]CCCC[$],[$]CC(CC)[$][]} | 36300 | [7 empty] | PE | [8 empty] | 0.43 |  | 0.43 | [5 empty] | PEE | [8 empty] | 0.57 |  | 0.57
3491 | 0000-0003-3977-1278 | https://doi.org/10.1021/ma9507251 | gyroid |  | rheology | 196 | 0 |  | CCC(C){[$][$]CCCC[$],[$]CC(CC)[$][$]}{[$][$]CCCC[$],[$]CC(CC)[$][]} | 36300 | [7 empty] | PE | [8 empty] | 0.43 |  | 0.43 | [5 empty] | PEE | [8 empty] | 0.57 |  | 0.57
3492 | 0000-0003-3977-1278 | https://doi.org/10.1021/ma9507251 | gyroid |  | rheology | 197 | 0 |  | CCC(C){[$][$]CCCC[$],[$]CC(CC)[$][$]}{[$][$]CCCC[$],[$]CC(CC)[$][]} | 36300 | [7 empty] | PE | [8 empty] | 0.43 |  | 0.43 | [5 empty] | PEE | [8 empty] | 0.57 |  | 0.57
3493 | 0000-0003-3977-1278 | https://doi.org/10.1021/ma9507251 | gyroid |  | rheology | 198 | 0 |  | CCC(C){[$][$]CCCC[$],[$]CC(CC)[$][$]}{[$][$]CCCC[$],[$]CC(CC)[$][]} | 36300 | [7 empty] | PE | [8 empty] | 0.43 |  | 0.43 | [5 empty] | PEE | [8 empty] | 0.57 |  | 0.57
3494 | 0000-0003-3977-1278 | https://doi.org/10.1021/ma9507251 | gyroid |  | rheology | 199 | 0 |  | CCC(C){[$][$]CCCC[$],[$]CC(CC)[$][$]}{[$][$]CCCC[$],[$]CC(CC)[$][]} | 36300 | [7 empty] | PE | [8 empty] | 0.43 |  | 0.43 | [5 empty] | PEE | [8 empty] | 0.57 |  | 0.57
3495 | 0000-0003-3977-1278 | https://doi.org/10.1021/ma9507251 | gyroid |  | rheology | 200 | 0 |  | CCC(C){[$][$]CCCC[$],[$]CC(CC)[$][$]}{[$][$]CCCC[$],[$]CC(CC)[$][]} | 36300 | [7 empty] | PE | [8 empty] | 0.43 |  | 0.43 | [5 empty] | PEE | [8 empty] | 0.57 |  | 0.57
3496 | 0000-0003-3977-1278 | https://doi.org/10.1021/ma9507251 | gyroid |  | rheology | 201 | 0 |  | CCC(C){[$][$]CCCC[$],[$]CC(CC)[$][$]}{[$][$]CCCC[$],[$]CC(CC)[$][]} | 36300 | [7 empty] | PE | [8 empty] | 0.43 |  | 0.43 | [5 empty] | PEE | [8 empty] | 0.57 |  | 0.57
3497 | 0000-0003-3977-1278 | https://doi.org/10.1021/ma9507251 | gyroid |  | rheology | 202 | 0 |  | CCC(C){[$][$]CCCC[$],[$]CC(CC)[$][$]}{[$][$]CCCC[$],[$]CC(CC)[$][]} | 36300 | [7 empty] | PE | [8 empty] | 0.43 |  | 0.43 | [5 empty] | PEE | [8 empty] | 0.57 |  | 0.57
3498 | 0000-0003-3977-1278 | https://doi.org/10.1021/ma9507251 | gyroid |  | rheology | 203 | 0 |  | CCC(C){[$][$]CCCC[$],[$]CC(CC)[$][$]}{[$][$]CCCC[$],[$]CC(CC)[$][]} | 36300 | [7 empty] | PE | [8 empty] | 0.43 |  | 0.43 | [5 empty] | PEE | [8 empty] | 0.57 |  | 0.57
3499 | 0000-0003-3977-1278 | https://doi.org/10.1021/ma9507251 | gyroid |  | rheology | 204 | 0 |  | CCC(C){[$][$]CCCC[$],[$]CC(CC)[$][$]}{[$][$]CCCC[$],[$]CC(CC)[$][]} | 36300 | [7 empty] | PE | [8 empty] | 0.43 |  | 0.43 | [5 empty] | PEE | [8 empty] | 0.57 |  | 0.57
3500 | 0000-0003-3977-1278 | https://doi.org/10.1021/ma9507251 | gyroid |  | rheology | 205 | 0 |  | CCC(C){[$][$]CCCC[$],[$]CC(CC)[$][$]}{[$][$]CCCC[$],[$]CC(CC)[$][]} | 36300 | [7 empty] | PE | [8 empty] | 0.43 |  | 0.43 | [5 empty] | PEE | [8 empty] | 0.57 |  | 0.57
3501 | 0000-0003-3977-1278 | https://doi.org/10.1021/ma9507251 | gyroid | disordered | rheology | 206 | 0 |  | CCC(C){[$][$]CCCC[$],[$]CC(CC)[$][$]}{[$][$]CCCC[$],[$]CC(CC)[$][]} | 36300 | [7 empty] | PE | [8 empty] | 0.43 |  | 0.43 | [5 empty] | PEE | [8 empty] | 0.57 |  | 0.57
3502 | 0000-0003-3977-1278 | https://doi.org/10.1021/ma9507251 | gyroid | disordered | rheology | 207 | 0 | Tabulated: 207C | CCC(C){[$][$]CCCC[$],[$]CC(CC)[$][$]}{[$][$]CCCC[$],[$]CC(CC)[$][]} | 36300 | [7 empty] | PE | [8 empty] | 0.43 |  | 0.43 | [5 empty] | PEE | [8 empty] | 0.57 |  | 0.57
3503 | 0000-0003-3977-1278 | https://doi.org/10.1021/ma9507251 | gyroid | disordered | rheology | 208 | 0 |  | CCC(C){[$][$]CCCC[$],[$]CC(CC)[$][$]}{[$][$]CCCC[$],[$]CC(CC)[$][]} | 36300 | [7 empty] | PE | [8 empty] | 0.43 |  | 0.43 | [5 empty] | PEE | [8 empty] | 0.57 |  | 0.57
3504 | 0000-0003-3977-1278 | https://doi.org/10.1021/ma9507251 | disordered |  | rheology | 209 | 0 |  | CCC(C){[$][$]CCCC[$],[$]CC(CC)[$][$]}{[$][$]CCCC[$],[$]CC(CC)[$][]} | 36300 | [7 empty] | PE | [8 empty] | 0.43 |  | 0.43 | [5 empty] | PEE | [8 empty] | 0.57 |  | 0.57
3505 | 0000-0003-3977-1278 | https://doi.org/10.1021/ma9507251 | lamellar |  | rheology | 119 | 0 | Sample PE-PEE-18H, Figure 3 | CCC(C){[$][$]CCCC[$],[$]CC(CC)[$][$]}{[$][$]CCCC[$],[$]CC(CC)[$][]} | 34200 | [7 empty] | PE | [8 empty] | 0.456 |  | 0.456 | [5 empty] | PEE | [8 empty] | 0.544 |  | 0.544
3506 | 0000-0003-3977-1278 | https://doi.org/10.1021/ma9507251 | lamellar |  | rheology | 120 | 0 |  | CCC(C){[$][$]CCCC[$],[$]CC(CC)[$][$]}{[$][$]CCCC[$],[$]CC(CC)[$][]} | 34200 | [7 empty] | PE | [8 empty] | 0.456 |  | 0.456 | [5 empty] | PEE | [8 empty] | 0.544 |  | 0.544
3507 | 0000-0003-3977-1278 | https://doi.org/10.1021/ma9507251 | lamellar |  | rheology | 121 | 0 |  | CCC(C){[$][$]CCCC[$],[$]CC(CC)[$][$]}{[$][$]CCCC[$],[$]CC(CC)[$][]} | 34200 | [7 empty] | PE | [8 empty] | 0.456 |  | 0.456 | [5 empty] | PEE | [8 empty] | 0.544 |  | 0.544
3508 | 0000-0003-3977-1278 | https://doi.org/10.1021/ma9507251 | lamellar |  | rheology | 122 | 0 |  | CCC(C){[$][$]CCCC[$],[$]CC(CC)[$][$]}{[$][$]CCCC[$],[$]CC(CC)[$][]} | 34200 | [7 empty] | PE | [8 empty] | 0.456 |  | 0.456 | [5 empty] | PEE | [8 empty] | 0.544 |  | 0.544
3509 | 0000-0003-3977-1278 | https://doi.org/10.1021/ma9507251 | lamellar |  | rheology | 123 | 0 |  | CCC(C){[$][$]CCCC[$],[$]CC(CC)[$][$]}{[$][$]CCCC[$],[$]CC(CC)[$][]} | 34200 | [7 empty] | PE | [8 empty] | 0.456 |  | 0.456 | [5 empty] | PEE | [8 empty] | 0.544 |  | 0.544
3510 | 0000-0003-3977-1278 | https://doi.org/10.1021/ma9507251 | lamellar |  | rheology | 124 | 0 |  | CCC(C){[$][$]CCCC[$],[$]CC(CC)[$][$]}{[$][$]CCCC[$],[$]CC(CC)[$][]} | 34200 | [7 empty] | PE | [8 empty] | 0.456 |  | 0.456 | [5 empty] | PEE | [8 empty] | 0.544 |  | 0.544
3511 | 0000-0003-3977-1278 | https://doi.org/10.1021/ma9507251 | lamellar |  | rheology | 125 | 0 |  | CCC(C){[$][$]CCCC[$],[$]CC(CC)[$][$]}{[$][$]CCCC[$],[$]CC(CC)[$][]} | 34200 | [7 empty] | PE | [8 empty] | 0.456 |  | 0.456 | [5 empty] | PEE | [8 empty] | 0.544 |  | 0.544
3512 | 0000-0003-3977-1278 | https://doi.org/10.1021/ma9507251 | lamellar |  | rheology | 126 | 0 |  | CCC(C){[$][$]CCCC[$],[$]CC(CC)[$][$]}{[$][$]CCCC[$],[$]CC(CC)[$][]} | 34200 | [7 empty] | PE | [8 empty] | 0.456 |  | 0.456 | [5 empty] | PEE | [8 empty] | 0.544 |  | 0.544
3513 | 0000-0003-3977-1278 | https://doi.org/10.1021/ma9507251 | lamellar |  | rheology | 127 | 0 |  | CCC(C){[$][$]CCCC[$],[$]CC(CC)[$][$]}{[$][$]CCCC[$],[$]CC(CC)[$][]} | 34200 | [7 empty] | PE | [8 empty] | 0.456 |  | 0.456 | [5 empty] | PEE | [8 empty] | 0.544 |  | 0.544
3514 | 0000-0003-3977-1278 | https://doi.org/10.1021/ma9507251 | lamellar |  | rheology | 128 | 0 |  | CCC(C){[$][$]CCCC[$],[$]CC(CC)[$][$]}{[$][$]CCCC[$],[$]CC(CC)[$][]} | 34200 | [7 empty] | PE | [8 empty] | 0.456 |  | 0.456 | [5 empty] | PEE | [8 empty] | 0.544 |  | 0.544
3515 | 0000-0003-3977-1278 | https://doi.org/10.1021/ma9507251 | lamellar |  | rheology | 129 | 0 |  | CCC(C){[$][$]CCCC[$],[$]CC(CC)[$][$]}{[$][$]CCCC[$],[$]CC(CC)[$][]} | 34200 | [7 empty] | PE | [8 empty] | 0.456 |  | 0.456 | [5 empty] | PEE | [8 empty] | 0.544 |  | 0.544
3516 | 0000-0003-3977-1278 | https://doi.org/10.1021/ma9507251 | lamellar |  | rheology | 130 | 0 |  | CCC(C){[$][$]CCCC[$],[$]CC(CC)[$][$]}{[$][$]CCCC[$],[$]CC(CC)[$][]} | 34200 | [7 empty] | PE | [8 empty] | 0.456 |  | 0.456 | [5 empty] | PEE | [8 empty] | 0.544 |  | 0.544
3517 | 0000-0003-3977-1278 | https://doi.org/10.1021/ma9507251 | lamellar |  | rheology | 131 | 0 |  | CCC(C){[$][$]CCCC[$],[$]CC(CC)[$][$]}{[$][$]CCCC[$],[$]CC(CC)[$][]} | 34200 | [7 empty] | PE | [8 empty] | 0.456 |  | 0.456 | [5 empty] | PEE | [8 empty] | 0.544 |  | 0.544
3518 | 0000-0003-3977-1278 | https://doi.org/10.1021/ma9507251 | lamellar |  | rheology | 132 | 0 |  | CCC(C){[$][$]CCCC[$],[$]CC(CC)[$][$]}{[$][$]CCCC[$],[$]CC(CC)[$][]} | 34200 | [7 empty] | PE | [8 empty] | 0.456 |  | 0.456 | [5 empty] | PEE | [8 empty] | 0.544 |  | 0.544
3519 | 0000-0003-3977-1278 | https://doi.org/10.1021/ma9507251 | lamellar |  | rheology | 133 | 0 |  | CCC(C){[$][$]CCCC[$],[$]CC(CC)[$][$]}{[$][$]CCCC[$],[$]CC(CC)[$][]} | 34200 | [7 empty] | PE | [8 empty] | 0.456 |  | 0.456 | [5 empty] | PEE | [8 empty] | 0.544 |  | 0.544
3520 | 0000-0003-3977-1278 | https://doi.org/10.1021/ma9507251 | lamellar |  | rheology | 134 | 0 |  | CCC(C){[$][$]CCCC[$],[$]CC(CC)[$][$]}{[$][$]CCCC[$],[$]CC(CC)[$][]} | 34200 | [7 empty] | PE | [8 empty] | 0.456 |  | 0.456 | [5 empty] | PEE | [8 empty] | 0.544 |  | 0.544
3521 | 0000-0003-3977-1278 | https://doi.org/10.1021/ma9507251 | lamellar |  | rheology | 135 | 0 |  | CCC(C){[$][$]CCCC[$],[$]CC(CC)[$][$]}{[$][$]CCCC[$],[$]CC(CC)[$][]} | 34200 | [7 empty] | PE | [8 empty] | 0.456 |  | 0.456 | [5 empty] | PEE | [8 empty] | 0.544 |  | 0.544
3522 | 0000-0003-3977-1278 | https://doi.org/10.1021/ma9507251 | lamellar |  | rheology | 136 | 0 |  | CCC(C){[$][$]CCCC[$],[$]CC(CC)[$][$]}{[$][$]CCCC[$],[$]CC(CC)[$][]} | 34200 | [7 empty] | PE | [8 empty] | 0.456 |  | 0.456 | [5 empty] | PEE | [8 empty] | 0.544 |  | 0.544
3523 | 0000-0003-3977-1278 | https://doi.org/10.1021/ma9507251 | lamellar |  | rheology | 137 | 0 |  | CCC(C){[$][$]CCCC[$],[$]CC(CC)[$][$]}{[$][$]CCCC[$],[$]CC(CC)[$][]} | 34200 | [7 empty] | PE | [8 empty] | 0.456 |  | 0.456 | [5 empty] | PEE | [8 empty] | 0.544 |  | 0.544
3524 | 0000-0003-3977-1278 | https://doi.org/10.1021/ma9507251 | lamellar |  | rheology | 138 | 0 |  | CCC(C){[$][$]CCCC[$],[$]CC(CC)[$][$]}{[$][$]CCCC[$],[$]CC(CC)[$][]} | 34200 | [7 empty] | PE | [8 empty] | 0.456 |  | 0.456 | [5 empty] | PEE | [8 empty] | 0.544 |  | 0.544
3525 | 0000-0003-3977-1278 | https://doi.org/10.1021/ma9507251 | lamellar |  | rheology | 139 | 0 |  | CCC(C){[$][$]CCCC[$],[$]CC(CC)[$][$]}{[$][$]CCCC[$],[$]CC(CC)[$][]} | 34200 | [7 empty] | PE | [8 empty] | 0.456 |  | 0.456 | [5 empty] | PEE | [8 empty] | 0.544 |  | 0.544
3526 | 0000-0003-3977-1278 | https://doi.org/10.1021/ma9507251 | lamellar |  | rheology | 140 | 0 |  | CCC(C){[$][$]CCCC[$],[$]CC(CC)[$][$]}{[$][$]CCCC[$],[$]CC(CC)[$][]} | 34200 | [7 empty] | PE | [8 empty] | 0.456 |  | 0.456 | [5 empty] | PEE | [8 empty] | 0.544 |  | 0.544
3527 | 0000-0003-3977-1278 | https://doi.org/10.1021/ma9507251 | lamellar |  | rheology | 141 | 0 |  | CCC(C){[$][$]CCCC[$],[$]CC(CC)[$][$]}{[$][$]CCCC[$],[$]CC(CC)[$][]} | 34200 | [7 empty] | PE | [8 empty] | 0.456 |  | 0.456 | [5 empty] | PEE | [8 empty] | 0.544 |  | 0.544
3528 | 0000-0003-3977-1278 | https://doi.org/10.1021/ma9507251 | lamellar |  | rheology | 142 | 0 |  | CCC(C){[$][$]CCCC[$],[$]CC(CC)[$][$]}{[$][$]CCCC[$],[$]CC(CC)[$][]} | 34200 | [7 empty] | PE | [8 empty] | 0.456 |  | 0.456 | [5 empty] | PEE | [8 empty] | 0.544 |  | 0.544
3529 | 0000-0003-3977-1278 | https://doi.org/10.1021/ma9507251 | lamellar |  | rheology | 143 | 0 |  | CCC(C){[$][$]CCCC[$],[$]CC(CC)[$][$]}{[$][$]CCCC[$],[$]CC(CC)[$][]} | 34200 | [7 empty] | PE | [8 empty] | 0.456 |  | 0.456 | [5 empty] | PEE | [8 empty] | 0.544 |  | 0.544
3530 | 0000-0003-3977-1278 | https://doi.org/10.1021/ma9507251 | lamellar |  | rheology | 144 | 0 |  | CCC(C){[$][$]CCCC[$],[$]CC(CC)[$][$]}{[$][$]CCCC[$],[$]CC(CC)[$][]} | 34200 | [7 empty] | PE | [8 empty] | 0.456 |  | 0.456 | [5 empty] | PEE | [8 empty] | 0.544 |  | 0.544
3531 | 0000-0003-3977-1278 | https://doi.org/10.1021/ma9507251 | lamellar |  | rheology | 145 | 0 |  | CCC(C){[$][$]CCCC[$],[$]CC(CC)[$][$]}{[$][$]CCCC[$],[$]CC(CC)[$][]} | 34200 | [7 empty] | PE | [8 empty] | 0.456 |  | 0.456 | [5 empty] | PEE | [8 empty] | 0.544 |  | 0.544
3532 | 0000-0003-3977-1278 | https://doi.org/10.1021/ma9507251 | lamellar |  | rheology | 146 | 0 |  | CCC(C){[$][$]CCCC[$],[$]CC(CC)[$][$]}{[$][$]CCCC[$],[$]CC(CC)[$][]} | 34200 | [7 empty] | PE | [8 empty] | 0.456 |  | 0.456 | [5 empty] | PEE | [8 empty] | 0.544 |  | 0.544
3533 | 0000-0003-3977-1278 | https://doi.org/10.1021/ma9507251 | lamellar |  | rheology | 147 | 0 |  | CCC(C){[$][$]CCCC[$],[$]CC(CC)[$][$]}{[$][$]CCCC[$],[$]CC(CC)[$][]} | 34200 | [7 empty] | PE | [8 empty] | 0.456 |  | 0.456 | [5 empty] | PEE | [8 empty] | 0.544 |  | 0.544
3534 | 0000-0003-3977-1278 | https://doi.org/10.1021/ma9507251 | lamellar |  | rheology | 148 | 0 |  | CCC(C){[$][$]CCCC[$],[$]CC(CC)[$][$]}{[$][$]CCCC[$],[$]CC(CC)[$][]} | 34200 | [7 empty] | PE | [8 empty] | 0.456 |  | 0.456 | [5 empty] | PEE | [8 empty] | 0.544 |  | 0.544
3535 | 0000-0003-3977-1278 | https://doi.org/10.1021/ma9507251 | lamellar |  | rheology | 149 | 0 |  | CCC(C){[$][$]CCCC[$],[$]CC(CC)[$][$]}{[$][$]CCCC[$],[$]CC(CC)[$][]} | 34200 | [7 empty] | PE | [8 empty] | 0.456 |  | 0.456 | [5 empty] | PEE | [8 empty] | 0.544 |  | 0.544
3536 | 0000-0003-3977-1278 | https://doi.org/10.1021/ma9507251 | lamellar |  | rheology | 150 | 0 |  | CCC(C){[$][$]CCCC[$],[$]CC(CC)[$][$]}{[$][$]CCCC[$],[$]CC(CC)[$][]} | 34200 | [7 empty] | PE | [8 empty] | 0.456 |  | 0.456 | [5 empty] | PEE | [8 empty] | 0.544 |  | 0.544
3537 | 0000-0003-3977-1278 | https://doi.org/10.1021/ma9507251 | lamellar |  | rheology | 151 | 0 |  | CCC(C){[$][$]CCCC[$],[$]CC(CC)[$][$]}{[$][$]CCCC[$],[$]CC(CC)[$][]} | 34200 | [7 empty] | PE | [8 empty] | 0.456 |  | 0.456 | [5 empty] | PEE | [8 empty] | 0.544 |  | 0.544
3538 | 0000-0003-3977-1278 | https://doi.org/10.1021/ma9507251 | lamellar |  | rheology | 152 | 0 |  | CCC(C){[$][$]CCCC[$],[$]CC(CC)[$][$]}{[$][$]CCCC[$],[$]CC(CC)[$][]} | 34200 | [7 empty] | PE | [8 empty] | 0.456 |  | 0.456 | [5 empty] | PEE | [8 empty] | 0.544 |  | 0.544
3539 | 0000-0003-3977-1278 | https://doi.org/10.1021/ma9507251 | lamellar |  | rheology | 153 | 0 |  | CCC(C){[$][$]CCCC[$],[$]CC(CC)[$][$]}{[$][$]CCCC[$],[$]CC(CC)[$][]} | 34200 | [7 empty] | PE | [8 empty] | 0.456 |  | 0.456 | [5 empty] | PEE | [8 empty] | 0.544 |  | 0.544
3540 | 0000-0003-3977-1278 | https://doi.org/10.1021/ma9507251 | lamellar |  | rheology | 154 | 0 |  | CCC(C){[$][$]CCCC[$],[$]CC(CC)[$][$]}{[$][$]CCCC[$],[$]CC(CC)[$][]} | 34200 | [7 empty] | PE | [8 empty] | 0.456 |  | 0.456 | [5 empty] | PEE | [8 empty] | 0.544 |  | 0.544
3541 | 0000-0003-3977-1278 | https://doi.org/10.1021/ma9507251 | lamellar |  | rheology | 155 | 0 |  | CCC(C){[$][$]CCCC[$],[$]CC(CC)[$][$]}{[$][$]CCCC[$],[$]CC(CC)[$][]} | 34200 | [7 empty] | PE | [8 empty] | 0.456 |  | 0.456 | [5 empty] | PEE | [8 empty] | 0.544 |  | 0.544
3542 | 0000-0003-3977-1278 | https://doi.org/10.1021/ma9507251 | lamellar |  | rheology | 156 | 0 |  | CCC(C){[$][$]CCCC[$],[$]CC(CC)[$][$]}{[$][$]CCCC[$],[$]CC(CC)[$][]} | 34200 | [7 empty] | PE | [8 empty] | 0.456 |  | 0.456 | [5 empty] | PEE | [8 empty] | 0.544 |  | 0.544
3543 | 0000-0003-3977-1278 | https://doi.org/10.1021/ma9507251 | lamellar |  | rheology | 157 | 0 |  | CCC(C){[$][$]CCCC[$],[$]CC(CC)[$][$]}{[$][$]CCCC[$],[$]CC(CC)[$][]} | 34200 | [7 empty] | PE | [8 empty] | 0.456 |  | 0.456 | [5 empty] | PEE | [8 empty] | 0.544 |  | 0.544
3544 | 0000-0003-3977-1278 | https://doi.org/10.1021/ma9507251 | lamellar |  | rheology | 158 | 0 |  | CCC(C){[$][$]CCCC[$],[$]CC(CC)[$][$]}{[$][$]CCCC[$],[$]CC(CC)[$][]} | 34200 | [7 empty] | PE | [8 empty] | 0.456 |  | 0.456 | [5 empty] | PEE | [8 empty] | 0.544 |  | 0.544
3545 | 0000-0003-3977-1278 | https://doi.org/10.1021/ma9507251 | lamellar |  | rheology | 159 | 0 |  | CCC(C){[$][$]CCCC[$],[$]CC(CC)[$][$]}{[$][$]CCCC[$],[$]CC(CC)[$][]} | 34200 | [7 empty] | PE | [8 empty] | 0.456 |  | 0.456 | [5 empty] | PEE | [8 empty] | 0.544 |  | 0.544
3546 | 0000-0003-3977-1278 | https://doi.org/10.1021/ma9507251 | lamellar |  | rheology | 160 | 0 |  | CCC(C){[$][$]CCCC[$],[$]CC(CC)[$][$]}{[$][$]CCCC[$],[$]CC(CC)[$][]} | 34200 | [7 empty] | PE | [8 empty] | 0.456 |  | 0.456 | [5 empty] | PEE | [8 empty] | 0.544 |  | 0.544
3547 | 0000-0003-3977-1278 | https://doi.org/10.1021/ma9507251 | lamellar |  | rheology | 161 | 0 |  | CCC(C){[$][$]CCCC[$],[$]CC(CC)[$][$]}{[$][$]CCCC[$],[$]CC(CC)[$][]} | 34200 | [7 empty] | PE | [8 empty] | 0.456 |  | 0.456 | [5 empty] | PEE | [8 empty] | 0.544 |  | 0.544
3548 | 0000-0003-3977-1278 | https://doi.org/10.1021/ma9507251 | lamellar |  | rheology | 162 | 0 |  | CCC(C){[$][$]CCCC[$],[$]CC(CC)[$][$]}{[$][$]CCCC[$],[$]CC(CC)[$][]} | 34200 | [7 empty] | PE | [8 empty] | 0.456 |  | 0.456 | [5 empty] | PEE | [8 empty] | 0.544 |  | 0.544
3549 | 0000-0003-3977-1278 | https://doi.org/10.1021/ma9507251 | lamellar |  | rheology | 163 | 0 |  | CCC(C){[$][$]CCCC[$],[$]CC(CC)[$][$]}{[$][$]CCCC[$],[$]CC(CC)[$][]} | 34200 | [7 empty] | PE | [8 empty] | 0.456 |  | 0.456 | [5 empty] | PEE | [8 empty] | 0.544 |  | 0.544
3550 | 0000-0003-3977-1278 | https://doi.org/10.1021/ma9507251 | lamellar |  | rheology | 164 | 0 |  | CCC(C){[$][$]CCCC[$],[$]CC(CC)[$][$]}{[$][$]CCCC[$],[$]CC(CC)[$][]} | 34200 | [7 empty] | PE | [8 empty] | 0.456 |  | 0.456 | [5 empty] | PEE | [8 empty] | 0.544 |  | 0.544
3551 | 0000-0003-3977-1278 | https://doi.org/10.1021/ma9507251 | lamellar |  | rheology | 165 | 0 |  | CCC(C){[$][$]CCCC[$],[$]CC(CC)[$][$]}{[$][$]CCCC[$],[$]CC(CC)[$][]} | 34200 | [7 empty] | PE | [8 empty] | 0.456 |  | 0.456 | [5 empty] | PEE | [8 empty] | 0.544 |  | 0.544
3552 | 0000-0003-3977-1278 | https://doi.org/10.1021/ma9507251 | lamellar |  | rheology | 166 | 0 |  | CCC(C){[$][$]CCCC[$],[$]CC(CC)[$][$]}{[$][$]CCCC[$],[$]CC(CC)[$][]} | 34200 | [7 empty] | PE | [8 empty] | 0.456 |  | 0.456 | [5 empty] | PEE | [8 empty] | 0.544 |  | 0.544
3553 | 0000-0003-3977-1278 | https://doi.org/10.1021/ma9507251 | lamellar |  | rheology | 167 | 0 |  | CCC(C){[$][$]CCCC[$],[$]CC(CC)[$][$]}{[$][$]CCCC[$],[$]CC(CC)[$][]} | 34200 | [7 empty] | PE | [8 empty] | 0.456 |  | 0.456 | [5 empty] | PEE | [8 empty] | 0.544 |  | 0.544
3554 | 0000-0003-3977-1278 | https://doi.org/10.1021/ma9507251 | lamellar |  | rheology | 168 | 0 |  | CCC(C){[$][$]CCCC[$],[$]CC(CC)[$][$]}{[$][$]CCCC[$],[$]CC(CC)[$][]} | 34200 | [7 empty] | PE | [8 empty] | 0.456 |  | 0.456 | [5 empty] | PEE | [8 empty] | 0.544 |  | 0.544
3555 | 0000-0003-3977-1278 | https://doi.org/10.1021/ma9507251 | lamellar |  | rheology | 169 | 0 |  | CCC(C){[$][$]CCCC[$],[$]CC(CC)[$][$]}{[$][$]CCCC[$],[$]CC(CC)[$][]} | 34200 | [7 empty] | PE | [8 empty] | 0.456 |  | 0.456 | [5 empty] | PEE | [8 empty] | 0.544 |  | 0.544
3556 | 0000-0003-3977-1278 | https://doi.org/10.1021/ma9507251 | lamellar |  | rheology | 170 | 0 |  | CCC(C){[$][$]CCCC[$],[$]CC(CC)[$][$]}{[$][$]CCCC[$],[$]CC(CC)[$][]} | 34200 | [7 empty] | PE | [8 empty] | 0.456 |  | 0.456 | [5 empty] | PEE | [8 empty] | 0.544 |  | 0.544
3557 | 0000-0003-3977-1278 | https://doi.org/10.1021/ma9507251 | lamellar |  | rheology | 171 | 0 |  | CCC(C){[$][$]CCCC[$],[$]CC(CC)[$][$]}{[$][$]CCCC[$],[$]CC(CC)[$][]} | 34200 | [7 empty] | PE | [8 empty] | 0.456 |  | 0.456 | [5 empty] | PEE | [8 empty] | 0.544 |  | 0.544
3558 | 0000-0003-3977-1278 | https://doi.org/10.1021/ma9507251 | lamellar |  | rheology | 172 | 0 |  | CCC(C){[$][$]CCCC[$],[$]CC(CC)[$][$]}{[$][$]CCCC[$],[$]CC(CC)[$][]} | 34200 | [7 empty] | PE | [8 empty] | 0.456 |  | 0.456 | [5 empty] | PEE | [8 empty] | 0.544 |  | 0.544
3559 | 0000-0003-3977-1278 | https://doi.org/10.1021/ma9507251 | lamellar |  | rheology | 173 | 0 |  | CCC(C){[$][$]CCCC[$],[$]CC(CC)[$][$]}{[$][$]CCCC[$],[$]CC(CC)[$][]} | 34200 | [7 empty] | PE | [8 empty] | 0.456 |  | 0.456 | [5 empty] | PEE | [8 empty] | 0.544 |  | 0.544
3560 | 0000-0003-3977-1278 | https://doi.org/10.1021/ma9507251 | lamellar |  | rheology | 174 | 0 |  | CCC(C){[$][$]CCCC[$],[$]CC(CC)[$][$]}{[$][$]CCCC[$],[$]CC(CC)[$][]} | 34200 | [7 empty] | PE | [8 empty] | 0.456 |  | 0.456 | [5 empty] | PEE | [8 empty] | 0.544 |  | 0.544
3561 | 0000-0003-3977-1278 | https://doi.org/10.1021/ma9507251 | lamellar |  | rheology | 175 | 0 |  | CCC(C){[$][$]CCCC[$],[$]CC(CC)[$][$]}{[$][$]CCCC[$],[$]CC(CC)[$][]} | 34200 | [7 empty] | PE | [8 empty] | 0.456 |  | 0.456 | [5 empty] | PEE | [8 empty] | 0.544 |  | 0.544
3562 | 0000-0003-3977-1278 | https://doi.org/10.1021/ma9507251 | lamellar |  | rheology | 176 | 0 |  | CCC(C){[$][$]CCCC[$],[$]CC(CC)[$][$]}{[$][$]CCCC[$],[$]CC(CC)[$][]} | 34200 | [7 empty] | PE | [8 empty] | 0.456 |  | 0.456 | [5 empty] | PEE | [8 empty] | 0.544 |  | 0.544
3563 | 0000-0003-3977-1278 | https://doi.org/10.1021/ma9507251 | lamellar |  | rheology | 177 | 0 |  | CCC(C){[$][$]CCCC[$],[$]CC(CC)[$][$]}{[$][$]CCCC[$],[$]CC(CC)[$][]} | 34200 | [7 empty] | PE | [8 empty] | 0.456 |  | 0.456 | [5 empty] | PEE | [8 empty] | 0.544 |  | 0.544
3564 | 0000-0003-3977-1278 | https://doi.org/10.1021/ma9507251 | lamellar |  | rheology | 178 | 0 |  | CCC(C){[$][$]CCCC[$],[$]CC(CC)[$][$]}{[$][$]CCCC[$],[$]CC(CC)[$][]} | 34200 | [7 empty] | PE | [8 empty] | 0.456 |  | 0.456 | [5 empty] | PEE | [8 empty] | 0.544 |  | 0.544
3565 | 0000-0003-3977-1278 | https://doi.org/10.1021/ma9507251 | lamellar |  | rheology | 179 | 0 |  | CCC(C){[$][$]CCCC[$],[$]CC(CC)[$][$]}{[$][$]CCCC[$],[$]CC(CC)[$][]} | 34200 | [7 empty] | PE | [8 empty] | 0.456 |  | 0.456 | [5 empty] | PEE | [8 empty] | 0.544 |  | 0.544
3566 | 0000-0003-3977-1278 | https://doi.org/10.1021/ma9507251 | lamellar |  | rheology | 180 | 0 |  | CCC(C){[$][$]CCCC[$],[$]CC(CC)[$][$]}{[$][$]CCCC[$],[$]CC(CC)[$][]} | 34200 | [7 empty] | PE | [8 empty] | 0.456 |  | 0.456 | [5 empty] | PEE | [8 empty] | 0.544 |  | 0.544
3567 | 0000-0003-3977-1278 | https://doi.org/10.1021/ma9507251 | lamellar |  | rheology | 181 | 0 |  | CCC(C){[$][$]CCCC[$],[$]CC(CC)[$][$]}{[$][$]CCCC[$],[$]CC(CC)[$][]} | 34200 | [7 empty] | PE | [8 empty] | 0.456 |  | 0.456 | [5 empty] | PEE | [8 empty] | 0.544 |  | 0.544
3568 | 0000-0003-3977-1278 | https://doi.org/10.1021/ma9507251 | lamellar |  | rheology | 182 | 0 |  | CCC(C){[$][$]CCCC[$],[$]CC(CC)[$][$]}{[$][$]CCCC[$],[$]CC(CC)[$][]} | 34200 | [7 empty] | PE | [8 empty] | 0.456 |  | 0.456 | [5 empty] | PEE | [8 empty] | 0.544 |  | 0.544
3569 | 0000-0003-3977-1278 | https://doi.org/10.1021/ma9507251 | lamellar |  | rheology | 183 | 0 |  | CCC(C){[$][$]CCCC[$],[$]CC(CC)[$][$]}{[$][$]CCCC[$],[$]CC(CC)[$][]} | 34200 | [7 empty] | PE | [8 empty] | 0.456 |  | 0.456 | [5 empty] | PEE | [8 empty] | 0.544 |  | 0.544
3570 | 0000-0003-3977-1278 | https://doi.org/10.1021/ma9507251 | lamellar |  | rheology | 184 | 0 |  | CCC(C){[$][$]CCCC[$],[$]CC(CC)[$][$]}{[$][$]CCCC[$],[$]CC(CC)[$][]} | 34200 | [7 empty] | PE | [8 empty] | 0.456 |  | 0.456 | [5 empty] | PEE | [8 empty] | 0.544 |  | 0.544
3571 | 0000-0003-3977-1278 | https://doi.org/10.1021/ma9507251 | lamellar |  | rheology | 185 | 0 |  | CCC(C){[$][$]CCCC[$],[$]CC(CC)[$][$]}{[$][$]CCCC[$],[$]CC(CC)[$][]} | 34200 | [7 empty] | PE | [8 empty] | 0.456 |  | 0.456 | [5 empty] | PEE | [8 empty] | 0.544 |  | 0.544
3572 | 0000-0003-3977-1278 | https://doi.org/10.1021/ma9507251 | lamellar |  | rheology | 186 | 0 |  | CCC(C){[$][$]CCCC[$],[$]CC(CC)[$][$]}{[$][$]CCCC[$],[$]CC(CC)[$][]} | 34200 | [7 empty] | PE | [8 empty] | 0.456 |  | 0.456 | [5 empty] | PEE | [8 empty] | 0.544 |  | 0.544
3573 | 0000-0003-3977-1278 | https://doi.org/10.1021/ma9507251 | lamellar |  | rheology | 187 | 0 |  | CCC(C){[$][$]CCCC[$],[$]CC(CC)[$][$]}{[$][$]CCCC[$],[$]CC(CC)[$][]} | 34200 | [7 empty] | PE | [8 empty] | 0.456 |  | 0.456 | [5 empty] | PEE | [8 empty] | 0.544 |  | 0.544
3574 | 0000-0003-3977-1278 | https://doi.org/10.1021/ma9507251 | lamellar |  | rheology | 188 | 0 |  | CCC(C){[$][$]CCCC[$],[$]CC(CC)[$][$]}{[$][$]CCCC[$],[$]CC(CC)[$][]} | 34200 | [7 empty] | PE | [8 empty] | 0.456 |  | 0.456 | [5 empty] | PEE | [8 empty] | 0.544 |  | 0.544
3575 | 0000-0003-3977-1278 | https://doi.org/10.1021/ma9507251 | lamellar |  | rheology | 189 | 0 |  | CCC(C){[$][$]CCCC[$],[$]CC(CC)[$][$]}{[$][$]CCCC[$],[$]CC(CC)[$][]} | 34200 | [7 empty] | PE | [8 empty] | 0.456 |  | 0.456 | [5 empty] | PEE | [8 empty] | 0.544 |  | 0.544
3576 | 0000-0003-3977-1278 | https://doi.org/10.1021/ma9507251 | lamellar |  | rheology | 190 | 0 |  | CCC(C){[$][$]CCCC[$],[$]CC(CC)[$][$]}{[$][$]CCCC[$],[$]CC(CC)[$][]} | 34200 | [7 empty] | PE | [8 empty] | 0.456 |  | 0.456 | [5 empty] | PEE | [8 empty] | 0.544 |  | 0.544
3577 | 0000-0003-3977-1278 | https://doi.org/10.1021/ma9507251 | lamellar |  | rheology | 191 | 0 |  | CCC(C){[$][$]CCCC[$],[$]CC(CC)[$][$]}{[$][$]CCCC[$],[$]CC(CC)[$][]} | 34200 | [7 empty] | PE | [8 empty] | 0.456 |  | 0.456 | [5 empty] | PEE | [8 empty] | 0.544 |  | 0.544
3578 | 0000-0003-3977-1278 | https://doi.org/10.1021/ma9507251 | lamellar |  | rheology | 192 | 0 |  | CCC(C){[$][$]CCCC[$],[$]CC(CC)[$][$]}{[$][$]CCCC[$],[$]CC(CC)[$][]} | 34200 | [7 empty] | PE | [8 empty] | 0.456 |  | 0.456 | [5 empty] | PEE | [8 empty] | 0.544 |  | 0.544
3579 | 0000-0003-3977-1278 | https://doi.org/10.1021/ma9507251 | lamellar |  | rheology | 193 | 0 |  | CCC(C){[$][$]CCCC[$],[$]CC(CC)[$][$]}{[$][$]CCCC[$],[$]CC(CC)[$][]} | 34200 | [7 empty] | PE | [8 empty] | 0.456 |  | 0.456 | [5 empty] | PEE | [8 empty] | 0.544 |  | 0.544
3580 | 0000-0003-3977-1278 | https://doi.org/10.1021/ma9507251 | lamellar |  | rheology | 194 | 0 |  | CCC(C){[$][$]CCCC[$],[$]CC(CC)[$][$]}{[$][$]CCCC[$],[$]CC(CC)[$][]} | 34200 | [7 empty] | PE | [8 empty] | 0.456 |  | 0.456 | [5 empty] | PEE | [8 empty] | 0.544 |  | 0.544
3581 | 0000-0003-3977-1278 | https://doi.org/10.1021/ma9507251 | lamellar |  | rheology | 195 | 0 |  | CCC(C){[$][$]CCCC[$],[$]CC(CC)[$][$]}{[$][$]CCCC[$],[$]CC(CC)[$][]} | 34200 | [7 empty] | PE | [8 empty] | 0.456 |  | 0.456 | [5 empty] | PEE | [8 empty] | 0.544 |  | 0.544
3582 | 0000-0003-3977-1278 | https://doi.org/10.1021/ma9507251 | lamellar |  | rheology | 196 | 0 |  | CCC(C){[$][$]CCCC[$],[$]CC(CC)[$][$]}{[$][$]CCCC[$],[$]CC(CC)[$][]} | 34200 | [7 empty] | PE | [8 empty] | 0.456 |  | 0.456 | [5 empty] | PEE | [8 empty] | 0.544 |  | 0.544
3583 | 0000-0003-3977-1278 | https://doi.org/10.1021/ma9507251 | lamellar |  | rheology | 197 | 0 |  | CCC(C){[$][$]CCCC[$],[$]CC(CC)[$][$]}{[$][$]CCCC[$],[$]CC(CC)[$][]} | 34200 | [7 empty] | PE | [8 empty] | 0.456 |  | 0.456 | [5 empty] | PEE | [8 empty] | 0.544 |  | 0.544
3584 | 0000-0003-3977-1278 | https://doi.org/10.1021/ma9507251 | lamellar |  | rheology | 198 | 0 |  | CCC(C){[$][$]CCCC[$],[$]CC(CC)[$][$]}{[$][$]CCCC[$],[$]CC(CC)[$][]} | 34200 | [7 empty] | PE | [8 empty] | 0.456 |  | 0.456 | [5 empty] | PEE | [8 empty] | 0.544 |  | 0.544
3585 | 0000-0003-3977-1278 | https://doi.org/10.1021/ma9507251 | lamellar |  | rheology | 199 | 0 |  | CCC(C){[$][$]CCCC[$],[$]CC(CC)[$][$]}{[$][$]CCCC[$],[$]CC(CC)[$][]} | 34200 | [7 empty] | PE | [8 empty] | 0.456 |  | 0.456 | [5 empty] | PEE | [8 empty] | 0.544 |  | 0.544
3586 | 0000-0003-3977-1278 | https://doi.org/10.1021/ma9507251 | lamellar |  | rheology | 200 | 0 |  | CCC(C){[$][$]CCCC[$],[$]CC(CC)[$][$]}{[$][$]CCCC[$],[$]CC(CC)[$][]} | 34200 | [7 empty] | PE | [8 empty] | 0.456 |  | 0.456 | [5 empty] | PEE | [8 empty] | 0.544 |  | 0.544
3587 | 0000-0003-3977-1278 | https://doi.org/10.1021/ma9507251 | lamellar |  | rheology | 201 | 0 |  | CCC(C){[$][$]CCCC[$],[$]CC(CC)[$][$]}{[$][$]CCCC[$],[$]CC(CC)[$][]} | 34200 | [7 empty] | PE | [8 empty] | 0.456 |  | 0.456 | [5 empty] | PEE | [8 empty] | 0.544 |  | 0.544
3588 | 0000-0003-3977-1278 | https://doi.org/10.1021/ma9507251 | lamellar |  | rheology | 202 | 0 |  | CCC(C){[$][$]CCCC[$],[$]CC(CC)[$][$]}{[$][$]CCCC[$],[$]CC(CC)[$][]} | 34200 | [7 empty] | PE | [8 empty] | 0.456 |  | 0.456 | [5 empty] | PEE | [8 empty] | 0.544 |  | 0.544
3589 | 0000-0003-3977-1278 | https://doi.org/10.1021/ma9507251 | lamellar |  | rheology | 203 | 0 |  | CCC(C){[$][$]CCCC[$],[$]CC(CC)[$][$]}{[$][$]CCCC[$],[$]CC(CC)[$][]} | 34200 | [7 empty] | PE | [8 empty] | 0.456 |  | 0.456 | [5 empty] | PEE | [8 empty] | 0.544 |  | 0.544
3590 | 0000-0003-3977-1278 | https://doi.org/10.1021/ma9507251 | lamellar |  | rheology | 204 | 0 |  | CCC(C){[$][$]CCCC[$],[$]CC(CC)[$][$]}{[$][$]CCCC[$],[$]CC(CC)[$][]} | 34200 | [7 empty] | PE | [8 empty] | 0.456 |  | 0.456 | [5 empty] | PEE | [8 empty] | 0.544 |  | 0.544
3591 | 0000-0003-3977-1278 | https://doi.org/10.1021/ma9507251 | lamellar |  | rheology | 205 | 0 |  | CCC(C){[$][$]CCCC[$],[$]CC(CC)[$][$]}{[$][$]CCCC[$],[$]CC(CC)[$][]} | 34200 | [7 empty] | PE | [8 empty] | 0.456 |  | 0.456 | [5 empty] | PEE | [8 empty] | 0.544 |  | 0.544
3592 | 0000-0003-3977-1278 | https://doi.org/10.1021/ma9507251 | lamellar |  | rheology | 206 | 0 |  | CCC(C){[$][$]CCCC[$],[$]CC(CC)[$][$]}{[$][$]CCCC[$],[$]CC(CC)[$][]} | 34200 | [7 empty] | PE | [8 empty] | 0.456 |  | 0.456 | [5 empty] | PEE | [8 empty] | 0.544 |  | 0.544
3593 | 0000-0003-3977-1278 | https://doi.org/10.1021/ma9507251 | lamellar |  | rheology | 207 | 0 |  | CCC(C){[$][$]CCCC[$],[$]CC(CC)[$][$]}{[$][$]CCCC[$],[$]CC(CC)[$][]} | 34200 | [7 empty] | PE | [8 empty] | 0.456 |  | 0.456 | [5 empty] | PEE | [8 empty] | 0.544 |  | 0.544
3594 | 0000-0003-3977-1278 | https://doi.org/10.1021/ma9507251 | lamellar |  | rheology | 208 | 0 |  | CCC(C){[$][$]CCCC[$],[$]CC(CC)[$][$]}{[$][$]CCCC[$],[$]CC(CC)[$][]} | 34200 | [7 empty] | PE | [8 empty] | 0.456 |  | 0.456 | [5 empty] | PEE | [8 empty] | 0.544 |  | 0.544
3595 | 0000-0003-3977-1278 | https://doi.org/10.1021/ma9507251 | lamellar |  | rheology | 209 | 0 |  | CCC(C){[$][$]CCCC[$],[$]CC(CC)[$][$]}{[$][$]CCCC[$],[$]CC(CC)[$][]} | 34200 | [7 empty] | PE | [8 empty] | 0.456 |  | 0.456 | [5 empty] | PEE | [8 empty] | 0.544 |  | 0.544
3596 | 0000-0003-3977-1278 | https://doi.org/10.1021/ma9507251 | lamellar |  | rheology | 210 | 0 |  | CCC(C){[$][$]CCCC[$],[$]CC(CC)[$][$]}{[$][$]CCCC[$],[$]CC(CC)[$][]} | 34200 | [7 empty] | PE | [8 empty] | 0.456 |  | 0.456 | [5 empty] | PEE | [8 empty] | 0.544 |  | 0.544
3597 | 0000-0003-3977-1278 | https://doi.org/10.1021/ma9507251 | lamellar |  | rheology | 211 | 0 |  | CCC(C){[$][$]CCCC[$],[$]CC(CC)[$][$]}{[$][$]CCCC[$],[$]CC(CC)[$][]} | 34200 | [7 empty] | PE | [8 empty] | 0.456 |  | 0.456 | [5 empty] | PEE | [8 empty] | 0.544 |  | 0.544
3598 | 0000-0003-3977-1278 | https://doi.org/10.1021/ma9507251 | lamellar |  | rheology | 212 | 0 |  | CCC(C){[$][$]CCCC[$],[$]CC(CC)[$][$]}{[$][$]CCCC[$],[$]CC(CC)[$][]} | 34200 | [7 empty] | PE | [8 empty] | 0.456 |  | 0.456 | [5 empty] | PEE | [8 empty] | 0.544 |  | 0.544
3599 | 0000-0003-3977-1278 | https://doi.org/10.1021/ma9507251 | lamellar |  | rheology | 213 | 0 |  | CCC(C){[$][$]CCCC[$],[$]CC(CC)[$][$]}{[$][$]CCCC[$],[$]CC(CC)[$][]} | 34200 | [7 empty] | PE | [8 empty] | 0.456 |  | 0.456 | [5 empty] | PEE | [8 empty] | 0.544 |  | 0.544
3600 | 0000-0003-3977-1278 | https://doi.org/10.1021/ma9507251 | lamellar |  | rheology | 214 | 0 |  | CCC(C){[$][$]CCCC[$],[$]CC(CC)[$][$]}{[$][$]CCCC[$],[$]CC(CC)[$][]} | 34200 | [7 empty] | PE | [8 empty] | 0.456 |  | 0.456 | [5 empty] | PEE | [8 empty] | 0.544 |  | 0.544
3601 | 0000-0003-3977-1278 | https://doi.org/10.1021/ma9507251 | lamellar |  | rheology | 215 | 0 |  | CCC(C){[$][$]CCCC[$],[$]CC(CC)[$][$]}{[$][$]CCCC[$],[$]CC(CC)[$][]} | 34200 | [7 empty] | PE | [8 empty] | 0.456 |  | 0.456 | [5 empty] | PEE | [8 empty] | 0.544 |  | 0.544
3602 | 0000-0003-3977-1278 | https://doi.org/10.1021/ma9507251 | lamellar |  | rheology | 216 | 0 |  | CCC(C){[$][$]CCCC[$],[$]CC(CC)[$][$]}{[$][$]CCCC[$],[$]CC(CC)[$][]} | 34200 | [7 empty] | PE | [8 empty] | 0.456 |  | 0.456 | [5 empty] | PEE | [8 empty] | 0.544 |  | 0.544
3603 | 0000-0003-3977-1278 | https://doi.org/10.1021/ma9507251 | lamellar |  | rheology | 217 | 0 |  | CCC(C){[$][$]CCCC[$],[$]CC(CC)[$][$]}{[$][$]CCCC[$],[$]CC(CC)[$][]} | 34200 | [7 empty] | PE | [8 empty] | 0.456 |  | 0.456 | [5 empty] | PEE | [8 empty] | 0.544 |  | 0.544
3604 | 0000-0003-3977-1278 | https://doi.org/10.1021/ma9507251 | lamellar |  | rheology | 218 | 0 |  | CCC(C){[$][$]CCCC[$],[$]CC(CC)[$][$]}{[$][$]CCCC[$],[$]CC(CC)[$][]} | 34200 | [7 empty] | PE | [8 empty] | 0.456 |  | 0.456 | [5 empty] | PEE | [8 empty] | 0.544 |  | 0.544
3605 | 0000-0003-3977-1278 | https://doi.org/10.1021/ma9507251 | lamellar |  | rheology | 219 | 0 |  | CCC(C){[$][$]CCCC[$],[$]CC(CC)[$][$]}{[$][$]CCCC[$],[$]CC(CC)[$][]} | 34200 | [7 empty] | PE | [8 empty] | 0.456 |  | 0.456 | [5 empty] | PEE | [8 empty] | 0.544 |  | 0.544
3606 | 0000-0003-3977-1278 | https://doi.org/10.1021/ma9507251 | lamellar |  | rheology | 220 | 0 |  | CCC(C){[$][$]CCCC[$],[$]CC(CC)[$][$]}{[$][$]CCCC[$],[$]CC(CC)[$][]} | 34200 | [7 empty] | PE | [8 empty] | 0.456 |  | 0.456 | [5 empty] | PEE | [8 empty] | 0.544 |  | 0.544
3607 | 0000-0003-3977-1278 | https://doi.org/10.1021/ma9507251 | lamellar |  | rheology | 221 | 0 |  | CCC(C){[$][$]CCCC[$],[$]CC(CC)[$][$]}{[$][$]CCCC[$],[$]CC(CC)[$][]} | 34200 | [7 empty] | PE | [8 empty] | 0.456 |  | 0.456 | [5 empty] | PEE | [8 empty] | 0.544 |  | 0.544
3608 | 0000-0003-3977-1278 | https://doi.org/10.1021/ma9507251 | lamellar |  | rheology | 222 | 0 |  | CCC(C){[$][$]CCCC[$],[$]CC(CC)[$][$]}{[$][$]CCCC[$],[$]CC(CC)[$][]} | 34200 | [7 empty] | PE | [8 empty] | 0.456 |  | 0.456 | [5 empty] | PEE | [8 empty] | 0.544 |  | 0.544
3609 | 0000-0003-3977-1278 | https://doi.org/10.1021/ma9507251 | lamellar |  | rheology | 223 | 0 |  | CCC(C){[$][$]CCCC[$],[$]CC(CC)[$][$]}{[$][$]CCCC[$],[$]CC(CC)[$][]} | 34200 | [7 empty] | PE | [8 empty] | 0.456 |  | 0.456 | [5 empty] | PEE | [8 empty] | 0.544 |  | 0.544
3610 | 0000-0003-3977-1278 | https://doi.org/10.1021/ma9507251 | lamellar |  | rheology | 224 | 0 |  | CCC(C){[$][$]CCCC[$],[$]CC(CC)[$][$]}{[$][$]CCCC[$],[$]CC(CC)[$][]} | 34200 | [7 empty] | PE | [8 empty] | 0.456 |  | 0.456 | [5 empty] | PEE | [8 empty] | 0.544 |  | 0.544
3611 | 0000-0003-3977-1278 | https://doi.org/10.1021/ma9507251 | lamellar |  | rheology | 225 | 0 |  | CCC(C){[$][$]CCCC[$],[$]CC(CC)[$][$]}{[$][$]CCCC[$],[$]CC(CC)[$][]} | 34200 | [7 empty] | PE | [8 empty] | 0.456 |  | 0.456 | [5 empty] | PEE | [8 empty] | 0.544 |  | 0.544
3612 | 0000-0003-3977-1278 | https://doi.org/10.1021/ma9507251 | lamellar |  | rheology | 226 | 0 |  | CCC(C){[$][$]CCCC[$],[$]CC(CC)[$][$]}{[$][$]CCCC[$],[$]CC(CC)[$][]} | 34200 | [7 empty] | PE | [8 empty] | 0.456 |  | 0.456 | [5 empty] | PEE | [8 empty] | 0.544 |  | 0.544
3613 | 0000-0003-3977-1278 | https://doi.org/10.1021/ma9507251 | lamellar |  | rheology | 227 | 0 |  | CCC(C){[$][$]CCCC[$],[$]CC(CC)[$][$]}{[$][$]CCCC[$],[$]CC(CC)[$][]} | 34200 | [7 empty] | PE | [8 empty] | 0.456 |  | 0.456 | [5 empty] | PEE | [8 empty] | 0.544 |  | 0.544
3614 | 0000-0003-3977-1278 | https://doi.org/10.1021/ma9507251 | lamellar |  | rheology | 228 | 0 |  | CCC(C){[$][$]CCCC[$],[$]CC(CC)[$][$]}{[$][$]CCCC[$],[$]CC(CC)[$][]} | 34200 | [7 empty] | PE | [8 empty] | 0.456 |  | 0.456 | [5 empty] | PEE | [8 empty] | 0.544 |  | 0.544
3615 | 0000-0003-3977-1278 | https://doi.org/10.1021/ma9507251 | lamellar |  | rheology | 229 | 0 |  | CCC(C){[$][$]CCCC[$],[$]CC(CC)[$][$]}{[$][$]CCCC[$],[$]CC(CC)[$][]} | 34200 | [7 empty] | PE | [8 empty] | 0.456 |  | 0.456 | [5 empty] | PEE | [8 empty] | 0.544 |  | 0.544
3616 | 0000-0003-3977-1278 | https://doi.org/10.1021/ma9507251 | lamellar |  | rheology | 230 | 0 |  | CCC(C){[$][$]CCCC[$],[$]CC(CC)[$][$]}{[$][$]CCCC[$],[$]CC(CC)[$][]} | 34200 | [7 empty] | PE | [8 empty] | 0.456 |  | 0.456 | [5 empty] | PEE | [8 empty] | 0.544 |  | 0.544
3617 | 0000-0003-3977-1278 | https://doi.org/10.1021/ma9507251 | lamellar |  | rheology | 231 | 0 |  | CCC(C){[$][$]CCCC[$],[$]CC(CC)[$][$]}{[$][$]CCCC[$],[$]CC(CC)[$][]} | 34200 | [7 empty] | PE | [8 empty] | 0.456 |  | 0.456 | [5 empty] | PEE | [8 empty] | 0.544 |  | 0.544
3618 | 0000-0003-3977-1278 | https://doi.org/10.1021/ma9507251 | lamellar |  | rheology | 232 | 0 |  | CCC(C){[$][$]CCCC[$],[$]CC(CC)[$][$]}{[$][$]CCCC[$],[$]CC(CC)[$][]} | 34200 | [7 empty] | PE | [8 empty] | 0.456 |  | 0.456 | [5 empty] | PEE | [8 empty] | 0.544 |  | 0.544
3619 | 0000-0003-3977-1278 | https://doi.org/10.1021/ma9507251 | lamellar |  | rheology | 233 | 0 |  | CCC(C){[$][$]CCCC[$],[$]CC(CC)[$][$]}{[$][$]CCCC[$],[$]CC(CC)[$][]} | 34200 | [7 empty] | PE | [8 empty] | 0.456 |  | 0.456 | [5 empty] | PEE | [8 empty] | 0.544 |  | 0.544
3620 | 0000-0003-3977-1278 | https://doi.org/10.1021/ma9507251 | lamellar |  | rheology | 234 | 0 |  | CCC(C){[$][$]CCCC[$],[$]CC(CC)[$][$]}{[$][$]CCCC[$],[$]CC(CC)[$][]} | 34200 | [7 empty] | PE | [8 empty] | 0.456 |  | 0.456 | [5 empty] | PEE | [8 empty] | 0.544 |  | 0.544
3621 | 0000-0003-3977-1278 | https://doi.org/10.1021/ma9507251 | lamellar |  | rheology | 235 | 0 |  | CCC(C){[$][$]CCCC[$],[$]CC(CC)[$][$]}{[$][$]CCCC[$],[$]CC(CC)[$][]} | 34200 | [7 empty] | PE | [8 empty] | 0.456 |  | 0.456 | [5 empty] | PEE | [8 empty] | 0.544 |  | 0.544
3622 | 0000-0003-3977-1278 | https://doi.org/10.1021/ma9507251 | lamellar |  | rheology | 236 | 0 |  | CCC(C){[$][$]CCCC[$],[$]CC(CC)[$][$]}{[$][$]CCCC[$],[$]CC(CC)[$][]} | 34200 | [7 empty] | PE | [8 empty] | 0.456 |  | 0.456 | [5 empty] | PEE | [8 empty] | 0.544 |  | 0.544
3623 | 0000-0003-3977-1278 | https://doi.org/10.1021/ma9507251 | lamellar |  | rheology | 237 | 0 |  | CCC(C){[$][$]CCCC[$],[$]CC(CC)[$][$]}{[$][$]CCCC[$],[$]CC(CC)[$][]} | 34200 | [7 empty] | PE | [8 empty] | 0.456 |  | 0.456 | [5 empty] | PEE | [8 empty] | 0.544 |  | 0.544
3624 | 0000-0003-3977-1278 | https://doi.org/10.1021/ma9507251 | lamellar |  | rheology | 238 | 0 |  | CCC(C){[$][$]CCCC[$],[$]CC(CC)[$][$]}{[$][$]CCCC[$],[$]CC(CC)[$][]} | 34200 | [7 empty] | PE | [8 empty] | 0.456 |  | 0.456 | [5 empty] | PEE | [8 empty] | 0.544 |  | 0.544
3625 | 0000-0003-3977-1278 | https://doi.org/10.1021/ma9507251 | lamellar |  | rheology | 239 | 0 |  | CCC(C){[$][$]CCCC[$],[$]CC(CC)[$][$]}{[$][$]CCCC[$],[$]CC(CC)[$][]} | 34200 | [7 empty] | PE | [8 empty] | 0.456 |  | 0.456 | [5 empty] | PEE | [8 empty] | 0.544 |  | 0.544
3626 | 0000-0003-3977-1278 | https://doi.org/10.1021/ma9507251 | lamellar |  | rheology | 240 | 0 |  | CCC(C){[$][$]CCCC[$],[$]CC(CC)[$][$]}{[$][$]CCCC[$],[$]CC(CC)[$][]} | 34200 | [7 empty] | PE | [8 empty] | 0.456 |  | 0.456 | [5 empty] | PEE | [8 empty] | 0.544 |  | 0.544
3627 | 0000-0003-3977-1278 | https://doi.org/10.1021/ma9507251 | lamellar |  | rheology | 241 | 0 |  | CCC(C){[$][$]CCCC[$],[$]CC(CC)[$][$]}{[$][$]CCCC[$],[$]CC(CC)[$][]} | 34200 | [7 empty] | PE | [8 empty] | 0.456 |  | 0.456 | [5 empty] | PEE | [8 empty] | 0.544 |  | 0.544
3628 | 0000-0003-3977-1278 | https://doi.org/10.1021/ma9507251 | lamellar |  | rheology | 242 | 0 |  | CCC(C){[$][$]CCCC[$],[$]CC(CC)[$][$]}{[$][$]CCCC[$],[$]CC(CC)[$][]} | 34200 | [7 empty] | PE | [8 empty] | 0.456 |  | 0.456 | [5 empty] | PEE | [8 empty] | 0.544 |  | 0.544
3629 | 0000-0003-3977-1278 | https://doi.org/10.1021/ma9507251 | lamellar |  | rheology | 243 | 0 |  | CCC(C){[$][$]CCCC[$],[$]CC(CC)[$][$]}{[$][$]CCCC[$],[$]CC(CC)[$][]} | 34200 | [7 empty] | PE | [8 empty] | 0.456 |  | 0.456 | [5 empty] | PEE | [8 empty] | 0.544 |  | 0.544
3630 | 0000-0003-3977-1278 | https://doi.org/10.1021/ma9507251 | lamellar |  | rheology | 244 | 0 |  | CCC(C){[$][$]CCCC[$],[$]CC(CC)[$][$]}{[$][$]CCCC[$],[$]CC(CC)[$][]} | 34200 | [7 empty] | PE | [8 empty] | 0.456 |  | 0.456 | [5 empty] | PEE | [8 empty] | 0.544 |  | 0.544
3631 | 0000-0003-3977-1278 | https://doi.org/10.1021/ma9507251 | lamellar |  | rheology | 245 | 0 |  | CCC(C){[$][$]CCCC[$],[$]CC(CC)[$][$]}{[$][$]CCCC[$],[$]CC(CC)[$][]} | 34200 | [7 empty] | PE | [8 empty] | 0.456 |  | 0.456 | [5 empty] | PEE | [8 empty] | 0.544 |  | 0.544
3632 | 0000-0003-3977-1278 | https://doi.org/10.1021/ma9507251 | lamellar |  | rheology | 246 | 0 |  | CCC(C){[$][$]CCCC[$],[$]CC(CC)[$][$]}{[$][$]CCCC[$],[$]CC(CC)[$][]} | 34200 | [7 empty] | PE | [8 empty] | 0.456 |  | 0.456 | [5 empty] | PEE | [8 empty] | 0.544 |  | 0.544
3633 | 0000-0003-3977-1278 | https://doi.org/10.1021/ma9507251 | lamellar |  | rheology | 247 | 0 |  | CCC(C){[$][$]CCCC[$],[$]CC(CC)[$][$]}{[$][$]CCCC[$],[$]CC(CC)[$][]} | 34200 | [7 empty] | PE | [8 empty] | 0.456 |  | 0.456 | [5 empty] | PEE | [8 empty] | 0.544 |  | 0.544
3634 | 0000-0003-3977-1278 | https://doi.org/10.1021/ma9507251 | lamellar |  | rheology | 248 | 0 |  | CCC(C){[$][$]CCCC[$],[$]CC(CC)[$][$]}{[$][$]CCCC[$],[$]CC(CC)[$][]} | 34200 | [7 empty] | PE | [8 empty] | 0.456 |  | 0.456 | [5 empty] | PEE | [8 empty] | 0.544 |  | 0.544
3635 | 0000-0003-3977-1278 | https://doi.org/10.1021/ma9507251 | lamellar |  | rheology | 249 | 0 |  | CCC(C){[$][$]CCCC[$],[$]CC(CC)[$][$]}{[$][$]CCCC[$],[$]CC(CC)[$][]} | 34200 | [7 empty] | PE | [8 empty] | 0.456 |  | 0.456 | [5 empty] | PEE | [8 empty] | 0.544 |  | 0.544
3636 | 0000-0003-3977-1278 | https://doi.org/10.1021/ma9507251 | lamellar |  | rheology | 250 | 0 |  | CCC(C){[$][$]CCCC[$],[$]CC(CC)[$][$]}{[$][$]CCCC[$],[$]CC(CC)[$][]} | 34200 | [7 empty] | PE | [8 empty] | 0.456 |  | 0.456 | [5 empty] | PEE | [8 empty] | 0.544 |  | 0.544
3637 | 0000-0003-3977-1278 | https://doi.org/10.1021/ma9507251 | lamellar |  | rheology | 251 | 0 |  | CCC(C){[$][$]CCCC[$],[$]CC(CC)[$][$]}{[$][$]CCCC[$],[$]CC(CC)[$][]} | 34200 | [7 empty] | PE | [8 empty] | 0.456 |  | 0.456 | [5 empty] | PEE | [8 empty] | 0.544 |  | 0.544
3638 | 0000-0003-3977-1278 | https://doi.org/10.1021/ma9507251 | lamellar |  | rheology | 252 | 0 |  | CCC(C){[$][$]CCCC[$],[$]CC(CC)[$][$]}{[$][$]CCCC[$],[$]CC(CC)[$][]} | 34200 | [7 empty] | PE | [8 empty] | 0.456 |  | 0.456 | [5 empty] | PEE | [8 empty] | 0.544 |  | 0.544
3639 | 0000-0003-3977-1278 | https://doi.org/10.1021/ma9507251 | lamellar |  | rheology | 253 | 0 |  | CCC(C){[$][$]CCCC[$],[$]CC(CC)[$][$]}{[$][$]CCCC[$],[$]CC(CC)[$][]} | 34200 | [7 empty] | PE | [8 empty] | 0.456 |  | 0.456 | [5 empty] | PEE | [8 empty] | 0.544 |  | 0.544
3640 | 0000-0003-3977-1278 | https://doi.org/10.1021/ma9507251 | lamellar |  | rheology | 254 | 0 |  | CCC(C){[$][$]CCCC[$],[$]CC(CC)[$][$]}{[$][$]CCCC[$],[$]CC(CC)[$][]} | 34200 | [7 empty] | PE | [8 empty] | 0.456 |  | 0.456 | [5 empty] | PEE | [8 empty] | 0.544 |  | 0.544
3641 | 0000-0003-3977-1278 | https://doi.org/10.1021/ma9507251 | lamellar |  | rheology | 255 | 0 |  | CCC(C){[$][$]CCCC[$],[$]CC(CC)[$][$]}{[$][$]CCCC[$],[$]CC(CC)[$][]} | 34200 | [7 empty] | PE | [8 empty] | 0.456 |  | 0.456 | [5 empty] | PEE | [8 empty] | 0.544 |  | 0.544
3642 | 0000-0003-3977-1278 | https://doi.org/10.1021/ma9507251 | lamellar |  | rheology | 256 | 0 |  | CCC(C){[$][$]CCCC[$],[$]CC(CC)[$][$]}{[$][$]CCCC[$],[$]CC(CC)[$][]} | 34200 | [7 empty] | PE | [8 empty] | 0.456 |  | 0.456 | [5 empty] | PEE | [8 empty] | 0.544 |  | 0.544
3643 | 0000-0003-3977-1278 | https://doi.org/10.1021/ma9507251 | lamellar |  | rheology | 257 | 0 |  | CCC(C){[$][$]CCCC[$],[$]CC(CC)[$][$]}{[$][$]CCCC[$],[$]CC(CC)[$][]} | 34200 | [7 empty] | PE | [8 empty] | 0.456 |  | 0.456 | [5 empty] | PEE | [8 empty] | 0.544 |  | 0.544
3644 | 0000-0003-3977-1278 | https://doi.org/10.1021/ma9507251 | lamellar |  | rheology | 258 | 0 |  | CCC(C){[$][$]CCCC[$],[$]CC(CC)[$][$]}{[$][$]CCCC[$],[$]CC(CC)[$][]} | 34200 | [7 empty] | PE | [8 empty] | 0.456 |  | 0.456 | [5 empty] | PEE | [8 empty] | 0.544 |  | 0.544
3645 | 0000-0003-3977-1278 | https://doi.org/10.1021/ma9507251 | lamellar |  | rheology | 259 | 0 |  | CCC(C){[$][$]CCCC[$],[$]CC(CC)[$][$]}{[$][$]CCCC[$],[$]CC(CC)[$][]} | 34200 | [7 empty] | PE | [8 empty] | 0.456 |  | 0.456 | [5 empty] | PEE | [8 empty] | 0.544 |  | 0.544
3646 | 0000-0003-3977-1278 | https://doi.org/10.1021/ma9507251 | lamellar |  | rheology | 260 | 0 |  | CCC(C){[$][$]CCCC[$],[$]CC(CC)[$][$]}{[$][$]CCCC[$],[$]CC(CC)[$][]} | 34200 | [7 empty] | PE | [8 empty] | 0.456 |  | 0.456 | [5 empty] | PEE | [8 empty] | 0.544 |  | 0.544
3647 | 0000-0003-3977-1278 | https://doi.org/10.1021/ma9507251 | lamellar |  | rheology | 261 | 0 |  | CCC(C){[$][$]CCCC[$],[$]CC(CC)[$][$]}{[$][$]CCCC[$],[$]CC(CC)[$][]} | 34200 | [7 empty] | PE | [8 empty] | 0.456 |  | 0.456 | [5 empty] | PEE | [8 empty] | 0.544 |  | 0.544
3648 | 0000-0003-3977-1278 | https://doi.org/10.1021/ma9507251 | lamellar |  | rheology | 262 | 0 |  | CCC(C){[$][$]CCCC[$],[$]CC(CC)[$][$]}{[$][$]CCCC[$],[$]CC(CC)[$][]} | 34200 | [7 empty] | PE | [8 empty] | 0.456 |  | 0.456 | [5 empty] | PEE | [8 empty] | 0.544 |  | 0.544
3649 | 0000-0003-3977-1278 | https://doi.org/10.1021/ma9507251 | lamellar |  | rheology | 263 | 0 |  | CCC(C){[$][$]CCCC[$],[$]CC(CC)[$][$]}{[$][$]CCCC[$],[$]CC(CC)[$][]} | 34200 | [7 empty] | PE | [8 empty] | 0.456 |  | 0.456 | [5 empty] | PEE | [8 empty] | 0.544 |  | 0.544
3650 | 0000-0003-3977-1278 | https://doi.org/10.1021/ma9507251 | lamellar |  | rheology | 264 | 0 |  | CCC(C){[$][$]CCCC[$],[$]CC(CC)[$][$]}{[$][$]CCCC[$],[$]CC(CC)[$][]} | 34200 | [7 empty] | PE | [8 empty] | 0.456 |  | 0.456 | [5 empty] | PEE | [8 empty] | 0.544 |  | 0.544
3651 | 0000-0003-3977-1278 | https://doi.org/10.1021/ma9507251 | lamellar |  | rheology | 265 | 0 |  | CCC(C){[$][$]CCCC[$],[$]CC(CC)[$][$]}{[$][$]CCCC[$],[$]CC(CC)[$][]} | 34200 | [7 empty] | PE | [8 empty] | 0.456 |  | 0.456 | [5 empty] | PEE | [8 empty] | 0.544 |  | 0.544
3652 | 0000-0003-3977-1278 | https://doi.org/10.1021/ma9507251 | lamellar |  | rheology | 266 | 0 |  | CCC(C){[$][$]CCCC[$],[$]CC(CC)[$][$]}{[$][$]CCCC[$],[$]CC(CC)[$][]} | 34200 | [7 empty] | PE | [8 empty] | 0.456 |  | 0.456 | [5 empty] | PEE | [8 empty] | 0.544 |  | 0.544
3653 | 0000-0003-3977-1278 | https://doi.org/10.1021/ma9507251 | lamellar |  | rheology | 267 | 0 |  | CCC(C){[$][$]CCCC[$],[$]CC(CC)[$][$]}{[$][$]CCCC[$],[$]CC(CC)[$][]} | 34200 | [7 empty] | PE | [8 empty] | 0.456 |  | 0.456 | [5 empty] | PEE | [8 empty] | 0.544 |  | 0.544
3654 | 0000-0003-3977-1278 | https://doi.org/10.1021/ma9507251 | lamellar |  | rheology | 268 | 0 |  | CCC(C){[$][$]CCCC[$],[$]CC(CC)[$][$]}{[$][$]CCCC[$],[$]CC(CC)[$][]} | 34200 | [7 empty] | PE | [8 empty] | 0.456 |  | 0.456 | [5 empty] | PEE | [8 empty] | 0.544 |  | 0.544
3655 | 0000-0003-3977-1278 | https://doi.org/10.1021/ma9507251 | lamellar |  | rheology | 269 | 0 |  | CCC(C){[$][$]CCCC[$],[$]CC(CC)[$][$]}{[$][$]CCCC[$],[$]CC(CC)[$][]} | 34200 | [7 empty] | PE | [8 empty] | 0.456 |  | 0.456 | [5 empty] | PEE | [8 empty] | 0.544 |  | 0.544
3656 | 0000-0003-3977-1278 | https://doi.org/10.1021/ma9507251 | lamellar |  | rheology | 270 | 0 |  | CCC(C){[$][$]CCCC[$],[$]CC(CC)[$][$]}{[$][$]CCCC[$],[$]CC(CC)[$][]} | 34200 | [7 empty] | PE | [8 empty] | 0.456 |  | 0.456 | [5 empty] | PEE | [8 empty] | 0.544 |  | 0.544
3657 | 0000-0003-3977-1278 | https://doi.org/10.1021/ma9507251 | lamellar |  | rheology | 271 | 0 |  | CCC(C){[$][$]CCCC[$],[$]CC(CC)[$][$]}{[$][$]CCCC[$],[$]CC(CC)[$][]} | 34200 | [7 empty] | PE | [8 empty] | 0.456 |  | 0.456 | [5 empty] | PEE | [8 empty] | 0.544 |  | 0.544
3658 | 0000-0003-3977-1278 | https://doi.org/10.1021/ma9507251 | lamellar |  | rheology | 272 | 0 |  | CCC(C){[$][$]CCCC[$],[$]CC(CC)[$][$]}{[$][$]CCCC[$],[$]CC(CC)[$][]} | 34200 | [7 empty] | PE | [8 empty] | 0.456 |  | 0.456 | [5 empty] | PEE | [8 empty] | 0.544 |  | 0.544
3659 | 0000-0003-3977-1278 | https://doi.org/10.1021/ma9507251 | lamellar |  | rheology | 273 | 0 |  | CCC(C){[$][$]CCCC[$],[$]CC(CC)[$][$]}{[$][$]CCCC[$],[$]CC(CC)[$][]} | 34200 | [7 empty] | PE | [8 empty] | 0.456 |  | 0.456 | [5 empty] | PEE | [8 empty] | 0.544 |  | 0.544
3660 | 0000-0003-3977-1278 | https://doi.org/10.1021/ma9507251 | lamellar |  | rheology | 274 | 0 |  | CCC(C){[$][$]CCCC[$],[$]CC(CC)[$][$]}{[$][$]CCCC[$],[$]CC(CC)[$][]} | 34200 | [7 empty] | PE | [8 empty] | 0.456 |  | 0.456 | [5 empty] | PEE | [8 empty] | 0.544 |  | 0.544
3661 | 0000-0003-3977-1278 | https://doi.org/10.1021/ma9507251 | lamellar |  | rheology | 275 | 0 |  | CCC(C){[$][$]CCCC[$],[$]CC(CC)[$][$]}{[$][$]CCCC[$],[$]CC(CC)[$][]} | 34200 | [7 empty] | PE | [8 empty] | 0.456 |  | 0.456 | [5 empty] | PEE | [8 empty] | 0.544 |  | 0.544
3662 | 0000-0003-3977-1278 | https://doi.org/10.1021/ma9507251 | lamellar | disordered | rheology | 276 | 0 | Tabulated: 276C | CCC(C){[$][$]CCCC[$],[$]CC(CC)[$][$]}{[$][$]CCCC[$],[$]CC(CC)[$][]} | 34200 | [7 empty] | PE | [8 empty] | 0.456 |  | 0.456 | [5 empty] | PEE | [8 empty] | 0.544 |  | 0.544
3663 | 0000-0003-3977-1278 | https://doi.org/10.1021/ma9507251 | lamellar | disordered | rheology | 277 | 0 |  | CCC(C){[$][$]CCCC[$],[$]CC(CC)[$][$]}{[$][$]CCCC[$],[$]CC(CC)[$][]} | 34200 | [7 empty] | PE | [8 empty] | 0.456 |  | 0.456 | [5 empty] | PEE | [8 empty] | 0.544 |  | 0.544
3664 | 0000-0003-3977-1278 | https://doi.org/10.1021/ma9507251 | lamellar | disordered | rheology | 278 | 0 |  | CCC(C){[$][$]CCCC[$],[$]CC(CC)[$][$]}{[$][$]CCCC[$],[$]CC(CC)[$][]} | 34200 | [7 empty] | PE | [8 empty] | 0.456 |  | 0.456 | [5 empty] | PEE | [8 empty] | 0.544 |  | 0.544
3665 | 0000-0003-3977-1278 | https://doi.org/10.1021/ma9507251 | disordered |  | rheology | 279 | 0 |  | CCC(C){[$][$]CCCC[$],[$]CC(CC)[$][$]}{[$][$]CCCC[$],[$]CC(CC)[$][]} | 34200 | [7 empty] | PE | [8 empty] | 0.456 |  | 0.456 | [5 empty] | PEE | [8 empty] | 0.544 |  | 0.544
3666 | 0000-0003-3977-1278 | https://doi.org/10.1021/ma9507251 | disordered |  | rheology | 280 | 0 |  | CCC(C){[$][$]CCCC[$],[$]CC(CC)[$][$]}{[$][$]CCCC[$],[$]CC(CC)[$][]} | 34200 | [7 empty] | PE | [8 empty] | 0.456 |  | 0.456 | [5 empty] | PEE | [8 empty] | 0.544 |  | 0.544
3667 | 0000-0003-3977-1278 | https://doi.org/10.1021/ma00091a024 | lamellar |  | rheology | 201.0517 | 0 | Sample PVCH-PEE2, Figure 4 | {[][$]CC(C1CCCCC1)[$][$]}{[$][$]CCCC[$],[$]CC(CC)[$][]} | 52000 | [7 empty] | PVCH | [8 empty] | 0.48 |  | 0.48 | [5 empty] | PEE | [8 empty] | 0.52 |  | 0.52
3668 | 0000-0003-3977-1278 | https://doi.org/10.1021/ma00091a024 | lamellar |  | rheology | 201.8225 | 0 |  | {[][$]CC(C1CCCCC1)[$][$]}{[$][$]CCCC[$],[$]CC(CC)[$][]} | 52000 | [7 empty] | PVCH | [8 empty] | 0.48 |  | 0.48 | [5 empty] | PEE | [8 empty] | 0.52 |  | 0.52
3669 | 0000-0003-3977-1278 | https://doi.org/10.1021/ma00091a024 | lamellar |  | rheology | 202.5933 | 0 |  | {[][$]CC(C1CCCCC1)[$][$]}{[$][$]CCCC[$],[$]CC(CC)[$][]} | 52000 | [7 empty] | PVCH | [8 empty] | 0.48 |  | 0.48 | [5 empty] | PEE | [8 empty] | 0.52 |  | 0.52
3670 | 0000-0003-3977-1278 | https://doi.org/10.1021/ma00091a024 | lamellar |  | rheology | 203.4905 | 0 |  | {[][$]CC(C1CCCCC1)[$][$]}{[$][$]CCCC[$],[$]CC(CC)[$][]} | 52000 | [7 empty] | PVCH | [8 empty] | 0.48 |  | 0.48 | [5 empty] | PEE | [8 empty] | 0.52 |  | 0.52
3671 | 0000-0003-3977-1278 | https://doi.org/10.1021/ma00091a024 | lamellar |  | rheology | 204.133 | 0 |  | {[][$]CC(C1CCCCC1)[$][$]}{[$][$]CCCC[$],[$]CC(CC)[$][]} | 52000 | [7 empty] | PVCH | [8 empty] | 0.48 |  | 0.48 | [5 empty] | PEE | [8 empty] | 0.52 |  | 0.52
3672 | 0000-0003-3977-1278 | https://doi.org/10.1021/ma00091a024 | lamellar |  | rheology | 205.0302 | 0 |  | {[][$]CC(C1CCCCC1)[$][$]}{[$][$]CCCC[$],[$]CC(CC)[$][]} | 52000 | [7 empty] | PVCH | [8 empty] | 0.48 |  | 0.48 | [5 empty] | PEE | [8 empty] | 0.52 |  | 0.52
3673 | 0000-0003-3977-1278 | https://doi.org/10.1021/ma00091a024 | lamellar |  | rheology | 205.6723 | 0 |  | {[][$]CC(C1CCCCC1)[$][$]}{[$][$]CCCC[$],[$]CC(CC)[$][]} | 52000 | [7 empty] | PVCH | [8 empty] | 0.48 |  | 0.48 | [5 empty] | PEE | [8 empty] | 0.52 |  | 0.52
3674 | 0000-0003-3977-1278 | https://doi.org/10.1021/ma00091a024 | lamellar |  | rheology | 206.7616 | 0 |  | {[][$]CC(C1CCCCC1)[$][$]}{[$][$]CCCC[$],[$]CC(CC)[$][]} | 52000 | [7 empty] | PVCH | [8 empty] | 0.48 |  | 0.48 | [5 empty] | PEE | [8 empty] | 0.52 |  | 0.52
3675 | 0000-0003-3977-1278 | https://doi.org/10.1021/ma00091a024 | lamellar |  | rheology | 207.6595 | 0 |  | {[][$]CC(C1CCCCC1)[$][$]}{[$][$]CCCC[$],[$]CC(CC)[$][]} | 52000 | [7 empty] | PVCH | [8 empty] | 0.48 |  | 0.48 | [5 empty] | PEE | [8 empty] | 0.52 |  | 0.52
3676 | 0000-0003-3977-1278 | https://doi.org/10.1021/ma00091a024 | lamellar |  | rheology | 208.2369 | 0 |  | {[][$]CC(C1CCCCC1)[$][$]}{[$][$]CCCC[$],[$]CC(CC)[$][]} | 52000 | [7 empty] | PVCH | [8 empty] | 0.48 |  | 0.48 | [5 empty] | PEE | [8 empty] | 0.52 |  | 0.52
3677 | 0000-0003-3977-1278 | https://doi.org/10.1021/ma00091a024 | lamellar |  | rheology | 209.1994 | 0 |  | {[][$]CC(C1CCCCC1)[$][$]}{[$][$]CCCC[$],[$]CC(CC)[$][]} | 52000 | [7 empty] | PVCH | [8 empty] | 0.48 |  | 0.48 | [5 empty] | PEE | [8 empty] | 0.52 |  | 0.52
3678 | 0000-0003-3977-1278 | https://doi.org/10.1021/ma00091a024 | lamellar |  | rheology | 210.1607 | 0 |  | {[][$]CC(C1CCCCC1)[$][$]}{[$][$]CCCC[$],[$]CC(CC)[$][]} | 52000 | [7 empty] | PVCH | [8 empty] | 0.48 |  | 0.48 | [5 empty] | PEE | [8 empty] | 0.52 |  | 0.52
3679 | 0000-0003-3977-1278 | https://doi.org/10.1021/ma00091a024 | lamellar |  | rheology | 210.8662 | 0 |  | {[][$]CC(C1CCCCC1)[$][$]}{[$][$]CCCC[$],[$]CC(CC)[$][]} | 52000 | [7 empty] | PVCH | [8 empty] | 0.48 |  | 0.48 | [5 empty] | PEE | [8 empty] | 0.52 |  | 0.52
3680 | 0000-0003-3977-1278 | https://doi.org/10.1021/ma00091a024 | lamellar |  | rheology | 211.6997 | 0 |  | {[][$]CC(C1CCCCC1)[$][$]}{[$][$]CCCC[$],[$]CC(CC)[$][]} | 52000 | [7 empty] | PVCH | [8 empty] | 0.48 |  | 0.48 | [5 empty] | PEE | [8 empty] | 0.52 |  | 0.52
3681 | 0000-0003-3977-1278 | https://doi.org/10.1021/ma00091a024 | lamellar |  | rheology | 212.7253 | 0 |  | {[][$]CC(C1CCCCC1)[$][$]}{[$][$]CCCC[$],[$]CC(CC)[$][]} | 52000 | [7 empty] | PVCH | [8 empty] | 0.48 |  | 0.48 | [5 empty] | PEE | [8 empty] | 0.52 |  | 0.52
3682 | 0000-0003-3977-1278 | https://doi.org/10.1021/ma00091a024 | lamellar |  | rheology | 213.6235 | 0 |  | {[][$]CC(C1CCCCC1)[$][$]}{[$][$]CCCC[$],[$]CC(CC)[$][]} | 52000 | [7 empty] | PVCH | [8 empty] | 0.48 |  | 0.48 | [5 empty] | PEE | [8 empty] | 0.52 |  | 0.52
3683 | 0000-0003-3977-1278 | https://doi.org/10.1021/ma00091a024 | lamellar |  | rheology | 214.4563 | 0 |  | {[][$]CC(C1CCCCC1)[$][$]}{[$][$]CCCC[$],[$]CC(CC)[$][]} | 52000 | [7 empty] | PVCH | [8 empty] | 0.48 |  | 0.48 | [5 empty] | PEE | [8 empty] | 0.52 |  | 0.52
3684 | 0000-0003-3977-1278 | https://doi.org/10.1021/ma00091a024 | lamellar |  | rheology | 215.6746 | 0 |  | {[][$]CC(C1CCCCC1)[$][$]}{[$][$]CCCC[$],[$]CC(CC)[$][]} | 52000 | [7 empty] | PVCH | [8 empty] | 0.48 |  | 0.48 | [5 empty] | PEE | [8 empty] | 0.52 |  | 0.52
3685 | 0000-0003-3977-1278 | https://doi.org/10.1021/ma00091a024 | lamellar |  | rheology | 216.253 | 0 |  | {[][$]CC(C1CCCCC1)[$][$]}{[$][$]CCCC[$],[$]CC(CC)[$][]} | 52000 | [7 empty] | PVCH | [8 empty] | 0.48 |  | 0.48 | [5 empty] | PEE | [8 empty] | 0.52 |  | 0.52
3686 | 0000-0003-3977-1278 | https://doi.org/10.1021/ma00091a024 | lamellar |  | rheology | 217.1512 | 0 |  | {[][$]CC(C1CCCCC1)[$][$]}{[$][$]CCCC[$],[$]CC(CC)[$][]} | 52000 | [7 empty] | PVCH | [8 empty] | 0.48 |  | 0.48 | [5 empty] | PEE | [8 empty] | 0.52 |  | 0.52
3687 | 0000-0003-3977-1278 | https://doi.org/10.1021/ma00091a024 | lamellar |  | rheology | 218.4326 | 0 |  | {[][$]CC(C1CCCCC1)[$][$]}{[$][$]CCCC[$],[$]CC(CC)[$][]} | 52000 | [7 empty] | PVCH | [8 empty] | 0.48 |  | 0.48 | [5 empty] | PEE | [8 empty] | 0.52 |  | 0.52
3688 | 0000-0003-3977-1278 | https://doi.org/10.1021/ma00091a024 | lamellar |  | rheology | 219.3951 | 0 |  | {[][$]CC(C1CCCCC1)[$][$]}{[$][$]CCCC[$],[$]CC(CC)[$][]} | 52000 | [7 empty] | PVCH | [8 empty] | 0.48 |  | 0.48 | [5 empty] | PEE | [8 empty] | 0.52 |  | 0.52
3689 | 0000-0003-3977-1278 | https://doi.org/10.1021/ma00091a024 | lamellar |  | rheology | 219.9725 | 0 |  | {[][$]CC(C1CCCCC1)[$][$]}{[$][$]CCCC[$],[$]CC(CC)[$][]} | 52000 | [7 empty] | PVCH | [8 empty] | 0.48 |  | 0.48 | [5 empty] | PEE | [8 empty] | 0.52 |  | 0.52
3690 | 0000-0003-3977-1278 | https://doi.org/10.1021/ma00091a024 | lamellar |  | rheology | 221.2548 | 0 |  | {[][$]CC(C1CCCCC1)[$][$]}{[$][$]CCCC[$],[$]CC(CC)[$][]} | 52000 | [7 empty] | PVCH | [8 empty] | 0.48 |  | 0.48 | [5 empty] | PEE | [8 empty] | 0.52 |  | 0.52
3691 | 0000-0003-3977-1278 | https://doi.org/10.1021/ma00091a024 | lamellar |  | rheology | 222.1517 | 0 |  | {[][$]CC(C1CCCCC1)[$][$]}{[$][$]CCCC[$],[$]CC(CC)[$][]} | 52000 | [7 empty] | PVCH | [8 empty] | 0.48 |  | 0.48 | [5 empty] | PEE | [8 empty] | 0.52 |  | 0.52
3692 | 0000-0003-3977-1278 | https://doi.org/10.1021/ma00091a024 | lamellar |  | rheology | 222.7305 | 0 |  | {[][$]CC(C1CCCCC1)[$][$]}{[$][$]CCCC[$],[$]CC(CC)[$][]} | 52000 | [7 empty] | PVCH | [8 empty] | 0.48 |  | 0.48 | [5 empty] | PEE | [8 empty] | 0.52 |  | 0.52
3693 | 0000-0003-3977-1278 | https://doi.org/10.1021/ma00091a024 | lamellar |  | rheology | 224.0125 | 0 |  | {[][$]CC(C1CCCCC1)[$][$]}{[$][$]CCCC[$],[$]CC(CC)[$][]} | 52000 | [7 empty] | PVCH | [8 empty] | 0.48 |  | 0.48 | [5 empty] | PEE | [8 empty] | 0.52 |  | 0.52
3694 | 0000-0003-3977-1278 | https://doi.org/10.1021/ma00091a024 | lamellar |  | rheology | 224.8489 | 0 |  | {[][$]CC(C1CCCCC1)[$][$]}{[$][$]CCCC[$],[$]CC(CC)[$][]} | 52000 | [7 empty] | PVCH | [8 empty] | 0.48 |  | 0.48 | [5 empty] | PEE | [8 empty] | 0.52 |  | 0.52
3695 | 0000-0003-3977-1278 | https://doi.org/10.1021/ma00091a024 | lamellar |  | rheology | 225.6827 | 0 |  | {[][$]CC(C1CCCCC1)[$][$]}{[$][$]CCCC[$],[$]CC(CC)[$][]} | 52000 | [7 empty] | PVCH | [8 empty] | 0.48 |  | 0.48 | [5 empty] | PEE | [8 empty] | 0.52 |  | 0.52
3696 | 0000-0003-3977-1278 | https://doi.org/10.1021/ma00091a024 | lamellar |  | rheology | 226.5825 | 0 |  | {[][$]CC(C1CCCCC1)[$][$]}{[$][$]CCCC[$],[$]CC(CC)[$][]} | 52000 | [7 empty] | PVCH | [8 empty] | 0.48 |  | 0.48 | [5 empty] | PEE | [8 empty] | 0.52 |  | 0.52
3697 | 0000-0003-3977-1278 | https://doi.org/10.1021/ma00091a024 | lamellar | disordered | rheology | 227.2903 | 0 |  | {[][$]CC(C1CCCCC1)[$][$]}{[$][$]CCCC[$],[$]CC(CC)[$][]} | 52000 | [7 empty] | PVCH | [8 empty] | 0.48 |  | 0.48 | [5 empty] | PEE | [8 empty] | 0.52 |  | 0.52
3698 | 0000-0003-3977-1278 | https://doi.org/10.1021/ma00091a024 | lamellar | disordered | rheology | 228.1312 | 0 |  | {[][$]CC(C1CCCCC1)[$][$]}{[$][$]CCCC[$],[$]CC(CC)[$][]} | 52000 | [7 empty] | PVCH | [8 empty] | 0.48 |  | 0.48 | [5 empty] | PEE | [8 empty] | 0.52 |  | 0.52
3699 | 0000-0003-3977-1278 | https://doi.org/10.1021/ma00091a024 | lamellar | disordered | rheology | 229.1985 | 0 | Tabulated: 229C | {[][$]CC(C1CCCCC1)[$][$]}{[$][$]CCCC[$],[$]CC(CC)[$][]} | 52000 | [7 empty] | PVCH | [8 empty] | 0.48 |  | 0.48 | [5 empty] | PEE | [8 empty] | 0.52 |  | 0.52
3700 | 0000-0003-3977-1278 | https://doi.org/10.1021/ma00091a024 | disordered |  | rheology | 229.8227 | 0 |  | {[][$]CC(C1CCCCC1)[$][$]}{[$][$]CCCC[$],[$]CC(CC)[$][]} | 52000 | [7 empty] | PVCH | [8 empty] | 0.48 |  | 0.48 | [5 empty] | PEE | [8 empty] | 0.52 |  | 0.52
3701 | 0000-0003-3977-1278 | https://doi.org/10.1021/ma00091a024 | disordered |  | rheology | 231.6091 | 0 |  | {[][$]CC(C1CCCCC1)[$][$]}{[$][$]CCCC[$],[$]CC(CC)[$][]} | 52000 | [7 empty] | PVCH | [8 empty] | 0.48 |  | 0.48 | [5 empty] | PEE | [8 empty] | 0.52 |  | 0.52
3702 | 0000-0003-3977-1278 | https://doi.org/10.1021/ma00091a024 | lamellar |  | rheology | 109.9701 | 0 | Sample 14PI-PS1, Figure 5 | {[][$]CC(c1ccccc1)[$][$]}{[$][$]C\C=C(C)/C[$],[$]C\C=C(C)\C[$],[$]CC(C(C)=C)[$],[$]CC(C)(C=C)[$][]} | 18000 | [7 empty] | PS | [8 empty] | 0.5 |  | 0.5 | [5 empty] | PI | [8 empty] | 0.5 |  | 0.5
3703 | 0000-0003-3977-1278 | https://doi.org/10.1021/ma00091a024 | lamellar |  | rheology | 110.2176 | 0 |  | {[][$]CC(c1ccccc1)[$][$]}{[$][$]C\C=C(C)/C[$],[$]C\C=C(C)\C[$],[$]CC(C(C)=C)[$],[$]CC(C)(C=C)[$][]} | 18000 | [7 empty] | PS | [8 empty] | 0.5 |  | 0.5 | [5 empty] | PI | [8 empty] | 0.5 |  | 0.5
3704 | 0000-0003-3977-1278 | https://doi.org/10.1021/ma00091a024 | lamellar |  | rheology | 110.5642 | 0 |  | {[][$]CC(c1ccccc1)[$][$]}{[$][$]C\C=C(C)/C[$],[$]C\C=C(C)\C[$],[$]CC(C(C)=C)[$],[$]CC(C)(C=C)[$][]} | 18000 | [7 empty] | PS | [8 empty] | 0.5 |  | 0.5 | [5 empty] | PI | [8 empty] | 0.5 |  | 0.5
3705 | 0000-0003-3977-1278 | https://doi.org/10.1021/ma00091a024 | lamellar |  | rheology | 110.9107 | 0 |  | {[][$]CC(c1ccccc1)[$][$]}{[$][$]C\C=C(C)/C[$],[$]C\C=C(C)\C[$],[$]CC(C(C)=C)[$],[$]CC(C)(C=C)[$][]} | 18000 | [7 empty] | PS | [8 empty] | 0.5 |  | 0.5 | [5 empty] | PI | [8 empty] | 0.5 |  | 0.5
3706 | 0000-0003-3977-1278 | https://doi.org/10.1021/ma00091a024 | lamellar |  | rheology | 111.2572 | 0 |  | {[][$]CC(c1ccccc1)[$][$]}{[$][$]C\C=C(C)/C[$],[$]C\C=C(C)\C[$],[$]CC(C(C)=C)[$],[$]CC(C)(C=C)[$][]} | 18000 | [7 empty] | PS | [8 empty] | 0.5 |  | 0.5 | [5 empty] | PI | [8 empty] | 0.5 |  | 0.5
3707 | 0000-0003-3977-1278 | https://doi.org/10.1021/ma00091a024 | lamellar |  | rheology | 111.8018 | 0 |  | {[][$]CC(c1ccccc1)[$][$]}{[$][$]C\C=C(C)/C[$],[$]C\C=C(C)\C[$],[$]CC(C(C)=C)[$],[$]CC(C)(C=C)[$][]} | 18000 | [7 empty] | PS | [8 empty] | 0.5 |  | 0.5 | [5 empty] | PI | [8 empty] | 0.5 |  | 0.5
3708 | 0000-0003-3977-1278 | https://doi.org/10.1021/ma00091a024 | lamellar |  | rheology | 112.0988 | 0 |  | {[][$]CC(c1ccccc1)[$][$]}{[$][$]C\C=C(C)/C[$],[$]C\C=C(C)\C[$],[$]CC(C(C)=C)[$],[$]CC(C)(C=C)[$][]} | 18000 | [7 empty] | PS | [8 empty] | 0.5 |  | 0.5 | [5 empty] | PI | [8 empty] | 0.5 |  | 0.5
3709 | 0000-0003-3977-1278 | https://doi.org/10.1021/ma00091a024 | lamellar |  | rheology | 112.5443 | 0 |  | {[][$]CC(c1ccccc1)[$][$]}{[$][$]C\C=C(C)/C[$],[$]C\C=C(C)\C[$],[$]CC(C(C)=C)[$],[$]CC(C)(C=C)[$][]} | 18000 | [7 empty] | PS | [8 empty] | 0.5 |  | 0.5 | [5 empty] | PI | [8 empty] | 0.5 |  | 0.5
3710 | 0000-0003-3977-1278 | https://doi.org/10.1021/ma00091a024 | lamellar |  | rheology | 112.9899 | 0 |  | {[][$]CC(c1ccccc1)[$][$]}{[$][$]C\C=C(C)/C[$],[$]C\C=C(C)\C[$],[$]CC(C(C)=C)[$],[$]CC(C)(C=C)[$][]} | 18000 | [7 empty] | PS | [8 empty] | 0.5 |  | 0.5 | [5 empty] | PI | [8 empty] | 0.5 |  | 0.5
3711 | 0000-0003-3977-1278 | https://doi.org/10.1021/ma00091a024 | lamellar |  | rheology | 113.5344 | 0 |  | {[][$]CC(c1ccccc1)[$][$]}{[$][$]C\C=C(C)/C[$],[$]C\C=C(C)\C[$],[$]CC(C(C)=C)[$],[$]CC(C)(C=C)[$][]} | 18000 | [7 empty] | PS | [8 empty] | 0.5 |  | 0.5 | [5 empty] | PI | [8 empty] | 0.5 |  | 0.5
3712 | 0000-0003-3977-1278 | https://doi.org/10.1021/ma00091a024 | lamellar |  | rheology | 113.9799 | 0 |  | {[][$]CC(c1ccccc1)[$][$]}{[$][$]C\C=C(C)/C[$],[$]C\C=C(C)\C[$],[$]CC(C(C)=C)[$],[$]CC(C)(C=C)[$][]} | 18000 | [7 empty] | PS | [8 empty] | 0.5 |  | 0.5 | [5 empty] | PI | [8 empty] | 0.5 |  | 0.5
3713 | 0000-0003-3977-1278 | https://doi.org/10.1021/ma00091a024 | lamellar |  | rheology | 114.277 | 0 |  | {[][$]CC(c1ccccc1)[$][$]}{[$][$]C\C=C(C)/C[$],[$]C\C=C(C)\C[$],[$]CC(C(C)=C)[$],[$]CC(C)(C=C)[$][]} | 18000 | [7 empty] | PS | [8 empty] | 0.5 |  | 0.5 | [5 empty] | PI | [8 empty] | 0.5 |  | 0.5
3714 | 0000-0003-3977-1278 | https://doi.org/10.1021/ma00091a024 | lamellar |  | rheology | 114.5245 | 0 |  | {[][$]CC(c1ccccc1)[$][$]}{[$][$]C\C=C(C)/C[$],[$]C\C=C(C)\C[$],[$]CC(C(C)=C)[$],[$]CC(C)(C=C)[$][]} | 18000 | [7 empty] | PS | [8 empty] | 0.5 |  | 0.5 | [5 empty] | PI | [8 empty] | 0.5 |  | 0.5
3715 | 0000-0003-3977-1278 | https://doi.org/10.1021/ma00091a024 | lamellar |  | rheology | 114.8215 | 0 |  | {[][$]CC(c1ccccc1)[$][$]}{[$][$]C\C=C(C)/C[$],[$]C\C=C(C)\C[$],[$]CC(C(C)=C)[$],[$]CC(C)(C=C)[$][]} | 18000 | [7 empty] | PS | [8 empty] | 0.5 |  | 0.5 | [5 empty] | PI | [8 empty] | 0.5 |  | 0.5
3716 | 0000-0003-3977-1278 | https://doi.org/10.1021/ma00091a024 | lamellar |  | rheology | 115.168 | 0 |  | {[][$]CC(c1ccccc1)[$][$]}{[$][$]C\C=C(C)/C[$],[$]C\C=C(C)\C[$],[$]CC(C(C)=C)[$],[$]CC(C)(C=C)[$][]} | 18000 | [7 empty] | PS | [8 empty] | 0.5 |  | 0.5 | [5 empty] | PI | [8 empty] | 0.5 |  | 0.5
3717 | 0000-0003-3977-1278 | https://doi.org/10.1021/ma00091a024 | lamellar |  | rheology | 115.4651 | 0 |  | {[][$]CC(c1ccccc1)[$][$]}{[$][$]C\C=C(C)/C[$],[$]C\C=C(C)\C[$],[$]CC(C(C)=C)[$],[$]CC(C)(C=C)[$][]} | 18000 | [7 empty] | PS | [8 empty] | 0.5 |  | 0.5 | [5 empty] | PI | [8 empty] | 0.5 |  | 0.5
3718 | 0000-0003-3977-1278 | https://doi.org/10.1021/ma00091a024 | lamellar |  | rheology | 115.8116 | 0 |  | {[][$]CC(c1ccccc1)[$][$]}{[$][$]C\C=C(C)/C[$],[$]C\C=C(C)\C[$],[$]CC(C(C)=C)[$],[$]CC(C)(C=C)[$][]} | 18000 | [7 empty] | PS | [8 empty] | 0.5 |  | 0.5 | [5 empty] | PI | [8 empty] | 0.5 |  | 0.5
3719 | 0000-0003-3977-1278 | https://doi.org/10.1021/ma00091a024 | lamellar |  | rheology | 116.1581 | 0 |  | {[][$]CC(c1ccccc1)[$][$]}{[$][$]C\C=C(C)/C[$],[$]C\C=C(C)\C[$],[$]CC(C(C)=C)[$],[$]CC(C)(C=C)[$][]} | 18000 | [7 empty] | PS | [8 empty] | 0.5 |  | 0.5 | [5 empty] | PI | [8 empty] | 0.5 |  | 0.5
3720 | 0000-0003-3977-1278 | https://doi.org/10.1021/ma00091a024 | lamellar |  | rheology | 116.5541 | 0 |  | {[][$]CC(c1ccccc1)[$][$]}{[$][$]C\C=C(C)/C[$],[$]C\C=C(C)\C[$],[$]CC(C(C)=C)[$],[$]CC(C)(C=C)[$][]} | 18000 | [7 empty] | PS | [8 empty] | 0.5 |  | 0.5 | [5 empty] | PI | [8 empty] | 0.5 |  | 0.5
3721 | 0000-0003-3977-1278 | https://doi.org/10.1021/ma00091a024 | lamellar |  | rheology | 116.9007 | 0 |  | {[][$]CC(c1ccccc1)[$][$]}{[$][$]C\C=C(C)/C[$],[$]C\C=C(C)\C[$],[$]CC(C(C)=C)[$],[$]CC(C)(C=C)[$][]} | 18000 | [7 empty] | PS | [8 empty] | 0.5 |  | 0.5 | [5 empty] | PI | [8 empty] | 0.5 |  | 0.5
3722 | 0000-0003-3977-1278 | https://doi.org/10.1021/ma00091a024 | lamellar |  | rheology | 117.1482 | 0 |  | {[][$]CC(c1ccccc1)[$][$]}{[$][$]C\C=C(C)/C[$],[$]C\C=C(C)\C[$],[$]CC(C(C)=C)[$],[$]CC(C)(C=C)[$][]} | 18000 | [7 empty] | PS | [8 empty] | 0.5 |  | 0.5 | [5 empty] | PI | [8 empty] | 0.5 |  | 0.5
3723 | 0000-0003-3977-1278 | https://doi.org/10.1021/ma00091a024 | lamellar |  | rheology | 117.5442 | 0 |  | {[][$]CC(c1ccccc1)[$][$]}{[$][$]C\C=C(C)/C[$],[$]C\C=C(C)\C[$],[$]CC(C(C)=C)[$],[$]CC(C)(C=C)[$][]} | 18000 | [7 empty] | PS | [8 empty] | 0.5 |  | 0.5 | [5 empty] | PI | [8 empty] | 0.5 |  | 0.5
3724 | 0000-0003-3977-1278 | https://doi.org/10.1021/ma00091a024 | lamellar |  | rheology | 118.1878 | 0 |  | {[][$]CC(c1ccccc1)[$][$]}{[$][$]C\C=C(C)/C[$],[$]C\C=C(C)\C[$],[$]CC(C(C)=C)[$],[$]CC(C)(C=C)[$][]} | 18000 | [7 empty] | PS | [8 empty] | 0.5 |  | 0.5 | [5 empty] | PI | [8 empty] | 0.5 |  | 0.5
3725 | 0000-0003-3977-1278 | https://doi.org/10.1021/ma00091a024 | lamellar |  | rheology | 118.4353 | 0 |  | {[][$]CC(c1ccccc1)[$][$]}{[$][$]C\C=C(C)/C[$],[$]C\C=C(C)\C[$],[$]CC(C(C)=C)[$],[$]CC(C)(C=C)[$][]} | 18000 | [7 empty] | PS | [8 empty] | 0.5 |  | 0.5 | [5 empty] | PI | [8 empty] | 0.5 |  | 0.5
3726 | 0000-0003-3977-1278 | https://doi.org/10.1021/ma00091a024 | lamellar |  | rheology | 118.7323 | 0 |  | {[][$]CC(c1ccccc1)[$][$]}{[$][$]C\C=C(C)/C[$],[$]C\C=C(C)\C[$],[$]CC(C(C)=C)[$],[$]CC(C)(C=C)[$][]} | 18000 | [7 empty] | PS | [8 empty] | 0.5 |  | 0.5 | [5 empty] | PI | [8 empty] | 0.5 |  | 0.5
3727 | 0000-0003-3977-1278 | https://doi.org/10.1021/ma00091a024 | lamellar |  | rheology | 119.1779 | 0 |  | {[][$]CC(c1ccccc1)[$][$]}{[$][$]C\C=C(C)/C[$],[$]C\C=C(C)\C[$],[$]CC(C(C)=C)[$],[$]CC(C)(C=C)[$][]} | 18000 | [7 empty] | PS | [8 empty] | 0.5 |  | 0.5 | [5 empty] | PI | [8 empty] | 0.5 |  | 0.5
3728 | 0000-0003-3977-1278 | https://doi.org/10.1021/ma00091a024 | lamellar |  | rheology | 119.5244 | 0 |  | {[][$]CC(c1ccccc1)[$][$]}{[$][$]C\C=C(C)/C[$],[$]C\C=C(C)\C[$],[$]CC(C(C)=C)[$],[$]CC(C)(C=C)[$][]} | 18000 | [7 empty] | PS | [8 empty] | 0.5 |  | 0.5 | [5 empty] | PI | [8 empty] | 0.5 |  | 0.5
3729 | 0000-0003-3977-1278 | https://doi.org/10.1021/ma00091a024 | lamellar |  | rheology | 120.0689 | 0 |  | {[][$]CC(c1ccccc1)[$][$]}{[$][$]C\C=C(C)/C[$],[$]C\C=C(C)\C[$],[$]CC(C(C)=C)[$],[$]CC(C)(C=C)[$][]} | 18000 | [7 empty] | PS | [8 empty] | 0.5 |  | 0.5 | [5 empty] | PI | [8 empty] | 0.5 |  | 0.5
3730 | 0000-0003-3977-1278 | https://doi.org/10.1021/ma00091a024 | lamellar |  | rheology | 120.663 | 0 |  | {[][$]CC(c1ccccc1)[$][$]}{[$][$]C\C=C(C)/C[$],[$]C\C=C(C)\C[$],[$]CC(C(C)=C)[$],[$]CC(C)(C=C)[$][]} | 18000 | [7 empty] | PS | [8 empty] | 0.5 |  | 0.5 | [5 empty] | PI | [8 empty] | 0.5 |  | 0.5
3731 | 0000-0003-3977-1278 | https://doi.org/10.1021/ma00091a024 | lamellar |  | rheology | 120.96 | 0 |  | {[][$]CC(c1ccccc1)[$][$]}{[$][$]C\C=C(C)/C[$],[$]C\C=C(C)\C[$],[$]CC(C(C)=C)[$],[$]CC(C)(C=C)[$][]} | 18000 | [7 empty] | PS | [8 empty] | 0.5 |  | 0.5 | [5 empty] | PI | [8 empty] | 0.5 |  | 0.5
3732 | 0000-0003-3977-1278 | https://doi.org/10.1021/ma00091a024 | lamellar |  | rheology | 121.3065 | 0 |  | {[][$]CC(c1ccccc1)[$][$]}{[$][$]C\C=C(C)/C[$],[$]C\C=C(C)\C[$],[$]CC(C(C)=C)[$],[$]CC(C)(C=C)[$][]} | 18000 | [7 empty] | PS | [8 empty] | 0.5 |  | 0.5 | [5 empty] | PI | [8 empty] | 0.5 |  | 0.5
3733 | 0000-0003-3977-1278 | https://doi.org/10.1021/ma00091a024 | lamellar |  | rheology | 121.8016 | 0 |  | {[][$]CC(c1ccccc1)[$][$]}{[$][$]C\C=C(C)/C[$],[$]C\C=C(C)\C[$],[$]CC(C(C)=C)[$],[$]CC(C)(C=C)[$][]} | 18000 | [7 empty] | PS | [8 empty] | 0.5 |  | 0.5 | [5 empty] | PI | [8 empty] | 0.5 |  | 0.5
3734 | 0000-0003-3977-1278 | https://doi.org/10.1021/ma00091a024 | lamellar |  | rheology | 122.2471 | 0 |  | {[][$]CC(c1ccccc1)[$][$]}{[$][$]C\C=C(C)/C[$],[$]C\C=C(C)\C[$],[$]CC(C(C)=C)[$],[$]CC(C)(C=C)[$][]} | 18000 | [7 empty] | PS | [8 empty] | 0.5 |  | 0.5 | [5 empty] | PI | [8 empty] | 0.5 |  | 0.5
3735 | 0000-0003-3977-1278 | https://doi.org/10.1021/ma00091a024 | lamellar |  | rheology | 122.6431 | 0 |  | {[][$]CC(c1ccccc1)[$][$]}{[$][$]C\C=C(C)/C[$],[$]C\C=C(C)\C[$],[$]CC(C(C)=C)[$],[$]CC(C)(C=C)[$][]} | 18000 | [7 empty] | PS | [8 empty] | 0.5 |  | 0.5 | [5 empty] | PI | [8 empty] | 0.5 |  | 0.5
3736 | 0000-0003-3977-1278 | https://doi.org/10.1021/ma00091a024 | lamellar | disordered | rheology | 122.9402 | 0 |  | {[][$]CC(c1ccccc1)[$][$]}{[$][$]C\C=C(C)/C[$],[$]C\C=C(C)\C[$],[$]CC(C(C)=C)[$],[$]CC(C)(C=C)[$][]} | 18000 | [7 empty] | PS | [8 empty] | 0.5 |  | 0.5 | [5 empty] | PI | [8 empty] | 0.5 |  | 0.5
3737 | 0000-0003-3977-1278 | https://doi.org/10.1021/ma00091a024 | lamellar | disordered | rheology | 123.1382 | 0 |  | {[][$]CC(c1ccccc1)[$][$]}{[$][$]C\C=C(C)/C[$],[$]C\C=C(C)\C[$],[$]CC(C(C)=C)[$],[$]CC(C)(C=C)[$][]} | 18000 | [7 empty] | PS | [8 empty] | 0.5 |  | 0.5 | [5 empty] | PI | [8 empty] | 0.5 |  | 0.5
3738 | 0000-0003-3977-1278 | https://doi.org/10.1021/ma00091a024 | lamellar | disordered | rheology | 123.8807 | 0 |  | {[][$]CC(c1ccccc1)[$][$]}{[$][$]C\C=C(C)/C[$],[$]C\C=C(C)\C[$],[$]CC(C(C)=C)[$],[$]CC(C)(C=C)[$][]} | 18000 | [7 empty] | PS | [8 empty] | 0.5 |  | 0.5 | [5 empty] | PI | [8 empty] | 0.5 |  | 0.5
3739 | 0000-0003-3977-1278 | https://doi.org/10.1021/ma00091a024 | lamellar | disordered | rheology | 124.2273 | 0 | Tabulated: 124C | {[][$]CC(c1ccccc1)[$][$]}{[$][$]C\C=C(C)/C[$],[$]C\C=C(C)\C[$],[$]CC(C(C)=C)[$],[$]CC(C)(C=C)[$][]} | 18000 | [7 empty] | PS | [8 empty] | 0.5 |  | 0.5 | [5 empty] | PI | [8 empty] | 0.5 |  | 0.5
3740 | 0000-0003-3977-1278 | https://doi.org/10.1021/ma00091a024 | lamellar | disordered | rheology | 124.6728 | 0 |  | {[][$]CC(c1ccccc1)[$][$]}{[$][$]C\C=C(C)/C[$],[$]C\C=C(C)\C[$],[$]CC(C(C)=C)[$],[$]CC(C)(C=C)[$][]} | 18000 | [7 empty] | PS | [8 empty] | 0.5 |  | 0.5 | [5 empty] | PI | [8 empty] | 0.5 |  | 0.5
3741 | 0000-0003-3977-1278 | https://doi.org/10.1021/ma00091a024 | lamellar | disordered | rheology | 125.4153 | 0 |  | {[][$]CC(c1ccccc1)[$][$]}{[$][$]C\C=C(C)/C[$],[$]C\C=C(C)\C[$],[$]CC(C(C)=C)[$],[$]CC(C)(C=C)[$][]} | 18000 | [7 empty] | PS | [8 empty] | 0.5 |  | 0.5 | [5 empty] | PI | [8 empty] | 0.5 |  | 0.5
3742 | 0000-0003-3977-1278 | https://doi.org/10.1021/ma00091a024 | disordered |  | rheology | 126.0589 | 0 |  | {[][$]CC(c1ccccc1)[$][$]}{[$][$]C\C=C(C)/C[$],[$]C\C=C(C)\C[$],[$]CC(C(C)=C)[$],[$]CC(C)(C=C)[$][]} | 18000 | [7 empty] | PS | [8 empty] | 0.5 |  | 0.5 | [5 empty] | PI | [8 empty] | 0.5 |  | 0.5
3743 | 0000-0003-3977-1278 | https://doi.org/10.1021/ma00091a024 | disordered |  | rheology | 128.2371 | 0 |  | {[][$]CC(c1ccccc1)[$][$]}{[$][$]C\C=C(C)/C[$],[$]C\C=C(C)\C[$],[$]CC(C(C)=C)[$],[$]CC(C)(C=C)[$][]} | 18000 | [7 empty] | PS | [8 empty] | 0.5 |  | 0.5 | [5 empty] | PI | [8 empty] | 0.5 |  | 0.5
3744 | 0000-0003-3977-1278 | https://doi.org/10.1021/ma00091a024 | lamellar |  | rheology | 127.6277 | 0 | Sample PEP-PVCH1, Figure 5 | {[][$]CC(C1CCCCC1)[$][$]}{[$][$]CCC(C)C[$],[$]CC(C(C)C)[$],[$]CC(C)(CC)[$][]} | 19000 | [7 empty] | PVCH | [8 empty] | 0.52 |  | 0.52 | [5 empty] | PEP | [8 empty] | 0.48 |  | 0.48
3745 | 0000-0003-3977-1278 | https://doi.org/10.1021/ma00091a024 | lamellar |  | rheology | 127.4945 | 0 |  | {[][$]CC(C1CCCCC1)[$][$]}{[$][$]CCC(C)C[$],[$]CC(C(C)C)[$],[$]CC(C)(CC)[$][]} | 19000 | [7 empty] | PVCH | [8 empty] | 0.52 |  | 0.52 | [5 empty] | PEP | [8 empty] | 0.48 |  | 0.48
3746 | 0000-0003-3977-1278 | https://doi.org/10.1021/ma00091a024 | lamellar |  | rheology | 127.841 | 0 |  | {[][$]CC(C1CCCCC1)[$][$]}{[$][$]CCC(C)C[$],[$]CC(C(C)C)[$],[$]CC(C)(CC)[$][]} | 19000 | [7 empty] | PVCH | [8 empty] | 0.52 |  | 0.52 | [5 empty] | PEP | [8 empty] | 0.48 |  | 0.48
3747 | 0000-0003-3977-1278 | https://doi.org/10.1021/ma00091a024 | lamellar |  | rheology | 128.1876 | 0 |  | {[][$]CC(C1CCCCC1)[$][$]}{[$][$]CCC(C)C[$],[$]CC(C(C)C)[$],[$]CC(C)(CC)[$][]} | 19000 | [7 empty] | PVCH | [8 empty] | 0.52 |  | 0.52 | [5 empty] | PEP | [8 empty] | 0.48 |  | 0.48
3748 | 0000-0003-3977-1278 | https://doi.org/10.1021/ma00091a024 | lamellar |  | rheology | 128.6331 | 0 |  | {[][$]CC(C1CCCCC1)[$][$]}{[$][$]CCC(C)C[$],[$]CC(C(C)C)[$],[$]CC(C)(CC)[$][]} | 19000 | [7 empty] | PVCH | [8 empty] | 0.52 |  | 0.52 | [5 empty] | PEP | [8 empty] | 0.48 |  | 0.48
3749 | 0000-0003-3977-1278 | https://doi.org/10.1021/ma00091a024 | lamellar |  | rheology | 128.9796 | 0 |  | {[][$]CC(C1CCCCC1)[$][$]}{[$][$]CCC(C)C[$],[$]CC(C(C)C)[$],[$]CC(C)(CC)[$][]} | 19000 | [7 empty] | PVCH | [8 empty] | 0.52 |  | 0.52 | [5 empty] | PEP | [8 empty] | 0.48 |  | 0.48
3750 | 0000-0003-3977-1278 | https://doi.org/10.1021/ma00091a024 | lamellar |  | rheology | 129.3262 | 0 |  | {[][$]CC(C1CCCCC1)[$][$]}{[$][$]CCC(C)C[$],[$]CC(C(C)C)[$],[$]CC(C)(CC)[$][]} | 19000 | [7 empty] | PVCH | [8 empty] | 0.52 |  | 0.52 | [5 empty] | PEP | [8 empty] | 0.48 |  | 0.48
3751 | 0000-0003-3977-1278 | https://doi.org/10.1021/ma00091a024 | lamellar |  | rheology | 129.6232 | 0 |  | {[][$]CC(C1CCCCC1)[$][$]}{[$][$]CCC(C)C[$],[$]CC(C(C)C)[$],[$]CC(C)(CC)[$][]} | 19000 | [7 empty] | PVCH | [8 empty] | 0.52 |  | 0.52 | [5 empty] | PEP | [8 empty] | 0.48 |  | 0.48
3752 | 0000-0003-3977-1278 | https://doi.org/10.1021/ma00091a024 | lamellar |  | rheology | 129.8212 | 0 |  | {[][$]CC(C1CCCCC1)[$][$]}{[$][$]CCC(C)C[$],[$]CC(C(C)C)[$],[$]CC(C)(CC)[$][]} | 19000 | [7 empty] | PVCH | [8 empty] | 0.52 |  | 0.52 | [5 empty] | PEP | [8 empty] | 0.48 |  | 0.48
3753 | 0000-0003-3977-1278 | https://doi.org/10.1021/ma00091a024 | lamellar |  | rheology | 130.2172 | 0 |  | {[][$]CC(C1CCCCC1)[$][$]}{[$][$]CCC(C)C[$],[$]CC(C(C)C)[$],[$]CC(C)(CC)[$][]} | 19000 | [7 empty] | PVCH | [8 empty] | 0.52 |  | 0.52 | [5 empty] | PEP | [8 empty] | 0.48 |  | 0.48
3754 | 0000-0003-3977-1278 | https://doi.org/10.1021/ma00091a024 | lamellar |  | rheology | 130.4647 | 0 |  | {[][$]CC(C1CCCCC1)[$][$]}{[$][$]CCC(C)C[$],[$]CC(C(C)C)[$],[$]CC(C)(CC)[$][]} | 19000 | [7 empty] | PVCH | [8 empty] | 0.52 |  | 0.52 | [5 empty] | PEP | [8 empty] | 0.48 |  | 0.48
3755 | 0000-0003-3977-1278 | https://doi.org/10.1021/ma00091a024 | lamellar |  | rheology | 130.9103 | 0 |  | {[][$]CC(C1CCCCC1)[$][$]}{[$][$]CCC(C)C[$],[$]CC(C(C)C)[$],[$]CC(C)(CC)[$][]} | 19000 | [7 empty] | PVCH | [8 empty] | 0.52 |  | 0.52 | [5 empty] | PEP | [8 empty] | 0.48 |  | 0.48
3756 | 0000-0003-3977-1278 | https://doi.org/10.1021/ma00091a024 | lamellar |  | rheology | 131.2568 | 0 |  | {[][$]CC(C1CCCCC1)[$][$]}{[$][$]CCC(C)C[$],[$]CC(C(C)C)[$],[$]CC(C)(CC)[$][]} | 19000 | [7 empty] | PVCH | [8 empty] | 0.52 |  | 0.52 | [5 empty] | PEP | [8 empty] | 0.48 |  | 0.48
3757 | 0000-0003-3977-1278 | https://doi.org/10.1021/ma00091a024 | lamellar |  | rheology | 131.7023 | 0 |  | {[][$]CC(C1CCCCC1)[$][$]}{[$][$]CCC(C)C[$],[$]CC(C(C)C)[$],[$]CC(C)(CC)[$][]} | 19000 | [7 empty] | PVCH | [8 empty] | 0.52 |  | 0.52 | [5 empty] | PEP | [8 empty] | 0.48 |  | 0.48
3758 | 0000-0003-3977-1278 | https://doi.org/10.1021/ma00091a024 | lamellar |  | rheology | 132.1974 | 0 |  | {[][$]CC(C1CCCCC1)[$][$]}{[$][$]CCC(C)C[$],[$]CC(C(C)C)[$],[$]CC(C)(CC)[$][]} | 19000 | [7 empty] | PVCH | [8 empty] | 0.52 |  | 0.52 | [5 empty] | PEP | [8 empty] | 0.48 |  | 0.48
3759 | 0000-0003-3977-1278 | https://doi.org/10.1021/ma00091a024 | lamellar |  | rheology | 132.5439 | 0 |  | {[][$]CC(C1CCCCC1)[$][$]}{[$][$]CCC(C)C[$],[$]CC(C(C)C)[$],[$]CC(C)(CC)[$][]} | 19000 | [7 empty] | PVCH | [8 empty] | 0.52 |  | 0.52 | [5 empty] | PEP | [8 empty] | 0.48 |  | 0.48
3760 | 0000-0003-3977-1278 | https://doi.org/10.1021/ma00091a024 | lamellar |  | rheology | 132.9894 | 0 |  | {[][$]CC(C1CCCCC1)[$][$]}{[$][$]CCC(C)C[$],[$]CC(C(C)C)[$],[$]CC(C)(CC)[$][]} | 19000 | [7 empty] | PVCH | [8 empty] | 0.52 |  | 0.52 | [5 empty] | PEP | [8 empty] | 0.48 |  | 0.48
3761 | 0000-0003-3977-1278 | https://doi.org/10.1021/ma00091a024 | lamellar |  | rheology | 133.237 | 0 |  | {[][$]CC(C1CCCCC1)[$][$]}{[$][$]CCC(C)C[$],[$]CC(C(C)C)[$],[$]CC(C)(CC)[$][]} | 19000 | [7 empty] | PVCH | [8 empty] | 0.52 |  | 0.52 | [5 empty] | PEP | [8 empty] | 0.48 |  | 0.48
3762 | 0000-0003-3977-1278 | https://doi.org/10.1021/ma00091a024 | lamellar |  | rheology | 133.5835 | 0 |  | {[][$]CC(C1CCCCC1)[$][$]}{[$][$]CCC(C)C[$],[$]CC(C(C)C)[$],[$]CC(C)(CC)[$][]} | 19000 | [7 empty] | PVCH | [8 empty] | 0.52 |  | 0.52 | [5 empty] | PEP | [8 empty] | 0.48 |  | 0.48
3763 | 0000-0003-3977-1278 | https://doi.org/10.1021/ma00091a024 | lamellar |  | rheology | 134.029 | 0 |  | {[][$]CC(C1CCCCC1)[$][$]}{[$][$]CCC(C)C[$],[$]CC(C(C)C)[$],[$]CC(C)(CC)[$][]} | 19000 | [7 empty] | PVCH | [8 empty] | 0.52 |  | 0.52 | [5 empty] | PEP | [8 empty] | 0.48 |  | 0.48
3764 | 0000-0003-3977-1278 | https://doi.org/10.1021/ma00091a024 | lamellar |  | rheology | 134.5241 | 0 |  | {[][$]CC(C1CCCCC1)[$][$]}{[$][$]CCC(C)C[$],[$]CC(C(C)C)[$],[$]CC(C)(CC)[$][]} | 19000 | [7 empty] | PVCH | [8 empty] | 0.52 |  | 0.52 | [5 empty] | PEP | [8 empty] | 0.48 |  | 0.48
3765 | 0000-0003-3977-1278 | https://doi.org/10.1021/ma00091a024 | lamellar |  | rheology | 134.8706 | 0 |  | {[][$]CC(C1CCCCC1)[$][$]}{[$][$]CCC(C)C[$],[$]CC(C(C)C)[$],[$]CC(C)(CC)[$][]} | 19000 | [7 empty] | PVCH | [8 empty] | 0.52 |  | 0.52 | [5 empty] | PEP | [8 empty] | 0.48 |  | 0.48
3766 | 0000-0003-3977-1278 | https://doi.org/10.1021/ma00091a024 | lamellar |  | rheology | 135.3656 | 0 |  | {[][$]CC(C1CCCCC1)[$][$]}{[$][$]CCC(C)C[$],[$]CC(C(C)C)[$],[$]CC(C)(CC)[$][]} | 19000 | [7 empty] | PVCH | [8 empty] | 0.52 |  | 0.52 | [5 empty] | PEP | [8 empty] | 0.48 |  | 0.48
3767 | 0000-0003-3977-1278 | https://doi.org/10.1021/ma00091a024 | lamellar |  | rheology | 135.5636 | 0 |  | {[][$]CC(C1CCCCC1)[$][$]}{[$][$]CCC(C)C[$],[$]CC(C(C)C)[$],[$]CC(C)(CC)[$][]} | 19000 | [7 empty] | PVCH | [8 empty] | 0.52 |  | 0.52 | [5 empty] | PEP | [8 empty] | 0.48 |  | 0.48
3768 | 0000-0003-3977-1278 | https://doi.org/10.1021/ma00091a024 | lamellar |  | rheology | 136.1082 | 0 |  | {[][$]CC(C1CCCCC1)[$][$]}{[$][$]CCC(C)C[$],[$]CC(C(C)C)[$],[$]CC(C)(CC)[$][]} | 19000 | [7 empty] | PVCH | [8 empty] | 0.52 |  | 0.52 | [5 empty] | PEP | [8 empty] | 0.48 |  | 0.48
3769 | 0000-0003-3977-1278 | https://doi.org/10.1021/ma00091a024 | lamellar |  | rheology | 136.5042 | 0 |  | {[][$]CC(C1CCCCC1)[$][$]}{[$][$]CCC(C)C[$],[$]CC(C(C)C)[$],[$]CC(C)(CC)[$][]} | 19000 | [7 empty] | PVCH | [8 empty] | 0.52 |  | 0.52 | [5 empty] | PEP | [8 empty] | 0.48 |  | 0.48
3770 | 0000-0003-3977-1278 | https://doi.org/10.1021/ma00091a024 | lamellar |  | rheology | 136.9498 | 0 |  | {[][$]CC(C1CCCCC1)[$][$]}{[$][$]CCC(C)C[$],[$]CC(C(C)C)[$],[$]CC(C)(CC)[$][]} | 19000 | [7 empty] | PVCH | [8 empty] | 0.52 |  | 0.52 | [5 empty] | PEP | [8 empty] | 0.48 |  | 0.48
3771 | 0000-0003-3977-1278 | https://doi.org/10.1021/ma00091a024 | lamellar |  | rheology | 137.2963 | 0 |  | {[][$]CC(C1CCCCC1)[$][$]}{[$][$]CCC(C)C[$],[$]CC(C(C)C)[$],[$]CC(C)(CC)[$][]} | 19000 | [7 empty] | PVCH | [8 empty] | 0.52 |  | 0.52 | [5 empty] | PEP | [8 empty] | 0.48 |  | 0.48
3772 | 0000-0003-3977-1278 | https://doi.org/10.1021/ma00091a024 | lamellar |  | rheology | 137.7913 | 0 |  | {[][$]CC(C1CCCCC1)[$][$]}{[$][$]CCC(C)C[$],[$]CC(C(C)C)[$],[$]CC(C)(CC)[$][]} | 19000 | [7 empty] | PVCH | [8 empty] | 0.52 |  | 0.52 | [5 empty] | PEP | [8 empty] | 0.48 |  | 0.48
3773 | 0000-0003-3977-1278 | https://doi.org/10.1021/ma00091a024 | lamellar |  | rheology | 138.3854 | 0 |  | {[][$]CC(C1CCCCC1)[$][$]}{[$][$]CCC(C)C[$],[$]CC(C(C)C)[$],[$]CC(C)(CC)[$][]} | 19000 | [7 empty] | PVCH | [8 empty] | 0.52 |  | 0.52 | [5 empty] | PEP | [8 empty] | 0.48 |  | 0.48
3774 | 0000-0003-3977-1278 | https://doi.org/10.1021/ma00091a024 | lamellar |  | rheology | 138.7814 | 0 |  | {[][$]CC(C1CCCCC1)[$][$]}{[$][$]CCC(C)C[$],[$]CC(C(C)C)[$],[$]CC(C)(CC)[$][]} | 19000 | [7 empty] | PVCH | [8 empty] | 0.52 |  | 0.52 | [5 empty] | PEP | [8 empty] | 0.48 |  | 0.48
3775 | 0000-0003-3977-1278 | https://doi.org/10.1021/ma00091a024 | lamellar |  | rheology | 138.9299 | 0 |  | {[][$]CC(C1CCCCC1)[$][$]}{[$][$]CCC(C)C[$],[$]CC(C(C)C)[$],[$]CC(C)(CC)[$][]} | 19000 | [7 empty] | PVCH | [8 empty] | 0.52 |  | 0.52 | [5 empty] | PEP | [8 empty] | 0.48 |  | 0.48
3776 | 0000-0003-3977-1278 | https://doi.org/10.1021/ma00091a024 | lamellar |  | rheology | 139.5735 | 0 |  | {[][$]CC(C1CCCCC1)[$][$]}{[$][$]CCC(C)C[$],[$]CC(C(C)C)[$],[$]CC(C)(CC)[$][]} | 19000 | [7 empty] | PVCH | [8 empty] | 0.52 |  | 0.52 | [5 empty] | PEP | [8 empty] | 0.48 |  | 0.48
3777 | 0000-0003-3977-1278 | https://doi.org/10.1021/ma00091a024 | lamellar |  | rheology | 139.9695 | 0 |  | {[][$]CC(C1CCCCC1)[$][$]}{[$][$]CCC(C)C[$],[$]CC(C(C)C)[$],[$]CC(C)(CC)[$][]} | 19000 | [7 empty] | PVCH | [8 empty] | 0.52 |  | 0.52 | [5 empty] | PEP | [8 empty] | 0.48 |  | 0.48
3778 | 0000-0003-3977-1278 | https://doi.org/10.1021/ma00091a024 | lamellar | disordered | rheology | 140.316 | 0 |  | {[][$]CC(C1CCCCC1)[$][$]}{[$][$]CCC(C)C[$],[$]CC(C(C)C)[$],[$]CC(C)(CC)[$][]} | 19000 | [7 empty] | PVCH | [8 empty] | 0.52 |  | 0.52 | [5 empty] | PEP | [8 empty] | 0.48 |  | 0.48
3779 | 0000-0003-3977-1278 | https://doi.org/10.1021/ma00091a024 | lamellar | disordered | rheology | 140.514 | 0 |  | {[][$]CC(C1CCCCC1)[$][$]}{[$][$]CCC(C)C[$],[$]CC(C(C)C)[$],[$]CC(C)(CC)[$][]} | 19000 | [7 empty] | PVCH | [8 empty] | 0.52 |  | 0.52 | [5 empty] | PEP | [8 empty] | 0.48 |  | 0.48
3780 | 0000-0003-3977-1278 | https://doi.org/10.1021/ma00091a024 | lamellar | disordered | rheology | 141.3061 | 0 | Tabulated: 140C | {[][$]CC(C1CCCCC1)[$][$]}{[$][$]CCC(C)C[$],[$]CC(C(C)C)[$],[$]CC(C)(CC)[$][]} | 19000 | [7 empty] | PVCH | [8 empty] | 0.52 |  | 0.52 | [5 empty] | PEP | [8 empty] | 0.48 |  | 0.48
3781 | 0000-0003-3977-1278 | https://doi.org/10.1021/ma00091a024 | lamellar | disordered | rheology | 141.6526 | 0 |  | {[][$]CC(C1CCCCC1)[$][$]}{[$][$]CCC(C)C[$],[$]CC(C(C)C)[$],[$]CC(C)(CC)[$][]} | 19000 | [7 empty] | PVCH | [8 empty] | 0.52 |  | 0.52 | [5 empty] | PEP | [8 empty] | 0.48 |  | 0.48
3782 | 0000-0003-3977-1278 | https://doi.org/10.1021/ma00091a024 | lamellar | disordered | rheology | 141.6526 | 0 |  | {[][$]CC(C1CCCCC1)[$][$]}{[$][$]CCC(C)C[$],[$]CC(C(C)C)[$],[$]CC(C)(CC)[$][]} | 19000 | [7 empty] | PVCH | [8 empty] | 0.52 |  | 0.52 | [5 empty] | PEP | [8 empty] | 0.48 |  | 0.48
3783 | 0000-0003-3977-1278 | https://doi.org/10.1021/ma00091a024 | lamellar | disordered | rheology | 142.2962 | 0 |  | {[][$]CC(C1CCCCC1)[$][$]}{[$][$]CCC(C)C[$],[$]CC(C(C)C)[$],[$]CC(C)(CC)[$][]} | 19000 | [7 empty] | PVCH | [8 empty] | 0.52 |  | 0.52 | [5 empty] | PEP | [8 empty] | 0.48 |  | 0.48
3784 | 0000-0003-3977-1278 | https://doi.org/10.1021/ma00091a024 | lamellar | disordered | rheology | 142.6922 | 0 |  | {[][$]CC(C1CCCCC1)[$][$]}{[$][$]CCC(C)C[$],[$]CC(C(C)C)[$],[$]CC(C)(CC)[$][]} | 19000 | [7 empty] | PVCH | [8 empty] | 0.52 |  | 0.52 | [5 empty] | PEP | [8 empty] | 0.48 |  | 0.48
3785 | 0000-0003-3977-1278 | https://doi.org/10.1021/ma00091a024 | lamellar | disordered | rheology | 143.0387 | 0 |  | {[][$]CC(C1CCCCC1)[$][$]}{[$][$]CCC(C)C[$],[$]CC(C(C)C)[$],[$]CC(C)(CC)[$][]} | 19000 | [7 empty] | PVCH | [8 empty] | 0.52 |  | 0.52 | [5 empty] | PEP | [8 empty] | 0.48 |  | 0.48
3786 | 0000-0003-3977-1278 | https://doi.org/10.1021/ma00091a024 | disordered |  | rheology | 143.5833 | 0 |  | {[][$]CC(C1CCCCC1)[$][$]}{[$][$]CCC(C)C[$],[$]CC(C(C)C)[$],[$]CC(C)(CC)[$][]} | 19000 | [7 empty] | PVCH | [8 empty] | 0.52 |  | 0.52 | [5 empty] | PEP | [8 empty] | 0.48 |  | 0.48
3787 | 0000-0003-3977-1278 | https://doi.org/10.1021/ma00091a024 | disordered |  | rheology | 143.7813 | 0 |  | {[][$]CC(C1CCCCC1)[$][$]}{[$][$]CCC(C)C[$],[$]CC(C(C)C)[$],[$]CC(C)(CC)[$][]} | 19000 | [7 empty] | PVCH | [8 empty] | 0.52 |  | 0.52 | [5 empty] | PEP | [8 empty] | 0.48 |  | 0.48
3788 | 0000-0003-3977-1278 | https://doi.org/10.1021/ma00091a024 | disordered |  | rheology | 144.2763 | 0 |  | {[][$]CC(C1CCCCC1)[$][$]}{[$][$]CCC(C)C[$],[$]CC(C(C)C)[$],[$]CC(C)(CC)[$][]} | 19000 | [7 empty] | PVCH | [8 empty] | 0.52 |  | 0.52 | [5 empty] | PEP | [8 empty] | 0.48 |  | 0.48
3789 | 0000-0003-3977-1278 | https://doi.org/10.1021/ma00091a024 | disordered |  | rheology | 144.5239 | 0 |  | {[][$]CC(C1CCCCC1)[$][$]}{[$][$]CCC(C)C[$],[$]CC(C(C)C)[$],[$]CC(C)(CC)[$][]} | 19000 | [7 empty] | PVCH | [8 empty] | 0.52 |  | 0.52 | [5 empty] | PEP | [8 empty] | 0.48 |  | 0.48
3790 | 0000-0003-3977-1278 | https://doi.org/10.1021/ma00091a024 | disordered |  | rheology | 145.0684 | 0 |  | {[][$]CC(C1CCCCC1)[$][$]}{[$][$]CCC(C)C[$],[$]CC(C(C)C)[$],[$]CC(C)(CC)[$][]} | 19000 | [7 empty] | PVCH | [8 empty] | 0.52 |  | 0.52 | [5 empty] | PEP | [8 empty] | 0.48 |  | 0.48
3791 | 0000-0003-3977-1278 | https://doi.org/10.1021/ma00091a024 | disordered |  | rheology | 145.5139 | 0 |  | {[][$]CC(C1CCCCC1)[$][$]}{[$][$]CCC(C)C[$],[$]CC(C(C)C)[$],[$]CC(C)(CC)[$][]} | 19000 | [7 empty] | PVCH | [8 empty] | 0.52 |  | 0.52 | [5 empty] | PEP | [8 empty] | 0.48 |  | 0.48
3792 | 0000-0003-3977-1278 | https://doi.org/10.1021/ma00091a024 | disordered |  | rheology | 145.8605 | 0 |  | {[][$]CC(C1CCCCC1)[$][$]}{[$][$]CCC(C)C[$],[$]CC(C(C)C)[$],[$]CC(C)(CC)[$][]} | 19000 | [7 empty] | PVCH | [8 empty] | 0.52 |  | 0.52 | [5 empty] | PEP | [8 empty] | 0.48 |  | 0.48
3793 | 0000-0003-3977-1278 | https://doi.org/10.1021/ma00091a024 | disordered |  | rheology | 146.108 | 0 |  | {[][$]CC(C1CCCCC1)[$][$]}{[$][$]CCC(C)C[$],[$]CC(C(C)C)[$],[$]CC(C)(CC)[$][]} | 19000 | [7 empty] | PVCH | [8 empty] | 0.52 |  | 0.52 | [5 empty] | PEP | [8 empty] | 0.48 |  | 0.48
3794 | 0000-0003-3977-1278 | https://doi.org/10.1021/ma00091a024 | disordered |  | rheology | 146.8505 | 0 |  | {[][$]CC(C1CCCCC1)[$][$]}{[$][$]CCC(C)C[$],[$]CC(C(C)C)[$],[$]CC(C)(CC)[$][]} | 19000 | [7 empty] | PVCH | [8 empty] | 0.52 |  | 0.52 | [5 empty] | PEP | [8 empty] | 0.48 |  | 0.48
3795 | 0000-0003-3977-1278 | https://doi.org/10.1021/ma00091a024 | disordered |  | rheology | 146.9 | 0 |  | {[][$]CC(C1CCCCC1)[$][$]}{[$][$]CCC(C)C[$],[$]CC(C(C)C)[$],[$]CC(C)(CC)[$][]} | 19000 | [7 empty] | PVCH | [8 empty] | 0.52 |  | 0.52 | [5 empty] | PEP | [8 empty] | 0.48 |  | 0.48
3796 | 0000-0003-3977-1278 | https://doi.org/10.1021/ma00091a024 | disordered |  | rheology | 147.2961 | 0 |  | {[][$]CC(C1CCCCC1)[$][$]}{[$][$]CCC(C)C[$],[$]CC(C(C)C)[$],[$]CC(C)(CC)[$][]} | 19000 | [7 empty] | PVCH | [8 empty] | 0.52 |  | 0.52 | [5 empty] | PEP | [8 empty] | 0.48 |  | 0.48
3797 | 0000-0003-3977-1278 | https://doi.org/10.1021/ma00091a024 | disordered |  | rheology | 147.8406 | 0 |  | {[][$]CC(C1CCCCC1)[$][$]}{[$][$]CCC(C)C[$],[$]CC(C(C)C)[$],[$]CC(C)(CC)[$][]} | 19000 | [7 empty] | PVCH | [8 empty] | 0.52 |  | 0.52 | [5 empty] | PEP | [8 empty] | 0.48 |  | 0.48
3798 | 0000-0003-3977-1278 | https://doi.org/10.1021/ma00091a024 | lamellar |  | rheology | 90.16674 | 0 | Sample 14PB-PS1, Figure 6 | {[][$]CC(c1ccccc1)[$][$]}{[$][$]C\C=C/C[$],[$]C\C=C\C[$],[$]CC(C=C)[$][]} | 14000 | [7 empty] | PS | [8 empty] | 0.5 |  | 0.5 | [5 empty] | 14PB | [8 empty] | 0.5 |  | 0.5
3799 | 0000-0003-3977-1278 | https://doi.org/10.1021/ma00091a024 | lamellar |  | rheology | 91.07711 | 0 | "1,2-PB-PS-l and l,2-PB-PS-2 display rheological behavior characteristic of microscopically ordered lamellar material, over the rheologically accessible temperature window" | {[][$]CC(c1ccccc1)[$][$]}{[$][$]C\C=C/C[$],[$]C\C=C\C[$],[$]CC(C=C)[$][]} | 14000 | [7 empty] | PS | [8 empty] | 0.5 |  | 0.5 | [5 empty] | 14PB | [8 empty] | 0.5 |  | 0.5
3800 | 0000-0003-3977-1278 | https://doi.org/10.1021/ma00091a024 | lamellar |  | rheology | 92.19392 | 0 |  | {[][$]CC(c1ccccc1)[$][$]}{[$][$]C\C=C/C[$],[$]C\C=C\C[$],[$]CC(C=C)[$][]} | 14000 | [7 empty] | PS | [8 empty] | 0.5 |  | 0.5 | [5 empty] | 14PB | [8 empty] | 0.5 |  | 0.5
3801 | 0000-0003-3977-1278 | https://doi.org/10.1021/ma00091a024 | lamellar |  | rheology | 93.10421 | 0 |  | {[][$]CC(c1ccccc1)[$][$]}{[$][$]C\C=C/C[$],[$]C\C=C\C[$],[$]CC(C=C)[$][]} | 14000 | [7 empty] | PS | [8 empty] | 0.5 |  | 0.5 | [5 empty] | 14PB | [8 empty] | 0.5 |  | 0.5
3802 | 0000-0003-3977-1278 | https://doi.org/10.1021/ma00091a024 | lamellar |  | rheology | 94.51028 | 0 |  | {[][$]CC(c1ccccc1)[$][$]}{[$][$]C\C=C/C[$],[$]C\C=C\C[$],[$]CC(C=C)[$][]} | 14000 | [7 empty] | PS | [8 empty] | 0.5 |  | 0.5 | [5 empty] | 14PB | [8 empty] | 0.5 |  | 0.5
3803 | 0000-0003-3977-1278 | https://doi.org/10.1021/ma00091a024 | lamellar |  | rheology | 95.42039 | 0 |  | {[][$]CC(c1ccccc1)[$][$]}{[$][$]C\C=C/C[$],[$]C\C=C\C[$],[$]CC(C=C)[$][]} | 14000 | [7 empty] | PS | [8 empty] | 0.5 |  | 0.5 | [5 empty] | 14PB | [8 empty] | 0.5 |  | 0.5
3804 | 0000-0003-3977-1278 | https://doi.org/10.1021/ma00091a024 | lamellar |  | rheology | 96.4958 | 0 |  | {[][$]CC(c1ccccc1)[$][$]}{[$][$]C\C=C/C[$],[$]C\C=C\C[$],[$]CC(C=C)[$][]} | 14000 | [7 empty] | PS | [8 empty] | 0.5 |  | 0.5 | [5 empty] | 14PB | [8 empty] | 0.5 |  | 0.5
3805 | 0000-0003-3977-1278 | https://doi.org/10.1021/ma00091a024 | lamellar |  | rheology | 97.15824 | 0 |  | {[][$]CC(c1ccccc1)[$][$]}{[$][$]C\C=C/C[$],[$]C\C=C\C[$],[$]CC(C=C)[$][]} | 14000 | [7 empty] | PS | [8 empty] | 0.5 |  | 0.5 | [5 empty] | 14PB | [8 empty] | 0.5 |  | 0.5
3806 | 0000-0003-3977-1278 | https://doi.org/10.1021/ma00091a024 | lamellar | disordered | rheology | 98.11224 | 0 | Tabulated: 98C | {[][$]CC(c1ccccc1)[$][$]}{[$][$]C\C=C/C[$],[$]C\C=C\C[$],[$]CC(C=C)[$][]} | 14000 | [7 empty] | PS | [8 empty] | 0.5 |  | 0.5 | [5 empty] | 14PB | [8 empty] | 0.5 |  | 0.5
3807 | 0000-0003-3977-1278 | https://doi.org/10.1021/ma00091a024 | lamellar | disordered | rheology | 98.99042 | 0 |  | {[][$]CC(c1ccccc1)[$][$]}{[$][$]C\C=C/C[$],[$]C\C=C\C[$],[$]CC(C=C)[$][]} | 14000 | [7 empty] | PS | [8 empty] | 0.5 |  | 0.5 | [5 empty] | 14PB | [8 empty] | 0.5 |  | 0.5
3808 | 0000-0003-3977-1278 | https://doi.org/10.1021/ma00091a024 | lamellar | disordered | rheology | 99.65901 | 0 |  | {[][$]CC(c1ccccc1)[$][$]}{[$][$]C\C=C/C[$],[$]C\C=C\C[$],[$]CC(C=C)[$][]} | 14000 | [7 empty] | PS | [8 empty] | 0.5 |  | 0.5 | [5 empty] | 14PB | [8 empty] | 0.5 |  | 0.5
3809 | 0000-0003-3977-1278 | https://doi.org/10.1021/ma00091a024 | disordered |  | rheology | 100.571 | 0 |  | {[][$]CC(c1ccccc1)[$][$]}{[$][$]C\C=C/C[$],[$]C\C=C\C[$],[$]CC(C=C)[$][]} | 14000 | [7 empty] | PS | [8 empty] | 0.5 |  | 0.5 | [5 empty] | 14PB | [8 empty] | 0.5 |  | 0.5
3810 | 0000-0003-3977-1278 | https://doi.org/10.1021/ma00091a024 | disordered |  | rheology | 101.7281 | 0 |  | {[][$]CC(c1ccccc1)[$][$]}{[$][$]C\C=C/C[$],[$]C\C=C\C[$],[$]CC(C=C)[$][]} | 14000 | [7 empty] | PS | [8 empty] | 0.5 |  | 0.5 | [5 empty] | 14PB | [8 empty] | 0.5 |  | 0.5
3811 | 0000-0003-3977-1278 | https://doi.org/10.1021/ma00091a024 | lamellar |  | rheology | 217.6349 | 0 | Sample PEd-PVCHd-1, Figure 6 | {[][$]CC(C1CCCCC1)[$][$]}{[$][$]CCCC[$],[$]CC(CC)[$][]} | 15000 | [7 empty] | PVCH | [8 empty] | 0.52 |  | 0.52 | [5 empty] | PE | [8 empty] | 0.48 |  | 0.48
3812 | 0000-0003-3977-1278 | https://doi.org/10.1021/ma00091a024 | lamellar |  | rheology | 218.4647 | 0 |  | {[][$]CC(C1CCCCC1)[$][$]}{[$][$]CCCC[$],[$]CC(CC)[$][]} | 15000 | [7 empty] | PVCH | [8 empty] | 0.52 |  | 0.52 | [5 empty] | PE | [8 empty] | 0.48 |  | 0.48
3813 | 0000-0003-3977-1278 | https://doi.org/10.1021/ma00091a024 | lamellar |  | rheology | 219.2116 | 0 |  | {[][$]CC(C1CCCCC1)[$][$]}{[$][$]CCCC[$],[$]CC(CC)[$][]} | 15000 | [7 empty] | PVCH | [8 empty] | 0.52 |  | 0.52 | [5 empty] | PE | [8 empty] | 0.48 |  | 0.48
3814 | 0000-0003-3977-1278 | https://doi.org/10.1021/ma00091a024 | lamellar |  | rheology | 220.5394 | 0 |  | {[][$]CC(C1CCCCC1)[$][$]}{[$][$]CCCC[$],[$]CC(CC)[$][]} | 15000 | [7 empty] | PVCH | [8 empty] | 0.52 |  | 0.52 | [5 empty] | PE | [8 empty] | 0.48 |  | 0.48
3815 | 0000-0003-3977-1278 | https://doi.org/10.1021/ma00091a024 | lamellar |  | rheology | 221.7842 | 0 |  | {[][$]CC(C1CCCCC1)[$][$]}{[$][$]CCCC[$],[$]CC(CC)[$][]} | 15000 | [7 empty] | PVCH | [8 empty] | 0.52 |  | 0.52 | [5 empty] | PE | [8 empty] | 0.48 |  | 0.48
3816 | 0000-0003-3977-1278 | https://doi.org/10.1021/ma00091a024 | lamellar |  | rheology | 222.7801 | 0 |  | {[][$]CC(C1CCCCC1)[$][$]}{[$][$]CCCC[$],[$]CC(CC)[$][]} | 15000 | [7 empty] | PVCH | [8 empty] | 0.52 |  | 0.52 | [5 empty] | PE | [8 empty] | 0.48 |  | 0.48
3817 | 0000-0003-3977-1278 | https://doi.org/10.1021/ma00091a024 | lamellar |  | rheology | 223.8589 | 0 |  | {[][$]CC(C1CCCCC1)[$][$]}{[$][$]CCCC[$],[$]CC(CC)[$][]} | 15000 | [7 empty] | PVCH | [8 empty] | 0.52 |  | 0.52 | [5 empty] | PE | [8 empty] | 0.48 |  | 0.48
3818 | 0000-0003-3977-1278 | https://doi.org/10.1021/ma00091a024 | lamellar |  | rheology | 224.5228 | 0 |  | {[][$]CC(C1CCCCC1)[$][$]}{[$][$]CCCC[$],[$]CC(CC)[$][]} | 15000 | [7 empty] | PVCH | [8 empty] | 0.52 |  | 0.52 | [5 empty] | PE | [8 empty] | 0.48 |  | 0.48
3819 | 0000-0003-3977-1278 | https://doi.org/10.1021/ma00091a024 | lamellar |  | rheology | 225.2697 | 0 |  | {[][$]CC(C1CCCCC1)[$][$]}{[$][$]CCCC[$],[$]CC(CC)[$][]} | 15000 | [7 empty] | PVCH | [8 empty] | 0.52 |  | 0.52 | [5 empty] | PE | [8 empty] | 0.48 |  | 0.48
3820 | 0000-0003-3977-1278 | https://doi.org/10.1021/ma00091a024 | lamellar |  | rheology | 226.2656 | 0 |  | {[][$]CC(C1CCCCC1)[$][$]}{[$][$]CCCC[$],[$]CC(CC)[$][]} | 15000 | [7 empty] | PVCH | [8 empty] | 0.52 |  | 0.52 | [5 empty] | PE | [8 empty] | 0.48 |  | 0.48
3821 | 0000-0003-3977-1278 | https://doi.org/10.1021/ma00091a024 | lamellar |  | rheology | 227.3444 | 0 |  | {[][$]CC(C1CCCCC1)[$][$]}{[$][$]CCCC[$],[$]CC(CC)[$][]} | 15000 | [7 empty] | PVCH | [8 empty] | 0.52 |  | 0.52 | [5 empty] | PE | [8 empty] | 0.48 |  | 0.48
3822 | 0000-0003-3977-1278 | https://doi.org/10.1021/ma00091a024 | lamellar |  | rheology | 228.3402 | 0 |  | {[][$]CC(C1CCCCC1)[$][$]}{[$][$]CCCC[$],[$]CC(CC)[$][]} | 15000 | [7 empty] | PVCH | [8 empty] | 0.52 |  | 0.52 | [5 empty] | PE | [8 empty] | 0.48 |  | 0.48
3823 | 0000-0003-3977-1278 | https://doi.org/10.1021/ma00091a024 | lamellar |  | rheology | 229.1701 | 0 |  | {[][$]CC(C1CCCCC1)[$][$]}{[$][$]CCCC[$],[$]CC(CC)[$][]} | 15000 | [7 empty] | PVCH | [8 empty] | 0.52 |  | 0.52 | [5 empty] | PE | [8 empty] | 0.48 |  | 0.48
3824 | 0000-0003-3977-1278 | https://doi.org/10.1021/ma00091a024 | lamellar |  | rheology | 229.917 | 0 |  | {[][$]CC(C1CCCCC1)[$][$]}{[$][$]CCCC[$],[$]CC(CC)[$][]} | 15000 | [7 empty] | PVCH | [8 empty] | 0.52 |  | 0.52 | [5 empty] | PE | [8 empty] | 0.48 |  | 0.48
3825 | 0000-0003-3977-1278 | https://doi.org/10.1021/ma00091a024 | lamellar |  | rheology | 231.0788 | 0 |  | {[][$]CC(C1CCCCC1)[$][$]}{[$][$]CCCC[$],[$]CC(CC)[$][]} | 15000 | [7 empty] | PVCH | [8 empty] | 0.52 |  | 0.52 | [5 empty] | PE | [8 empty] | 0.48 |  | 0.48
3826 | 0000-0003-3977-1278 | https://doi.org/10.1021/ma00091a024 | lamellar |  | rheology | 232.2407 | 0 |  | {[][$]CC(C1CCCCC1)[$][$]}{[$][$]CCCC[$],[$]CC(CC)[$][]} | 15000 | [7 empty] | PVCH | [8 empty] | 0.52 |  | 0.52 | [5 empty] | PE | [8 empty] | 0.48 |  | 0.48
3827 | 0000-0003-3977-1278 | https://doi.org/10.1021/ma00091a024 | lamellar |  | rheology | 233.1535 | 0 |  | {[][$]CC(C1CCCCC1)[$][$]}{[$][$]CCCC[$],[$]CC(CC)[$][]} | 15000 | [7 empty] | PVCH | [8 empty] | 0.52 |  | 0.52 | [5 empty] | PE | [8 empty] | 0.48 |  | 0.48
3828 | 0000-0003-3977-1278 | https://doi.org/10.1021/ma00091a024 | lamellar |  | rheology | 233.8174 | 0 |  | {[][$]CC(C1CCCCC1)[$][$]}{[$][$]CCCC[$],[$]CC(CC)[$][]} | 15000 | [7 empty] | PVCH | [8 empty] | 0.52 |  | 0.52 | [5 empty] | PE | [8 empty] | 0.48 |  | 0.48
3829 | 0000-0003-3977-1278 | https://doi.org/10.1021/ma00091a024 | lamellar | disordered | rheology | 235.0622 | 0 |  | {[][$]CC(C1CCCCC1)[$][$]}{[$][$]CCCC[$],[$]CC(CC)[$][]} | 15000 | [7 empty] | PVCH | [8 empty] | 0.52 |  | 0.52 | [5 empty] | PE | [8 empty] | 0.48 |  | 0.48
3830 | 0000-0003-3977-1278 | https://doi.org/10.1021/ma00091a024 | lamellar | disordered | rheology | 235.3112 | 0 | Tabulated: 235C | {[][$]CC(C1CCCCC1)[$][$]}{[$][$]CCCC[$],[$]CC(CC)[$][]} | 15000 | [7 empty] | PVCH | [8 empty] | 0.52 |  | 0.52 | [5 empty] | PE | [8 empty] | 0.48 |  | 0.48
3831 | 0000-0003-3977-1278 | https://doi.org/10.1021/ma00091a024 | lamellar | disordered | rheology | 236.0581 | 0 |  | {[][$]CC(C1CCCCC1)[$][$]}{[$][$]CCCC[$],[$]CC(CC)[$][]} | 15000 | [7 empty] | PVCH | [8 empty] | 0.52 |  | 0.52 | [5 empty] | PE | [8 empty] | 0.48 |  | 0.48
3832 | 0000-0003-3977-1278 | https://doi.org/10.1021/ma00091a024 | lamellar | disordered | rheology | 237.0539 | 0 |  | {[][$]CC(C1CCCCC1)[$][$]}{[$][$]CCCC[$],[$]CC(CC)[$][]} | 15000 | [7 empty] | PVCH | [8 empty] | 0.52 |  | 0.52 | [5 empty] | PE | [8 empty] | 0.48 |  | 0.48
3833 | 0000-0003-3977-1278 | https://doi.org/10.1021/ma00091a024 | lamellar | disordered | rheology | 237.6349 | 0 |  | {[][$]CC(C1CCCCC1)[$][$]}{[$][$]CCCC[$],[$]CC(CC)[$][]} | 15000 | [7 empty] | PVCH | [8 empty] | 0.52 |  | 0.52 | [5 empty] | PE | [8 empty] | 0.48 |  | 0.48
3834 | 0000-0001-8255-3853 | https://doi.org/10.1021/ma9900277 | lamellar |  | rheology | 80 | 0 | Sample Entry 3, Table 1 | [H]{[>][>]C(C)C(=O)O[<][<]}{[$][$]C\C=C(C)/C[$],[$]C\C=C(C)\C[$],[$]CC(C(C)=C)[$],[$]CC(C)(C=C)[$][$]}C(C)CC | 11300 |  | 12430 |  | 1.1 |  |  |  | PLA | [8 empty] | 0.46 |  | 0.46 | [5 empty] | PI | [8 empty] | 0.54 |  | 0.54
3835 | 0000-0001-8255-3853 | https://doi.org/10.1021/ma9900277 | lamellar |  | rheology | 81 | 0 | "The level of the dynamic elastic modulus (G′) is indicative of a lamellar morphology based on rheological data obtained on relatively low-molecular weight block copolymers.54 In addition, the frequency dependence of both the dynamic elastic modulus (G′) and dynamic loss modulus (G′′) at 80 °C (not shown) is indicative of an ordered lamellar morphology.55,56 This block copolymer is clearly ordered over the entire temperature window. We have not observed a definitive order-disorder transition in any of the block copolymers we have studied to date." | [H]{[>][>]C(C)C(=O)O[<][<]}{[$][$]C\C=C(C)/C[$],[$]C\C=C(C)\C[$],[$]CC(C(C)=C)[$],[$]CC(C)(C=C)[$][$]}C(C)CC | 11300 |  | 12430 |  | 1.1 |  |  |  | PLA | [8 empty] | 0.46 |  | 0.46 | [5 empty] | PI | [8 empty] | 0.54 |  | 0.54
3836 | 0000-0001-8255-3853 | https://doi.org/10.1021/ma9900277 | lamellar |  | rheology | 82 | 0 |  | [H]{[>][>]C(C)C(=O)O[<][<]}{[$][$]C\C=C(C)/C[$],[$]C\C=C(C)\C[$],[$]CC(C(C)=C)[$],[$]CC(C)(C=C)[$][$]}C(C)CC | 11300 |  | 12430 |  | 1.1 |  |  |  | PLA | [8 empty] | 0.46 |  | 0.46 | [5 empty] | PI | [8 empty] | 0.54 |  | 0.54
3837 | 0000-0001-8255-3853 | https://doi.org/10.1021/ma9900277 | lamellar |  | rheology | 83 | 0 |  | [H]{[>][>]C(C)C(=O)O[<][<]}{[$][$]C\C=C(C)/C[$],[$]C\C=C(C)\C[$],[$]CC(C(C)=C)[$],[$]CC(C)(C=C)[$][$]}C(C)CC | 11300 |  | 12430 |  | 1.1 |  |  |  | PLA | [8 empty] | 0.46 |  | 0.46 | [5 empty] | PI | [8 empty] | 0.54 |  | 0.54
3838 | 0000-0001-8255-3853 | https://doi.org/10.1021/ma9900277 | lamellar |  | rheology | 84 | 0 |  | [H]{[>][>]C(C)C(=O)O[<][<]}{[$][$]C\C=C(C)/C[$],[$]C\C=C(C)\C[$],[$]CC(C(C)=C)[$],[$]CC(C)(C=C)[$][$]}C(C)CC | 11300 |  | 12430 |  | 1.1 |  |  |  | PLA | [8 empty] | 0.46 |  | 0.46 | [5 empty] | PI | [8 empty] | 0.54 |  | 0.54
3839 | 0000-0001-8255-3853 | https://doi.org/10.1021/ma9900277 | lamellar |  | rheology | 85 | 0 |  | [H]{[>][>]C(C)C(=O)O[<][<]}{[$][$]C\C=C(C)/C[$],[$]C\C=C(C)\C[$],[$]CC(C(C)=C)[$],[$]CC(C)(C=C)[$][$]}C(C)CC | 11300 |  | 12430 |  | 1.1 |  |  |  | PLA | [8 empty] | 0.46 |  | 0.46 | [5 empty] | PI | [8 empty] | 0.54 |  | 0.54
3840 | 0000-0001-8255-3853 | https://doi.org/10.1021/ma9900277 | lamellar |  | rheology | 86 | 0 |  | [H]{[>][>]C(C)C(=O)O[<][<]}{[$][$]C\C=C(C)/C[$],[$]C\C=C(C)\C[$],[$]CC(C(C)=C)[$],[$]CC(C)(C=C)[$][$]}C(C)CC | 11300 |  | 12430 |  | 1.1 |  |  |  | PLA | [8 empty] | 0.46 |  | 0.46 | [5 empty] | PI | [8 empty] | 0.54 |  | 0.54
3841 | 0000-0001-8255-3853 | https://doi.org/10.1021/ma9900277 | lamellar |  | rheology | 87 | 0 |  | [H]{[>][>]C(C)C(=O)O[<][<]}{[$][$]C\C=C(C)/C[$],[$]C\C=C(C)\C[$],[$]CC(C(C)=C)[$],[$]CC(C)(C=C)[$][$]}C(C)CC | 11300 |  | 12430 |  | 1.1 |  |  |  | PLA | [8 empty] | 0.46 |  | 0.46 | [5 empty] | PI | [8 empty] | 0.54 |  | 0.54
3842 | 0000-0001-8255-3853 | https://doi.org/10.1021/ma9900277 | lamellar |  | rheology | 88 | 0 |  | [H]{[>][>]C(C)C(=O)O[<][<]}{[$][$]C\C=C(C)/C[$],[$]C\C=C(C)\C[$],[$]CC(C(C)=C)[$],[$]CC(C)(C=C)[$][$]}C(C)CC | 11300 |  | 12430 |  | 1.1 |  |  |  | PLA | [8 empty] | 0.46 |  | 0.46 | [5 empty] | PI | [8 empty] | 0.54 |  | 0.54
3843 | 0000-0001-8255-3853 | https://doi.org/10.1021/ma9900277 | lamellar |  | rheology | 89 | 0 |  | [H]{[>][>]C(C)C(=O)O[<][<]}{[$][$]C\C=C(C)/C[$],[$]C\C=C(C)\C[$],[$]CC(C(C)=C)[$],[$]CC(C)(C=C)[$][$]}C(C)CC | 11300 |  | 12430 |  | 1.1 |  |  |  | PLA | [8 empty] | 0.46 |  | 0.46 | [5 empty] | PI | [8 empty] | 0.54 |  | 0.54
3844 | 0000-0001-8255-3853 | https://doi.org/10.1021/ma9900277 | lamellar |  | rheology | 90 | 0 |  | [H]{[>][>]C(C)C(=O)O[<][<]}{[$][$]C\C=C(C)/C[$],[$]C\C=C(C)\C[$],[$]CC(C(C)=C)[$],[$]CC(C)(C=C)[$][$]}C(C)CC | 11300 |  | 12430 |  | 1.1 |  |  |  | PLA | [8 empty] | 0.46 |  | 0.46 | [5 empty] | PI | [8 empty] | 0.54 |  | 0.54
3845 | 0000-0001-8255-3853 | https://doi.org/10.1021/ma9900277 | lamellar |  | rheology | 91 | 0 |  | [H]{[>][>]C(C)C(=O)O[<][<]}{[$][$]C\C=C(C)/C[$],[$]C\C=C(C)\C[$],[$]CC(C(C)=C)[$],[$]CC(C)(C=C)[$][$]}C(C)CC | 11300 |  | 12430 |  | 1.1 |  |  |  | PLA | [8 empty] | 0.46 |  | 0.46 | [5 empty] | PI | [8 empty] | 0.54 |  | 0.54
3846 | 0000-0001-8255-3853 | https://doi.org/10.1021/ma9900277 | lamellar |  | rheology | 92 | 0 |  | [H]{[>][>]C(C)C(=O)O[<][<]}{[$][$]C\C=C(C)/C[$],[$]C\C=C(C)\C[$],[$]CC(C(C)=C)[$],[$]CC(C)(C=C)[$][$]}C(C)CC | 11300 |  | 12430 |  | 1.1 |  |  |  | PLA | [8 empty] | 0.46 |  | 0.46 | [5 empty] | PI | [8 empty] | 0.54 |  | 0.54
3847 | 0000-0001-8255-3853 | https://doi.org/10.1021/ma9900277 | lamellar |  | rheology | 93 | 0 |  | [H]{[>][>]C(C)C(=O)O[<][<]}{[$][$]C\C=C(C)/C[$],[$]C\C=C(C)\C[$],[$]CC(C(C)=C)[$],[$]CC(C)(C=C)[$][$]}C(C)CC | 11300 |  | 12430 |  | 1.1 |  |  |  | PLA | [8 empty] | 0.46 |  | 0.46 | [5 empty] | PI | [8 empty] | 0.54 |  | 0.54
3848 | 0000-0001-8255-3853 | https://doi.org/10.1021/ma9900277 | lamellar |  | rheology | 94 | 0 |  | [H]{[>][>]C(C)C(=O)O[<][<]}{[$][$]C\C=C(C)/C[$],[$]C\C=C(C)\C[$],[$]CC(C(C)=C)[$],[$]CC(C)(C=C)[$][$]}C(C)CC | 11300 |  | 12430 |  | 1.1 |  |  |  | PLA | [8 empty] | 0.46 |  | 0.46 | [5 empty] | PI | [8 empty] | 0.54 |  | 0.54
3849 | 0000-0001-8255-3853 | https://doi.org/10.1021/ma9900277 | lamellar |  | rheology | 95 | 0 |  | [H]{[>][>]C(C)C(=O)O[<][<]}{[$][$]C\C=C(C)/C[$],[$]C\C=C(C)\C[$],[$]CC(C(C)=C)[$],[$]CC(C)(C=C)[$][$]}C(C)CC | 11300 |  | 12430 |  | 1.1 |  |  |  | PLA | [8 empty] | 0.46 |  | 0.46 | [5 empty] | PI | [8 empty] | 0.54 |  | 0.54
3850 | 0000-0001-8255-3853 | https://doi.org/10.1021/ma9900277 | lamellar |  | rheology | 96 | 0 |  | [H]{[>][>]C(C)C(=O)O[<][<]}{[$][$]C\C=C(C)/C[$],[$]C\C=C(C)\C[$],[$]CC(C(C)=C)[$],[$]CC(C)(C=C)[$][$]}C(C)CC | 11300 |  | 12430 |  | 1.1 |  |  |  | PLA | [8 empty] | 0.46 |  | 0.46 | [5 empty] | PI | [8 empty] | 0.54 |  | 0.54
3851 | 0000-0001-8255-3853 | https://doi.org/10.1021/ma9900277 | lamellar |  | rheology | 97 | 0 |  | [H]{[>][>]C(C)C(=O)O[<][<]}{[$][$]C\C=C(C)/C[$],[$]C\C=C(C)\C[$],[$]CC(C(C)=C)[$],[$]CC(C)(C=C)[$][$]}C(C)CC | 11300 |  | 12430 |  | 1.1 |  |  |  | PLA | [8 empty] | 0.46 |  | 0.46 | [5 empty] | PI | [8 empty] | 0.54 |  | 0.54
3852 | 0000-0001-8255-3853 | https://doi.org/10.1021/ma9900277 | lamellar |  | rheology | 98 | 0 |  | [H]{[>][>]C(C)C(=O)O[<][<]}{[$][$]C\C=C(C)/C[$],[$]C\C=C(C)\C[$],[$]CC(C(C)=C)[$],[$]CC(C)(C=C)[$][$]}C(C)CC | 11300 |  | 12430 |  | 1.1 |  |  |  | PLA | [8 empty] | 0.46 |  | 0.46 | [5 empty] | PI | [8 empty] | 0.54 |  | 0.54
3853 | 0000-0001-8255-3853 | https://doi.org/10.1021/ma9900277 | lamellar |  | rheology | 99 | 0 |  | [H]{[>][>]C(C)C(=O)O[<][<]}{[$][$]C\C=C(C)/C[$],[$]C\C=C(C)\C[$],[$]CC(C(C)=C)[$],[$]CC(C)(C=C)[$][$]}C(C)CC | 11300 |  | 12430 |  | 1.1 |  |  |  | PLA | [8 empty] | 0.46 |  | 0.46 | [5 empty] | PI | [8 empty] | 0.54 |  | 0.54
3854 | 0000-0001-8255-3853 | https://doi.org/10.1021/ma9900277 | lamellar |  | rheology | 100 | 0 |  | [H]{[>][>]C(C)C(=O)O[<][<]}{[$][$]C\C=C(C)/C[$],[$]C\C=C(C)\C[$],[$]CC(C(C)=C)[$],[$]CC(C)(C=C)[$][$]}C(C)CC | 11300 |  | 12430 |  | 1.1 |  |  |  | PLA | [8 empty] | 0.46 |  | 0.46 | [5 empty] | PI | [8 empty] | 0.54 |  | 0.54
3855 | 0000-0001-8255-3853 | https://doi.org/10.1021/ma9900277 | lamellar |  | rheology | 101 | 0 |  | [H]{[>][>]C(C)C(=O)O[<][<]}{[$][$]C\C=C(C)/C[$],[$]C\C=C(C)\C[$],[$]CC(C(C)=C)[$],[$]CC(C)(C=C)[$][$]}C(C)CC | 11300 |  | 12430 |  | 1.1 |  |  |  | PLA | [8 empty] | 0.46 |  | 0.46 | [5 empty] | PI | [8 empty] | 0.54 |  | 0.54
3856 | 0000-0001-8255-3853 | https://doi.org/10.1021/ma9900277 | lamellar |  | rheology | 102 | 0 |  | [H]{[>][>]C(C)C(=O)O[<][<]}{[$][$]C\C=C(C)/C[$],[$]C\C=C(C)\C[$],[$]CC(C(C)=C)[$],[$]CC(C)(C=C)[$][$]}C(C)CC | 11300 |  | 12430 |  | 1.1 |  |  |  | PLA | [8 empty] | 0.46 |  | 0.46 | [5 empty] | PI | [8 empty] | 0.54 |  | 0.54
3857 | 0000-0001-8255-3853 | https://doi.org/10.1021/ma9900277 | lamellar |  | rheology | 103 | 0 |  | [H]{[>][>]C(C)C(=O)O[<][<]}{[$][$]C\C=C(C)/C[$],[$]C\C=C(C)\C[$],[$]CC(C(C)=C)[$],[$]CC(C)(C=C)[$][$]}C(C)CC | 11300 |  | 12430 |  | 1.1 |  |  |  | PLA | [8 empty] | 0.46 |  | 0.46 | [5 empty] | PI | [8 empty] | 0.54 |  | 0.54
3858 | 0000-0001-8255-3853 | https://doi.org/10.1021/ma9900277 | lamellar |  | rheology | 104 | 0 |  | [H]{[>][>]C(C)C(=O)O[<][<]}{[$][$]C\C=C(C)/C[$],[$]C\C=C(C)\C[$],[$]CC(C(C)=C)[$],[$]CC(C)(C=C)[$][$]}C(C)CC | 11300 |  | 12430 |  | 1.1 |  |  |  | PLA | [8 empty] | 0.46 |  | 0.46 | [5 empty] | PI | [8 empty] | 0.54 |  | 0.54
3859 | 0000-0001-8255-3853 | https://doi.org/10.1021/ma9900277 | lamellar |  | rheology | 105 | 0 |  | [H]{[>][>]C(C)C(=O)O[<][<]}{[$][$]C\C=C(C)/C[$],[$]C\C=C(C)\C[$],[$]CC(C(C)=C)[$],[$]CC(C)(C=C)[$][$]}C(C)CC | 11300 |  | 12430 |  | 1.1 |  |  |  | PLA | [8 empty] | 0.46 |  | 0.46 | [5 empty] | PI | [8 empty] | 0.54 |  | 0.54
3860 | 0000-0001-8255-3853 | https://doi.org/10.1021/ma9900277 | lamellar |  | rheology | 106 | 0 |  | [H]{[>][>]C(C)C(=O)O[<][<]}{[$][$]C\C=C(C)/C[$],[$]C\C=C(C)\C[$],[$]CC(C(C)=C)[$],[$]CC(C)(C=C)[$][$]}C(C)CC | 11300 |  | 12430 |  | 1.1 |  |  |  | PLA | [8 empty] | 0.46 |  | 0.46 | [5 empty] | PI | [8 empty] | 0.54 |  | 0.54
3861 | 0000-0001-8255-3853 | https://doi.org/10.1021/ma9900277 | lamellar |  | rheology | 107 | 0 |  | [H]{[>][>]C(C)C(=O)O[<][<]}{[$][$]C\C=C(C)/C[$],[$]C\C=C(C)\C[$],[$]CC(C(C)=C)[$],[$]CC(C)(C=C)[$][$]}C(C)CC | 11300 |  | 12430 |  | 1.1 |  |  |  | PLA | [8 empty] | 0.46 |  | 0.46 | [5 empty] | PI | [8 empty] | 0.54 |  | 0.54
3862 | 0000-0001-8255-3853 | https://doi.org/10.1021/ma9900277 | lamellar |  | rheology | 108 | 0 |  | [H]{[>][>]C(C)C(=O)O[<][<]}{[$][$]C\C=C(C)/C[$],[$]C\C=C(C)\C[$],[$]CC(C(C)=C)[$],[$]CC(C)(C=C)[$][$]}C(C)CC | 11300 |  | 12430 |  | 1.1 |  |  |  | PLA | [8 empty] | 0.46 |  | 0.46 | [5 empty] | PI | [8 empty] | 0.54 |  | 0.54
3863 | 0000-0001-8255-3853 | https://doi.org/10.1021/ma9900277 | lamellar |  | rheology | 109 | 0 |  | [H]{[>][>]C(C)C(=O)O[<][<]}{[$][$]C\C=C(C)/C[$],[$]C\C=C(C)\C[$],[$]CC(C(C)=C)[$],[$]CC(C)(C=C)[$][$]}C(C)CC | 11300 |  | 12430 |  | 1.1 |  |  |  | PLA | [8 empty] | 0.46 |  | 0.46 | [5 empty] | PI | [8 empty] | 0.54 |  | 0.54
3864 | 0000-0001-8255-3853 | https://doi.org/10.1021/ma9900277 | lamellar |  | rheology | 110 | 0 |  | [H]{[>][>]C(C)C(=O)O[<][<]}{[$][$]C\C=C(C)/C[$],[$]C\C=C(C)\C[$],[$]CC(C(C)=C)[$],[$]CC(C)(C=C)[$][$]}C(C)CC | 11300 |  | 12430 |  | 1.1 |  |  |  | PLA | [8 empty] | 0.46 |  | 0.46 | [5 empty] | PI | [8 empty] | 0.54 |  | 0.54
3865 | 0000-0001-8255-3853 | https://doi.org/10.1021/ma9900277 | lamellar |  | rheology | 111 | 0 |  | [H]{[>][>]C(C)C(=O)O[<][<]}{[$][$]C\C=C(C)/C[$],[$]C\C=C(C)\C[$],[$]CC(C(C)=C)[$],[$]CC(C)(C=C)[$][$]}C(C)CC | 11300 |  | 12430 |  | 1.1 |  |  |  | PLA | [8 empty] | 0.46 |  | 0.46 | [5 empty] | PI | [8 empty] | 0.54 |  | 0.54
3866 | 0000-0001-8255-3853 | https://doi.org/10.1021/ma9900277 | lamellar |  | rheology | 112 | 0 |  | [H]{[>][>]C(C)C(=O)O[<][<]}{[$][$]C\C=C(C)/C[$],[$]C\C=C(C)\C[$],[$]CC(C(C)=C)[$],[$]CC(C)(C=C)[$][$]}C(C)CC | 11300 |  | 12430 |  | 1.1 |  |  |  | PLA | [8 empty] | 0.46 |  | 0.46 | [5 empty] | PI | [8 empty] | 0.54 |  | 0.54
3867 | 0000-0001-8255-3853 | https://doi.org/10.1021/ma9900277 | lamellar |  | rheology | 113 | 0 |  | [H]{[>][>]C(C)C(=O)O[<][<]}{[$][$]C\C=C(C)/C[$],[$]C\C=C(C)\C[$],[$]CC(C(C)=C)[$],[$]CC(C)(C=C)[$][$]}C(C)CC | 11300 |  | 12430 |  | 1.1 |  |  |  | PLA | [8 empty] | 0.46 |  | 0.46 | [5 empty] | PI | [8 empty] | 0.54 |  | 0.54
3868 | 0000-0001-8255-3853 | https://doi.org/10.1021/ma9900277 | lamellar |  | rheology | 114 | 0 |  | [H]{[>][>]C(C)C(=O)O[<][<]}{[$][$]C\C=C(C)/C[$],[$]C\C=C(C)\C[$],[$]CC(C(C)=C)[$],[$]CC(C)(C=C)[$][$]}C(C)CC | 11300 |  | 12430 |  | 1.1 |  |  |  | PLA | [8 empty] | 0.46 |  | 0.46 | [5 empty] | PI | [8 empty] | 0.54 |  | 0.54
3869 | 0000-0001-8255-3853 | https://doi.org/10.1021/ma9900277 | lamellar |  | rheology | 115 | 0 |  | [H]{[>][>]C(C)C(=O)O[<][<]}{[$][$]C\C=C(C)/C[$],[$]C\C=C(C)\C[$],[$]CC(C(C)=C)[$],[$]CC(C)(C=C)[$][$]}C(C)CC | 11300 |  | 12430 |  | 1.1 |  |  |  | PLA | [8 empty] | 0.46 |  | 0.46 | [5 empty] | PI | [8 empty] | 0.54 |  | 0.54
3870 | 0000-0001-8255-3853 | https://doi.org/10.1021/ma9900277 | lamellar |  | rheology | 116 | 0 |  | [H]{[>][>]C(C)C(=O)O[<][<]}{[$][$]C\C=C(C)/C[$],[$]C\C=C(C)\C[$],[$]CC(C(C)=C)[$],[$]CC(C)(C=C)[$][$]}C(C)CC | 11300 |  | 12430 |  | 1.1 |  |  |  | PLA | [8 empty] | 0.46 |  | 0.46 | [5 empty] | PI | [8 empty] | 0.54 |  | 0.54
3871 | 0000-0001-8255-3853 | https://doi.org/10.1021/ma9900277 | lamellar |  | rheology | 117 | 0 |  | [H]{[>][>]C(C)C(=O)O[<][<]}{[$][$]C\C=C(C)/C[$],[$]C\C=C(C)\C[$],[$]CC(C(C)=C)[$],[$]CC(C)(C=C)[$][$]}C(C)CC | 11300 |  | 12430 |  | 1.1 |  |  |  | PLA | [8 empty] | 0.46 |  | 0.46 | [5 empty] | PI | [8 empty] | 0.54 |  | 0.54
3872 | 0000-0001-8255-3853 | https://doi.org/10.1021/ma9900277 | lamellar |  | rheology | 118 | 0 |  | [H]{[>][>]C(C)C(=O)O[<][<]}{[$][$]C\C=C(C)/C[$],[$]C\C=C(C)\C[$],[$]CC(C(C)=C)[$],[$]CC(C)(C=C)[$][$]}C(C)CC | 11300 |  | 12430 |  | 1.1 |  |  |  | PLA | [8 empty] | 0.46 |  | 0.46 | [5 empty] | PI | [8 empty] | 0.54 |  | 0.54
3873 | 0000-0001-8255-3853 | https://doi.org/10.1021/ma9900277 | lamellar |  | rheology | 119 | 0 |  | [H]{[>][>]C(C)C(=O)O[<][<]}{[$][$]C\C=C(C)/C[$],[$]C\C=C(C)\C[$],[$]CC(C(C)=C)[$],[$]CC(C)(C=C)[$][$]}C(C)CC | 11300 |  | 12430 |  | 1.1 |  |  |  | PLA | [8 empty] | 0.46 |  | 0.46 | [5 empty] | PI | [8 empty] | 0.54 |  | 0.54
3874 | 0000-0001-8255-3853 | https://doi.org/10.1021/ma9900277 | lamellar |  | rheology | 120 | 0 |  | [H]{[>][>]C(C)C(=O)O[<][<]}{[$][$]C\C=C(C)/C[$],[$]C\C=C(C)\C[$],[$]CC(C(C)=C)[$],[$]CC(C)(C=C)[$][$]}C(C)CC | 11300 |  | 12430 |  | 1.1 |  |  |  | PLA | [8 empty] | 0.46 |  | 0.46 | [5 empty] | PI | [8 empty] | 0.54 |  | 0.54
3875 | 0000-0001-8255-3853 | https://doi.org/10.1021/ma9900277 | lamellar |  | rheology | 121 | 0 |  | [H]{[>][>]C(C)C(=O)O[<][<]}{[$][$]C\C=C(C)/C[$],[$]C\C=C(C)\C[$],[$]CC(C(C)=C)[$],[$]CC(C)(C=C)[$][$]}C(C)CC | 11300 |  | 12430 |  | 1.1 |  |  |  | PLA | [8 empty] | 0.46 |  | 0.46 | [5 empty] | PI | [8 empty] | 0.54 |  | 0.54
3876 | 0000-0001-8255-3853 | https://doi.org/10.1021/ma9900277 | lamellar |  | rheology | 122 | 0 |  | [H]{[>][>]C(C)C(=O)O[<][<]}{[$][$]C\C=C(C)/C[$],[$]C\C=C(C)\C[$],[$]CC(C(C)=C)[$],[$]CC(C)(C=C)[$][$]}C(C)CC | 11300 |  | 12430 |  | 1.1 |  |  |  | PLA | [8 empty] | 0.46 |  | 0.46 | [5 empty] | PI | [8 empty] | 0.54 |  | 0.54
3877 | 0000-0001-8255-3853 | https://doi.org/10.1021/ma9900277 | lamellar |  | rheology | 123 | 0 |  | [H]{[>][>]C(C)C(=O)O[<][<]}{[$][$]C\C=C(C)/C[$],[$]C\C=C(C)\C[$],[$]CC(C(C)=C)[$],[$]CC(C)(C=C)[$][$]}C(C)CC | 11300 |  | 12430 |  | 1.1 |  |  |  | PLA | [8 empty] | 0.46 |  | 0.46 | [5 empty] | PI | [8 empty] | 0.54 |  | 0.54
3878 | 0000-0001-8255-3853 | https://doi.org/10.1021/ma9900277 | lamellar |  | rheology | 124 | 0 |  | [H]{[>][>]C(C)C(=O)O[<][<]}{[$][$]C\C=C(C)/C[$],[$]C\C=C(C)\C[$],[$]CC(C(C)=C)[$],[$]CC(C)(C=C)[$][$]}C(C)CC | 11300 |  | 12430 |  | 1.1 |  |  |  | PLA | [8 empty] | 0.46 |  | 0.46 | [5 empty] | PI | [8 empty] | 0.54 |  | 0.54
3879 | 0000-0001-8255-3853 | https://doi.org/10.1021/ma9900277 | lamellar |  | rheology | 125 | 0 |  | [H]{[>][>]C(C)C(=O)O[<][<]}{[$][$]C\C=C(C)/C[$],[$]C\C=C(C)\C[$],[$]CC(C(C)=C)[$],[$]CC(C)(C=C)[$][$]}C(C)CC | 11300 |  | 12430 |  | 1.1 |  |  |  | PLA | [8 empty] | 0.46 |  | 0.46 | [5 empty] | PI | [8 empty] | 0.54 |  | 0.54
3880 | 0000-0001-8255-3853 | https://doi.org/10.1021/ma9900277 | lamellar |  | rheology | 126 | 0 |  | [H]{[>][>]C(C)C(=O)O[<][<]}{[$][$]C\C=C(C)/C[$],[$]C\C=C(C)\C[$],[$]CC(C(C)=C)[$],[$]CC(C)(C=C)[$][$]}C(C)CC | 11300 |  | 12430 |  | 1.1 |  |  |  | PLA | [8 empty] | 0.46 |  | 0.46 | [5 empty] | PI | [8 empty] | 0.54 |  | 0.54
3881 | 0000-0001-8255-3853 | https://doi.org/10.1021/ma9900277 | lamellar |  | rheology | 127 | 0 |  | [H]{[>][>]C(C)C(=O)O[<][<]}{[$][$]C\C=C(C)/C[$],[$]C\C=C(C)\C[$],[$]CC(C(C)=C)[$],[$]CC(C)(C=C)[$][$]}C(C)CC | 11300 |  | 12430 |  | 1.1 |  |  |  | PLA | [8 empty] | 0.46 |  | 0.46 | [5 empty] | PI | [8 empty] | 0.54 |  | 0.54
3882 | 0000-0001-8255-3853 | https://doi.org/10.1021/ma9900277 | lamellar |  | rheology | 128 | 0 |  | [H]{[>][>]C(C)C(=O)O[<][<]}{[$][$]C\C=C(C)/C[$],[$]C\C=C(C)\C[$],[$]CC(C(C)=C)[$],[$]CC(C)(C=C)[$][$]}C(C)CC | 11300 |  | 12430 |  | 1.1 |  |  |  | PLA | [8 empty] | 0.46 |  | 0.46 | [5 empty] | PI | [8 empty] | 0.54 |  | 0.54
3883 | 0000-0001-8255-3853 | https://doi.org/10.1021/ma9900277 | lamellar |  | rheology | 129 | 0 |  | [H]{[>][>]C(C)C(=O)O[<][<]}{[$][$]C\C=C(C)/C[$],[$]C\C=C(C)\C[$],[$]CC(C(C)=C)[$],[$]CC(C)(C=C)[$][$]}C(C)CC | 11300 |  | 12430 |  | 1.1 |  |  |  | PLA | [8 empty] | 0.46 |  | 0.46 | [5 empty] | PI | [8 empty] | 0.54 |  | 0.54
3884 | 0000-0001-8255-3853 | https://doi.org/10.1021/ma9900277 | lamellar |  | rheology | 130 | 0 |  | [H]{[>][>]C(C)C(=O)O[<][<]}{[$][$]C\C=C(C)/C[$],[$]C\C=C(C)\C[$],[$]CC(C(C)=C)[$],[$]CC(C)(C=C)[$][$]}C(C)CC | 11300 |  | 12430 |  | 1.1 |  |  |  | PLA | [8 empty] | 0.46 |  | 0.46 | [5 empty] | PI | [8 empty] | 0.54 |  | 0.54
3885 | 0000-0001-8255-3853 | https://doi.org/10.1021/ma9900277 | lamellar |  | rheology | 131 | 0 |  | [H]{[>][>]C(C)C(=O)O[<][<]}{[$][$]C\C=C(C)/C[$],[$]C\C=C(C)\C[$],[$]CC(C(C)=C)[$],[$]CC(C)(C=C)[$][$]}C(C)CC | 11300 |  | 12430 |  | 1.1 |  |  |  | PLA | [8 empty] | 0.46 |  | 0.46 | [5 empty] | PI | [8 empty] | 0.54 |  | 0.54
3886 | 0000-0001-8255-3853 | https://doi.org/10.1021/ma9900277 | lamellar |  | rheology | 132 | 0 |  | [H]{[>][>]C(C)C(=O)O[<][<]}{[$][$]C\C=C(C)/C[$],[$]C\C=C(C)\C[$],[$]CC(C(C)=C)[$],[$]CC(C)(C=C)[$][$]}C(C)CC | 11300 |  | 12430 |  | 1.1 |  |  |  | PLA | [8 empty] | 0.46 |  | 0.46 | [5 empty] | PI | [8 empty] | 0.54 |  | 0.54
3887 | 0000-0001-8255-3853 | https://doi.org/10.1021/ma9900277 | lamellar |  | rheology | 133 | 0 |  | [H]{[>][>]C(C)C(=O)O[<][<]}{[$][$]C\C=C(C)/C[$],[$]C\C=C(C)\C[$],[$]CC(C(C)=C)[$],[$]CC(C)(C=C)[$][$]}C(C)CC | 11300 |  | 12430 |  | 1.1 |  |  |  | PLA | [8 empty] | 0.46 |  | 0.46 | [5 empty] | PI | [8 empty] | 0.54 |  | 0.54
3888 | 0000-0001-8255-3853 | https://doi.org/10.1021/ma9900277 | lamellar |  | rheology | 134 | 0 |  | [H]{[>][>]C(C)C(=O)O[<][<]}{[$][$]C\C=C(C)/C[$],[$]C\C=C(C)\C[$],[$]CC(C(C)=C)[$],[$]CC(C)(C=C)[$][$]}C(C)CC | 11300 |  | 12430 |  | 1.1 |  |  |  | PLA | [8 empty] | 0.46 |  | 0.46 | [5 empty] | PI | [8 empty] | 0.54 |  | 0.54
3889 | 0000-0001-8255-3853 | https://doi.org/10.1021/ma9900277 | lamellar |  | rheology | 135 | 0 |  | [H]{[>][>]C(C)C(=O)O[<][<]}{[$][$]C\C=C(C)/C[$],[$]C\C=C(C)\C[$],[$]CC(C(C)=C)[$],[$]CC(C)(C=C)[$][$]}C(C)CC | 11300 |  | 12430 |  | 1.1 |  |  |  | PLA | [8 empty] | 0.46 |  | 0.46 | [5 empty] | PI | [8 empty] | 0.54 |  | 0.54
3890 | 0000-0001-8255-3853 | https://doi.org/10.1021/ma9900277 | lamellar |  | rheology | 136 | 0 |  | [H]{[>][>]C(C)C(=O)O[<][<]}{[$][$]C\C=C(C)/C[$],[$]C\C=C(C)\C[$],[$]CC(C(C)=C)[$],[$]CC(C)(C=C)[$][$]}C(C)CC | 11300 |  | 12430 |  | 1.1 |  |  |  | PLA | [8 empty] | 0.46 |  | 0.46 | [5 empty] | PI | [8 empty] | 0.54 |  | 0.54
3891 | 0000-0001-8255-3853 | https://doi.org/10.1021/ma9900277 | lamellar |  | rheology | 137 | 0 |  | [H]{[>][>]C(C)C(=O)O[<][<]}{[$][$]C\C=C(C)/C[$],[$]C\C=C(C)\C[$],[$]CC(C(C)=C)[$],[$]CC(C)(C=C)[$][$]}C(C)CC | 11300 |  | 12430 |  | 1.1 |  |  |  | PLA | [8 empty] | 0.46 |  | 0.46 | [5 empty] | PI | [8 empty] | 0.54 |  | 0.54
3892 | 0000-0001-8255-3853 | https://doi.org/10.1021/ma9900277 | lamellar |  | rheology | 138 | 0 |  | [H]{[>][>]C(C)C(=O)O[<][<]}{[$][$]C\C=C(C)/C[$],[$]C\C=C(C)\C[$],[$]CC(C(C)=C)[$],[$]CC(C)(C=C)[$][$]}C(C)CC | 11300 |  | 12430 |  | 1.1 |  |  |  | PLA | [8 empty] | 0.46 |  | 0.46 | [5 empty] | PI | [8 empty] | 0.54 |  | 0.54
3893 | 0000-0001-8255-3853 | https://doi.org/10.1021/ma9900277 | lamellar |  | rheology | 139 | 0 |  | [H]{[>][>]C(C)C(=O)O[<][<]}{[$][$]C\C=C(C)/C[$],[$]C\C=C(C)\C[$],[$]CC(C(C)=C)[$],[$]CC(C)(C=C)[$][$]}C(C)CC | 11300 |  | 12430 |  | 1.1 |  |  |  | PLA | [8 empty] | 0.46 |  | 0.46 | [5 empty] | PI | [8 empty] | 0.54 |  | 0.54
3894 | 0000-0001-8255-3853 | https://doi.org/10.1021/ma9900277 | lamellar |  | rheology | 140 | 0 |  | [H]{[>][>]C(C)C(=O)O[<][<]}{[$][$]C\C=C(C)/C[$],[$]C\C=C(C)\C[$],[$]CC(C(C)=C)[$],[$]CC(C)(C=C)[$][$]}C(C)CC | 11300 |  | 12430 |  | 1.1 |  |  |  | PLA | [8 empty] | 0.46 |  | 0.46 | [5 empty] | PI | [8 empty] | 0.54 |  | 0.54
3895 | 0000-0001-8255-3853 | https://doi.org/10.1021/ma9900277 | lamellar |  | rheology | 141 | 0 |  | [H]{[>][>]C(C)C(=O)O[<][<]}{[$][$]C\C=C(C)/C[$],[$]C\C=C(C)\C[$],[$]CC(C(C)=C)[$],[$]CC(C)(C=C)[$][$]}C(C)CC | 11300 |  | 12430 |  | 1.1 |  |  |  | PLA | [8 empty] | 0.46 |  | 0.46 | [5 empty] | PI | [8 empty] | 0.54 |  | 0.54
3896 | 0000-0001-8255-3853 | https://doi.org/10.1021/ma9900277 | lamellar |  | rheology | 142 | 0 |  | [H]{[>][>]C(C)C(=O)O[<][<]}{[$][$]C\C=C(C)/C[$],[$]C\C=C(C)\C[$],[$]CC(C(C)=C)[$],[$]CC(C)(C=C)[$][$]}C(C)CC | 11300 |  | 12430 |  | 1.1 |  |  |  | PLA | [8 empty] | 0.46 |  | 0.46 | [5 empty] | PI | [8 empty] | 0.54 |  | 0.54
3897 | 0000-0001-8255-3853 | https://doi.org/10.1021/ma9900277 | lamellar |  | rheology | 143 | 0 |  | [H]{[>][>]C(C)C(=O)O[<][<]}{[$][$]C\C=C(C)/C[$],[$]C\C=C(C)\C[$],[$]CC(C(C)=C)[$],[$]CC(C)(C=C)[$][$]}C(C)CC | 11300 |  | 12430 |  | 1.1 |  |  |  | PLA | [8 empty] | 0.46 |  | 0.46 | [5 empty] | PI | [8 empty] | 0.54 |  | 0.54
3898 | 0000-0001-8255-3853 | https://doi.org/10.1021/ma9900277 | lamellar |  | rheology | 144 | 0 |  | [H]{[>][>]C(C)C(=O)O[<][<]}{[$][$]C\C=C(C)/C[$],[$]C\C=C(C)\C[$],[$]CC(C(C)=C)[$],[$]CC(C)(C=C)[$][$]}C(C)CC | 11300 |  | 12430 |  | 1.1 |  |  |  | PLA | [8 empty] | 0.46 |  | 0.46 | [5 empty] | PI | [8 empty] | 0.54 |  | 0.54
3899 | 0000-0001-8255-3853 | https://doi.org/10.1021/ma9900277 | lamellar |  | rheology | 145 | 0 |  | [H]{[>][>]C(C)C(=O)O[<][<]}{[$][$]C\C=C(C)/C[$],[$]C\C=C(C)\C[$],[$]CC(C(C)=C)[$],[$]CC(C)(C=C)[$][$]}C(C)CC | 11300 |  | 12430 |  | 1.1 |  |  |  | PLA | [8 empty] | 0.46 |  | 0.46 | [5 empty] | PI | [8 empty] | 0.54 |  | 0.54
3900 | 0000-0001-8255-3853 | https://doi.org/10.1021/ma9900277 | lamellar |  | rheology | 146 | 0 |  | [H]{[>][>]C(C)C(=O)O[<][<]}{[$][$]C\C=C(C)/C[$],[$]C\C=C(C)\C[$],[$]CC(C(C)=C)[$],[$]CC(C)(C=C)[$][$]}C(C)CC | 11300 |  | 12430 |  | 1.1 |  |  |  | PLA | [8 empty] | 0.46 |  | 0.46 | [5 empty] | PI | [8 empty] | 0.54 |  | 0.54
3901 | 0000-0001-8255-3853 | https://doi.org/10.1021/ma9900277 | lamellar |  | rheology | 147 | 0 |  | [H]{[>][>]C(C)C(=O)O[<][<]}{[$][$]C\C=C(C)/C[$],[$]C\C=C(C)\C[$],[$]CC(C(C)=C)[$],[$]CC(C)(C=C)[$][$]}C(C)CC | 11300 |  | 12430 |  | 1.1 |  |  |  | PLA | [8 empty] | 0.46 |  | 0.46 | [5 empty] | PI | [8 empty] | 0.54 |  | 0.54
3902 | 0000-0001-8255-3853 | https://doi.org/10.1021/ma9900277 | lamellar |  | rheology | 148 | 0 |  | [H]{[>][>]C(C)C(=O)O[<][<]}{[$][$]C\C=C(C)/C[$],[$]C\C=C(C)\C[$],[$]CC(C(C)=C)[$],[$]CC(C)(C=C)[$][$]}C(C)CC | 11300 |  | 12430 |  | 1.1 |  |  |  | PLA | [8 empty] | 0.46 |  | 0.46 | [5 empty] | PI | [8 empty] | 0.54 |  | 0.54
3903 | 0000-0001-8255-3853 | https://doi.org/10.1021/ma9900277 | lamellar |  | rheology | 149 | 0 |  | [H]{[>][>]C(C)C(=O)O[<][<]}{[$][$]C\C=C(C)/C[$],[$]C\C=C(C)\C[$],[$]CC(C(C)=C)[$],[$]CC(C)(C=C)[$][$]}C(C)CC | 11300 |  | 12430 |  | 1.1 |  |  |  | PLA | [8 empty] | 0.46 |  | 0.46 | [5 empty] | PI | [8 empty] | 0.54 |  | 0.54
3904 | 0000-0001-8255-3853 | https://doi.org/10.1021/ma9900277 | lamellar |  | rheology | 150 | 0 |  | [H]{[>][>]C(C)C(=O)O[<][<]}{[$][$]C\C=C(C)/C[$],[$]C\C=C(C)\C[$],[$]CC(C(C)=C)[$],[$]CC(C)(C=C)[$][$]}C(C)CC | 11300 |  | 12430 |  | 1.1 |  |  |  | PLA | [8 empty] | 0.46 |  | 0.46 | [5 empty] | PI | [8 empty] | 0.54 |  | 0.54
3905 | 0000-0001-8255-3853 | https://doi.org/10.1021/ma9900277 | lamellar |  | rheology | 151 | 0 |  | [H]{[>][>]C(C)C(=O)O[<][<]}{[$][$]C\C=C(C)/C[$],[$]C\C=C(C)\C[$],[$]CC(C(C)=C)[$],[$]CC(C)(C=C)[$][$]}C(C)CC | 11300 |  | 12430 |  | 1.1 |  |  |  | PLA | [8 empty] | 0.46 |  | 0.46 | [5 empty] | PI | [8 empty] | 0.54 |  | 0.54
3906 | 0000-0001-8255-3853 | https://doi.org/10.1021/ma9900277 | lamellar |  | rheology | 152 | 0 |  | [H]{[>][>]C(C)C(=O)O[<][<]}{[$][$]C\C=C(C)/C[$],[$]C\C=C(C)\C[$],[$]CC(C(C)=C)[$],[$]CC(C)(C=C)[$][$]}C(C)CC | 11300 |  | 12430 |  | 1.1 |  |  |  | PLA | [8 empty] | 0.46 |  | 0.46 | [5 empty] | PI | [8 empty] | 0.54 |  | 0.54
3907 | 0000-0001-8255-3853 | https://doi.org/10.1021/ma9900277 | lamellar |  | rheology | 153 | 0 |  | [H]{[>][>]C(C)C(=O)O[<][<]}{[$][$]C\C=C(C)/C[$],[$]C\C=C(C)\C[$],[$]CC(C(C)=C)[$],[$]CC(C)(C=C)[$][$]}C(C)CC | 11300 |  | 12430 |  | 1.1 |  |  |  | PLA | [8 empty] | 0.46 |  | 0.46 | [5 empty] | PI | [8 empty] | 0.54 |  | 0.54
3908 | 0000-0001-8255-3853 | https://doi.org/10.1021/ma9900277 | lamellar |  | rheology | 154 | 0 |  | [H]{[>][>]C(C)C(=O)O[<][<]}{[$][$]C\C=C(C)/C[$],[$]C\C=C(C)\C[$],[$]CC(C(C)=C)[$],[$]CC(C)(C=C)[$][$]}C(C)CC | 11300 |  | 12430 |  | 1.1 |  |  |  | PLA | [8 empty] | 0.46 |  | 0.46 | [5 empty] | PI | [8 empty] | 0.54 |  | 0.54
3909 | 0000-0001-8255-3853 | https://doi.org/10.1021/ma9900277 | lamellar |  | rheology | 155 | 0 |  | [H]{[>][>]C(C)C(=O)O[<][<]}{[$][$]C\C=C(C)/C[$],[$]C\C=C(C)\C[$],[$]CC(C(C)=C)[$],[$]CC(C)(C=C)[$][$]}C(C)CC | 11300 |  | 12430 |  | 1.1 |  |  |  | PLA | [8 empty] | 0.46 |  | 0.46 | [5 empty] | PI | [8 empty] | 0.54 |  | 0.54
3910 | 0000-0001-8255-3853 | https://doi.org/10.1021/ma9900277 | lamellar |  | rheology | 156 | 0 |  | [H]{[>][>]C(C)C(=O)O[<][<]}{[$][$]C\C=C(C)/C[$],[$]C\C=C(C)\C[$],[$]CC(C(C)=C)[$],[$]CC(C)(C=C)[$][$]}C(C)CC | 11300 |  | 12430 |  | 1.1 |  |  |  | PLA | [8 empty] | 0.46 |  | 0.46 | [5 empty] | PI | [8 empty] | 0.54 |  | 0.54
3911 | 0000-0001-8255-3853 | https://doi.org/10.1021/ma9900277 | lamellar |  | rheology | 157 | 0 |  | [H]{[>][>]C(C)C(=O)O[<][<]}{[$][$]C\C=C(C)/C[$],[$]C\C=C(C)\C[$],[$]CC(C(C)=C)[$],[$]CC(C)(C=C)[$][$]}C(C)CC | 11300 |  | 12430 |  | 1.1 |  |  |  | PLA | [8 empty] | 0.46 |  | 0.46 | [5 empty] | PI | [8 empty] | 0.54 |  | 0.54
3912 | 0000-0001-8255-3853 | https://doi.org/10.1021/ma9900277 | lamellar |  | rheology | 158 | 0 |  | [H]{[>][>]C(C)C(=O)O[<][<]}{[$][$]C\C=C(C)/C[$],[$]C\C=C(C)\C[$],[$]CC(C(C)=C)[$],[$]CC(C)(C=C)[$][$]}C(C)CC | 11300 |  | 12430 |  | 1.1 |  |  |  | PLA | [8 empty] | 0.46 |  | 0.46 | [5 empty] | PI | [8 empty] | 0.54 |  | 0.54
3913 | 0000-0001-8255-3853 | https://doi.org/10.1021/ma9900277 | lamellar |  | rheology | 159 | 0 |  | [H]{[>][>]C(C)C(=O)O[<][<]}{[$][$]C\C=C(C)/C[$],[$]C\C=C(C)\C[$],[$]CC(C(C)=C)[$],[$]CC(C)(C=C)[$][$]}C(C)CC | 11300 |  | 12430 |  | 1.1 |  |  |  | PLA | [8 empty] | 0.46 |  | 0.46 | [5 empty] | PI | [8 empty] | 0.54 |  | 0.54
3914 | 0000-0001-8255-3853 | https://doi.org/10.1021/ma9900277 | lamellar |  | rheology | 160 | 0 |  | [H]{[>][>]C(C)C(=O)O[<][<]}{[$][$]C\C=C(C)/C[$],[$]C\C=C(C)\C[$],[$]CC(C(C)=C)[$],[$]CC(C)(C=C)[$][$]}C(C)CC | 11300 |  | 12430 |  | 1.1 |  |  |  | PLA | [8 empty] | 0.46 |  | 0.46 | [5 empty] | PI | [8 empty] | 0.54 |  | 0.54
3915 | 0000-0001-8255-3853 | https://doi.org/10.1021/ma9900277 | lamellar |  | rheology | 161 | 0 |  | [H]{[>][>]C(C)C(=O)O[<][<]}{[$][$]C\C=C(C)/C[$],[$]C\C=C(C)\C[$],[$]CC(C(C)=C)[$],[$]CC(C)(C=C)[$][$]}C(C)CC | 11300 |  | 12430 |  | 1.1 |  |  |  | PLA | [8 empty] | 0.46 |  | 0.46 | [5 empty] | PI | [8 empty] | 0.54 |  | 0.54
3916 | 0000-0001-8255-3853 | https://doi.org/10.1021/ma9900277 | lamellar |  | rheology | 162 | 0 |  | [H]{[>][>]C(C)C(=O)O[<][<]}{[$][$]C\C=C(C)/C[$],[$]C\C=C(C)\C[$],[$]CC(C(C)=C)[$],[$]CC(C)(C=C)[$][$]}C(C)CC | 11300 |  | 12430 |  | 1.1 |  |  |  | PLA | [8 empty] | 0.46 |  | 0.46 | [5 empty] | PI | [8 empty] | 0.54 |  | 0.54
3917 | 0000-0001-8255-3853 | https://doi.org/10.1021/ma9900277 | lamellar |  | rheology | 163 | 0 |  | [H]{[>][>]C(C)C(=O)O[<][<]}{[$][$]C\C=C(C)/C[$],[$]C\C=C(C)\C[$],[$]CC(C(C)=C)[$],[$]CC(C)(C=C)[$][$]}C(C)CC | 11300 |  | 12430 |  | 1.1 |  |  |  | PLA | [8 empty] | 0.46 |  | 0.46 | [5 empty] | PI | [8 empty] | 0.54 |  | 0.54
3918 | 0000-0001-8255-3853 | https://doi.org/10.1021/ma9900277 | lamellar |  | rheology | 164 | 0 |  | [H]{[>][>]C(C)C(=O)O[<][<]}{[$][$]C\C=C(C)/C[$],[$]C\C=C(C)\C[$],[$]CC(C(C)=C)[$],[$]CC(C)(C=C)[$][$]}C(C)CC | 11300 |  | 12430 |  | 1.1 |  |  |  | PLA | [8 empty] | 0.46 |  | 0.46 | [5 empty] | PI | [8 empty] | 0.54 |  | 0.54
3919 | 0000-0001-8255-3853 | https://doi.org/10.1021/ma9900277 | lamellar |  | rheology | 165 | 0 |  | [H]{[>][>]C(C)C(=O)O[<][<]}{[$][$]C\C=C(C)/C[$],[$]C\C=C(C)\C[$],[$]CC(C(C)=C)[$],[$]CC(C)(C=C)[$][$]}C(C)CC | 11300 |  | 12430 |  | 1.1 |  |  |  | PLA | [8 empty] | 0.46 |  | 0.46 | [5 empty] | PI | [8 empty] | 0.54 |  | 0.54
3920 | 0000-0001-8255-3853 | https://doi.org/10.1021/ma9900277 | lamellar |  | rheology | 166 | 0 |  | [H]{[>][>]C(C)C(=O)O[<][<]}{[$][$]C\C=C(C)/C[$],[$]C\C=C(C)\C[$],[$]CC(C(C)=C)[$],[$]CC(C)(C=C)[$][$]}C(C)CC | 11300 |  | 12430 |  | 1.1 |  |  |  | PLA | [8 empty] | 0.46 |  | 0.46 | [5 empty] | PI | [8 empty] | 0.54 |  | 0.54
3921 | 0000-0001-8255-3853 | https://doi.org/10.1021/ma9900277 | lamellar |  | rheology | 167 | 0 |  | [H]{[>][>]C(C)C(=O)O[<][<]}{[$][$]C\C=C(C)/C[$],[$]C\C=C(C)\C[$],[$]CC(C(C)=C)[$],[$]CC(C)(C=C)[$][$]}C(C)CC | 11300 |  | 12430 |  | 1.1 |  |  |  | PLA | [8 empty] | 0.46 |  | 0.46 | [5 empty] | PI | [8 empty] | 0.54 |  | 0.54
3922 | 0000-0001-8255-3853 | https://doi.org/10.1021/ma9900277 | lamellar |  | rheology | 168 | 0 |  | [H]{[>][>]C(C)C(=O)O[<][<]}{[$][$]C\C=C(C)/C[$],[$]C\C=C(C)\C[$],[$]CC(C(C)=C)[$],[$]CC(C)(C=C)[$][$]}C(C)CC | 11300 |  | 12430 |  | 1.1 |  |  |  | PLA | [8 empty] | 0.46 |  | 0.46 | [5 empty] | PI | [8 empty] | 0.54 |  | 0.54
3923 | 0000-0001-8255-3853 | https://doi.org/10.1021/ma9900277 | lamellar |  | rheology | 169 | 0 |  | [H]{[>][>]C(C)C(=O)O[<][<]}{[$][$]C\C=C(C)/C[$],[$]C\C=C(C)\C[$],[$]CC(C(C)=C)[$],[$]CC(C)(C=C)[$][$]}C(C)CC | 11300 |  | 12430 |  | 1.1 |  |  |  | PLA | [8 empty] | 0.46 |  | 0.46 | [5 empty] | PI | [8 empty] | 0.54 |  | 0.54
3924 | 0000-0001-8255-3853 | https://doi.org/10.1021/ma9900277 | lamellar |  | rheology | 170 | 0 |  | [H]{[>][>]C(C)C(=O)O[<][<]}{[$][$]C\C=C(C)/C[$],[$]C\C=C(C)\C[$],[$]CC(C(C)=C)[$],[$]CC(C)(C=C)[$][$]}C(C)CC | 11300 |  | 12430 |  | 1.1 |  |  |  | PLA | [8 empty] | 0.46 |  | 0.46 | [5 empty] | PI | [8 empty] | 0.54 |  | 0.54
3925 | 0000-0001-8255-3853 | https://doi.org/10.1021/ma9900277 | lamellar |  | rheology | 171 | 0 |  | [H]{[>][>]C(C)C(=O)O[<][<]}{[$][$]C\C=C(C)/C[$],[$]C\C=C(C)\C[$],[$]CC(C(C)=C)[$],[$]CC(C)(C=C)[$][$]}C(C)CC | 11300 |  | 12430 |  | 1.1 |  |  |  | PLA | [8 empty] | 0.46 |  | 0.46 | [5 empty] | PI | [8 empty] | 0.54 |  | 0.54
3926 | 0000-0001-8255-3853 | https://doi.org/10.1021/ma9900277 | lamellar |  | rheology | 172 | 0 |  | [H]{[>][>]C(C)C(=O)O[<][<]}{[$][$]C\C=C(C)/C[$],[$]C\C=C(C)\C[$],[$]CC(C(C)=C)[$],[$]CC(C)(C=C)[$][$]}C(C)CC | 11300 |  | 12430 |  | 1.1 |  |  |  | PLA | [8 empty] | 0.46 |  | 0.46 | [5 empty] | PI | [8 empty] | 0.54 |  | 0.54
3927 | 0000-0001-8255-3853 | https://doi.org/10.1021/ma9900277 | lamellar |  | rheology | 173 | 0 |  | [H]{[>][>]C(C)C(=O)O[<][<]}{[$][$]C\C=C(C)/C[$],[$]C\C=C(C)\C[$],[$]CC(C(C)=C)[$],[$]CC(C)(C=C)[$][$]}C(C)CC | 11300 |  | 12430 |  | 1.1 |  |  |  | PLA | [8 empty] | 0.46 |  | 0.46 | [5 empty] | PI | [8 empty] | 0.54 |  | 0.54
3928 | 0000-0001-8255-3853 | https://doi.org/10.1021/ma9900277 | lamellar |  | rheology | 174 | 0 |  | [H]{[>][>]C(C)C(=O)O[<][<]}{[$][$]C\C=C(C)/C[$],[$]C\C=C(C)\C[$],[$]CC(C(C)=C)[$],[$]CC(C)(C=C)[$][$]}C(C)CC | 11300 |  | 12430 |  | 1.1 |  |  |  | PLA | [8 empty] | 0.46 |  | 0.46 | [5 empty] | PI | [8 empty] | 0.54 |  | 0.54
3929 | 0000-0001-8255-3853 | https://doi.org/10.1021/ma9900277 | lamellar |  | rheology | 175 | 0 |  | [H]{[>][>]C(C)C(=O)O[<][<]}{[$][$]C\C=C(C)/C[$],[$]C\C=C(C)\C[$],[$]CC(C(C)=C)[$],[$]CC(C)(C=C)[$][$]}C(C)CC | 11300 |  | 12430 |  | 1.1 |  |  |  | PLA | [8 empty] | 0.46 |  | 0.46 | [5 empty] | PI | [8 empty] | 0.54 |  | 0.54
3930 | 0000-0001-8255-3853 | https://doi.org/10.1021/ma9900277 | lamellar |  | rheology | 176 | 0 |  | [H]{[>][>]C(C)C(=O)O[<][<]}{[$][$]C\C=C(C)/C[$],[$]C\C=C(C)\C[$],[$]CC(C(C)=C)[$],[$]CC(C)(C=C)[$][$]}C(C)CC | 11300 |  | 12430 |  | 1.1 |  |  |  | PLA | [8 empty] | 0.46 |  | 0.46 | [5 empty] | PI | [8 empty] | 0.54 |  | 0.54
3931 | 0000-0001-8255-3853 | https://doi.org/10.1021/ma9900277 | lamellar |  | rheology | 177 | 0 |  | [H]{[>][>]C(C)C(=O)O[<][<]}{[$][$]C\C=C(C)/C[$],[$]C\C=C(C)\C[$],[$]CC(C(C)=C)[$],[$]CC(C)(C=C)[$][$]}C(C)CC | 11300 |  | 12430 |  | 1.1 |  |  |  | PLA | [8 empty] | 0.46 |  | 0.46 | [5 empty] | PI | [8 empty] | 0.54 |  | 0.54
3932 | 0000-0001-8255-3853 | https://doi.org/10.1021/ma9900277 | lamellar |  | rheology | 178 | 0 |  | [H]{[>][>]C(C)C(=O)O[<][<]}{[$][$]C\C=C(C)/C[$],[$]C\C=C(C)\C[$],[$]CC(C(C)=C)[$],[$]CC(C)(C=C)[$][$]}C(C)CC | 11300 |  | 12430 |  | 1.1 |  |  |  | PLA | [8 empty] | 0.46 |  | 0.46 | [5 empty] | PI | [8 empty] | 0.54 |  | 0.54
3933 | 0000-0001-8255-3853 | https://doi.org/10.1021/ma9900277 | lamellar |  | rheology | 179 | 0 |  | [H]{[>][>]C(C)C(=O)O[<][<]}{[$][$]C\C=C(C)/C[$],[$]C\C=C(C)\C[$],[$]CC(C(C)=C)[$],[$]CC(C)(C=C)[$][$]}C(C)CC | 11300 |  | 12430 |  | 1.1 |  |  |  | PLA | [8 empty] | 0.46 |  | 0.46 | [5 empty] | PI | [8 empty] | 0.54 |  | 0.54
3934 | 0000-0001-8255-3853 | https://doi.org/10.1021/ma9900277 | lamellar |  | rheology | 180 | 0 |  | [H]{[>][>]C(C)C(=O)O[<][<]}{[$][$]C\C=C(C)/C[$],[$]C\C=C(C)\C[$],[$]CC(C(C)=C)[$],[$]CC(C)(C=C)[$][$]}C(C)CC | 11300 |  | 12430 |  | 1.1 |  |  |  | PLA | [8 empty] | 0.46 |  | 0.46 | [5 empty] | PI | [8 empty] | 0.54 |  | 0.54
3935 | 0000-0001-8255-3853 | https://doi.org/10.1021/ma9900277 | lamellar |  | rheology | 181 | 0 |  | [H]{[>][>]C(C)C(=O)O[<][<]}{[$][$]C\C=C(C)/C[$],[$]C\C=C(C)\C[$],[$]CC(C(C)=C)[$],[$]CC(C)(C=C)[$][$]}C(C)CC | 11300 |  | 12430 |  | 1.1 |  |  |  | PLA | [8 empty] | 0.46 |  | 0.46 | [5 empty] | PI | [8 empty] | 0.54 |  | 0.54
3936 | 0000-0001-8255-3853 | https://doi.org/10.1021/ma9900277 | lamellar |  | rheology | 182 | 0 |  | [H]{[>][>]C(C)C(=O)O[<][<]}{[$][$]C\C=C(C)/C[$],[$]C\C=C(C)\C[$],[$]CC(C(C)=C)[$],[$]CC(C)(C=C)[$][$]}C(C)CC | 11300 |  | 12430 |  | 1.1 |  |  |  | PLA | [8 empty] | 0.46 |  | 0.46 | [5 empty] | PI | [8 empty] | 0.54 |  | 0.54
3937 | 0000-0001-8255-3853 | https://doi.org/10.1021/ma9900277 | lamellar |  | rheology | 183 | 0 |  | [H]{[>][>]C(C)C(=O)O[<][<]}{[$][$]C\C=C(C)/C[$],[$]C\C=C(C)\C[$],[$]CC(C(C)=C)[$],[$]CC(C)(C=C)[$][$]}C(C)CC | 11300 |  | 12430 |  | 1.1 |  |  |  | PLA | [8 empty] | 0.46 |  | 0.46 | [5 empty] | PI | [8 empty] | 0.54 |  | 0.54
3938 | 0000-0001-8255-3853 | https://doi.org/10.1021/ma9900277 | lamellar |  | rheology | 184 | 0 |  | [H]{[>][>]C(C)C(=O)O[<][<]}{[$][$]C\C=C(C)/C[$],[$]C\C=C(C)\C[$],[$]CC(C(C)=C)[$],[$]CC(C)(C=C)[$][$]}C(C)CC | 11300 |  | 12430 |  | 1.1 |  |  |  | PLA | [8 empty] | 0.46 |  | 0.46 | [5 empty] | PI | [8 empty] | 0.54 |  | 0.54
3939 | 0000-0001-8255-3853 | https://doi.org/10.1021/ma9900277 | lamellar |  | rheology | 185 | 0 |  | [H]{[>][>]C(C)C(=O)O[<][<]}{[$][$]C\C=C(C)/C[$],[$]C\C=C(C)\C[$],[$]CC(C(C)=C)[$],[$]CC(C)(C=C)[$][$]}C(C)CC | 11300 |  | 12430 |  | 1.1 |  |  |  | PLA | [8 empty] | 0.46 |  | 0.46 | [5 empty] | PI | [8 empty] | 0.54 |  | 0.54
3940 | 0000-0001-8255-3853 | https://doi.org/10.1021/ma9900277 | lamellar |  | rheology | 186 | 0 |  | [H]{[>][>]C(C)C(=O)O[<][<]}{[$][$]C\C=C(C)/C[$],[$]C\C=C(C)\C[$],[$]CC(C(C)=C)[$],[$]CC(C)(C=C)[$][$]}C(C)CC | 11300 |  | 12430 |  | 1.1 |  |  |  | PLA | [8 empty] | 0.46 |  | 0.46 | [5 empty] | PI | [8 empty] | 0.54 |  | 0.54
3941 | 0000-0001-8255-3853 | https://doi.org/10.1021/ma9900277 | lamellar |  | rheology | 187 | 0 |  | [H]{[>][>]C(C)C(=O)O[<][<]}{[$][$]C\C=C(C)/C[$],[$]C\C=C(C)\C[$],[$]CC(C(C)=C)[$],[$]CC(C)(C=C)[$][$]}C(C)CC | 11300 |  | 12430 |  | 1.1 |  |  |  | PLA | [8 empty] | 0.46 |  | 0.46 | [5 empty] | PI | [8 empty] | 0.54 |  | 0.54
3942 | 0000-0001-8255-3853 | https://doi.org/10.1021/ma9900277 | lamellar |  | rheology | 188 | 0 |  | [H]{[>][>]C(C)C(=O)O[<][<]}{[$][$]C\C=C(C)/C[$],[$]C\C=C(C)\C[$],[$]CC(C(C)=C)[$],[$]CC(C)(C=C)[$][$]}C(C)CC | 11300 |  | 12430 |  | 1.1 |  |  |  | PLA | [8 empty] | 0.46 |  | 0.46 | [5 empty] | PI | [8 empty] | 0.54 |  | 0.54
3943 | 0000-0001-8255-3853 | https://doi.org/10.1021/ma9900277 | lamellar |  | rheology | 189 | 0 |  | [H]{[>][>]C(C)C(=O)O[<][<]}{[$][$]C\C=C(C)/C[$],[$]C\C=C(C)\C[$],[$]CC(C(C)=C)[$],[$]CC(C)(C=C)[$][$]}C(C)CC | 11300 |  | 12430 |  | 1.1 |  |  |  | PLA | [8 empty] | 0.46 |  | 0.46 | [5 empty] | PI | [8 empty] | 0.54 |  | 0.54
3944 | 0000-0001-8255-3853 | https://doi.org/10.1021/ma9900277 | lamellar |  | rheology | 190 | 0 |  | [H]{[>][>]C(C)C(=O)O[<][<]}{[$][$]C\C=C(C)/C[$],[$]C\C=C(C)\C[$],[$]CC(C(C)=C)[$],[$]CC(C)(C=C)[$][$]}C(C)CC | 11300 |  | 12430 |  | 1.1 |  |  |  | PLA | [8 empty] | 0.46 |  | 0.46 | [5 empty] | PI | [8 empty] | 0.54 |  | 0.54
3945 | 0000-0001-8255-3853 | https://doi.org/10.1021/ma9900277 | lamellar |  | rheology | 191 | 0 |  | [H]{[>][>]C(C)C(=O)O[<][<]}{[$][$]C\C=C(C)/C[$],[$]C\C=C(C)\C[$],[$]CC(C(C)=C)[$],[$]CC(C)(C=C)[$][$]}C(C)CC | 11300 |  | 12430 |  | 1.1 |  |  |  | PLA | [8 empty] | 0.46 |  | 0.46 | [5 empty] | PI | [8 empty] | 0.54 |  | 0.54
3946 | 0000-0001-8255-3853 | https://doi.org/10.1021/ma9900277 | lamellar |  | rheology | 192 | 0 |  | [H]{[>][>]C(C)C(=O)O[<][<]}{[$][$]C\C=C(C)/C[$],[$]C\C=C(C)\C[$],[$]CC(C(C)=C)[$],[$]CC(C)(C=C)[$][$]}C(C)CC | 11300 |  | 12430 |  | 1.1 |  |  |  | PLA | [8 empty] | 0.46 |  | 0.46 | [5 empty] | PI | [8 empty] | 0.54 |  | 0.54
3947 | 0000-0001-8255-3853 | https://doi.org/10.1021/ma9900277 | lamellar |  | rheology | 193 | 0 |  | [H]{[>][>]C(C)C(=O)O[<][<]}{[$][$]C\C=C(C)/C[$],[$]C\C=C(C)\C[$],[$]CC(C(C)=C)[$],[$]CC(C)(C=C)[$][$]}C(C)CC | 11300 |  | 12430 |  | 1.1 |  |  |  | PLA | [8 empty] | 0.46 |  | 0.46 | [5 empty] | PI | [8 empty] | 0.54 |  | 0.54
3948 | 0000-0001-8255-3853 | https://doi.org/10.1021/ma9900277 | lamellar |  | rheology | 194 | 0 |  | [H]{[>][>]C(C)C(=O)O[<][<]}{[$][$]C\C=C(C)/C[$],[$]C\C=C(C)\C[$],[$]CC(C(C)=C)[$],[$]CC(C)(C=C)[$][$]}C(C)CC | 11300 |  | 12430 |  | 1.1 |  |  |  | PLA | [8 empty] | 0.46 |  | 0.46 | [5 empty] | PI | [8 empty] | 0.54 |  | 0.54
3949 | 0000-0001-8255-3853 | https://doi.org/10.1021/ma9900277 | lamellar |  | rheology | 195 | 0 |  | [H]{[>][>]C(C)C(=O)O[<][<]}{[$][$]C\C=C(C)/C[$],[$]C\C=C(C)\C[$],[$]CC(C(C)=C)[$],[$]CC(C)(C=C)[$][$]}C(C)CC | 11300 |  | 12430 |  | 1.1 |  |  |  | PLA | [8 empty] | 0.46 |  | 0.46 | [5 empty] | PI | [8 empty] | 0.54 |  | 0.54
3950 | 0000-0001-8255-3853 | https://doi.org/10.1021/ma9900277 | lamellar |  | rheology | 196 | 0 |  | [H]{[>][>]C(C)C(=O)O[<][<]}{[$][$]C\C=C(C)/C[$],[$]C\C=C(C)\C[$],[$]CC(C(C)=C)[$],[$]CC(C)(C=C)[$][$]}C(C)CC | 11300 |  | 12430 |  | 1.1 |  |  |  | PLA | [8 empty] | 0.46 |  | 0.46 | [5 empty] | PI | [8 empty] | 0.54 |  | 0.54
3951 | 0000-0001-8255-3853 | https://doi.org/10.1021/ma9900277 | lamellar |  | rheology | 197 | 0 |  | [H]{[>][>]C(C)C(=O)O[<][<]}{[$][$]C\C=C(C)/C[$],[$]C\C=C(C)\C[$],[$]CC(C(C)=C)[$],[$]CC(C)(C=C)[$][$]}C(C)CC | 11300 |  | 12430 |  | 1.1 |  |  |  | PLA | [8 empty] | 0.46 |  | 0.46 | [5 empty] | PI | [8 empty] | 0.54 |  | 0.54
3952 | 0000-0001-8255-3853 | https://doi.org/10.1021/ma9900277 | lamellar |  | rheology | 198 | 0 |  | [H]{[>][>]C(C)C(=O)O[<][<]}{[$][$]C\C=C(C)/C[$],[$]C\C=C(C)\C[$],[$]CC(C(C)=C)[$],[$]CC(C)(C=C)[$][$]}C(C)CC | 11300 |  | 12430 |  | 1.1 |  |  |  | PLA | [8 empty] | 0.46 |  | 0.46 | [5 empty] | PI | [8 empty] | 0.54 |  | 0.54
3953 | 0000-0001-8255-3853 | https://doi.org/10.1021/ma9900277 | lamellar |  | rheology | 199 | 0 |  | [H]{[>][>]C(C)C(=O)O[<][<]}{[$][$]C\C=C(C)/C[$],[$]C\C=C(C)\C[$],[$]CC(C(C)=C)[$],[$]CC(C)(C=C)[$][$]}C(C)CC | 11300 |  | 12430 |  | 1.1 |  |  |  | PLA | [8 empty] | 0.46 |  | 0.46 | [5 empty] | PI | [8 empty] | 0.54 |  | 0.54
3954 | 0000-0001-8255-3853 | https://doi.org/10.1021/ma9900277 | lamellar |  | rheology | 200 | 0 |  | [H]{[>][>]C(C)C(=O)O[<][<]}{[$][$]C\C=C(C)/C[$],[$]C\C=C(C)\C[$],[$]CC(C(C)=C)[$],[$]CC(C)(C=C)[$][$]}C(C)CC | 11300 |  | 12430 |  | 1.1 |  |  |  | PLA | [8 empty] | 0.46 |  | 0.46 | [5 empty] | PI | [8 empty] | 0.54 |  | 0.54
3955 | 0000-0001-8255-3853 | https://doi.org/10.1021/ma9900277 | lamellar |  | rheology | 201 | 0 |  | [H]{[>][>]C(C)C(=O)O[<][<]}{[$][$]C\C=C(C)/C[$],[$]C\C=C(C)\C[$],[$]CC(C(C)=C)[$],[$]CC(C)(C=C)[$][$]}C(C)CC | 11300 |  | 12430 |  | 1.1 |  |  |  | PLA | [8 empty] | 0.46 |  | 0.46 | [5 empty] | PI | [8 empty] | 0.54 |  | 0.54
3956 | 0000-0001-8255-3853 | https://doi.org/10.1021/ma9900277 | lamellar |  | rheology | 202 | 0 |  | [H]{[>][>]C(C)C(=O)O[<][<]}{[$][$]C\C=C(C)/C[$],[$]C\C=C(C)\C[$],[$]CC(C(C)=C)[$],[$]CC(C)(C=C)[$][$]}C(C)CC | 11300 |  | 12430 |  | 1.1 |  |  |  | PLA | [8 empty] | 0.46 |  | 0.46 | [5 empty] | PI | [8 empty] | 0.54 |  | 0.54
3957 | 0000-0001-8255-3853 | https://doi.org/10.1021/ma9900277 | lamellar |  | rheology | 203 | 0 |  | [H]{[>][>]C(C)C(=O)O[<][<]}{[$][$]C\C=C(C)/C[$],[$]C\C=C(C)\C[$],[$]CC(C(C)=C)[$],[$]CC(C)(C=C)[$][$]}C(C)CC | 11300 |  | 12430 |  | 1.1 |  |  |  | PLA | [8 empty] | 0.46 |  | 0.46 | [5 empty] | PI | [8 empty] | 0.54 |  | 0.54
3958 | 0000-0001-8255-3853 | https://doi.org/10.1021/ma9900277 | lamellar |  | rheology | 204 | 0 |  | [H]{[>][>]C(C)C(=O)O[<][<]}{[$][$]C\C=C(C)/C[$],[$]C\C=C(C)\C[$],[$]CC(C(C)=C)[$],[$]CC(C)(C=C)[$][$]}C(C)CC | 11300 |  | 12430 |  | 1.1 |  |  |  | PLA | [8 empty] | 0.46 |  | 0.46 | [5 empty] | PI | [8 empty] | 0.54 |  | 0.54
3959 | 0000-0001-8255-3853 | https://doi.org/10.1021/ma9900277 | lamellar |  | rheology | 205 | 0 |  | [H]{[>][>]C(C)C(=O)O[<][<]}{[$][$]C\C=C(C)/C[$],[$]C\C=C(C)\C[$],[$]CC(C(C)=C)[$],[$]CC(C)(C=C)[$][$]}C(C)CC | 11300 |  | 12430 |  | 1.1 |  |  |  | PLA | [8 empty] | 0.46 |  | 0.46 | [5 empty] | PI | [8 empty] | 0.54 |  | 0.54
3960 | 0000-0001-8255-3853 | https://doi.org/10.1021/ma9900277 | lamellar |  | rheology | 206 | 0 |  | [H]{[>][>]C(C)C(=O)O[<][<]}{[$][$]C\C=C(C)/C[$],[$]C\C=C(C)\C[$],[$]CC(C(C)=C)[$],[$]CC(C)(C=C)[$][$]}C(C)CC | 11300 |  | 12430 |  | 1.1 |  |  |  | PLA | [8 empty] | 0.46 |  | 0.46 | [5 empty] | PI | [8 empty] | 0.54 |  | 0.54
3961 | 0000-0001-8255-3853 | https://doi.org/10.1021/ma9900277 | lamellar |  | rheology | 207 | 0 |  | [H]{[>][>]C(C)C(=O)O[<][<]}{[$][$]C\C=C(C)/C[$],[$]C\C=C(C)\C[$],[$]CC(C(C)=C)[$],[$]CC(C)(C=C)[$][$]}C(C)CC | 11300 |  | 12430 |  | 1.1 |  |  |  | PLA | [8 empty] | 0.46 |  | 0.46 | [5 empty] | PI | [8 empty] | 0.54 |  | 0.54
3962 | 0000-0001-8255-3853 | https://doi.org/10.1021/ma9900277 | lamellar |  | rheology | 208 | 0 |  | [H]{[>][>]C(C)C(=O)O[<][<]}{[$][$]C\C=C(C)/C[$],[$]C\C=C(C)\C[$],[$]CC(C(C)=C)[$],[$]CC(C)(C=C)[$][$]}C(C)CC | 11300 |  | 12430 |  | 1.1 |  |  |  | PLA | [8 empty] | 0.46 |  | 0.46 | [5 empty] | PI | [8 empty] | 0.54 |  | 0.54
3963 | 0000-0001-8255-3853 | https://doi.org/10.1021/ma9900277 | lamellar |  | rheology | 209 | 0 |  | [H]{[>][>]C(C)C(=O)O[<][<]}{[$][$]C\C=C(C)/C[$],[$]C\C=C(C)\C[$],[$]CC(C(C)=C)[$],[$]CC(C)(C=C)[$][$]}C(C)CC | 11300 |  | 12430 |  | 1.1 |  |  |  | PLA | [8 empty] | 0.46 |  | 0.46 | [5 empty] | PI | [8 empty] | 0.54 |  | 0.54
3964 | 0000-0001-8255-3853 | https://doi.org/10.1021/ma9900277 | lamellar |  | rheology | 210 | 0 |  | [H]{[>][>]C(C)C(=O)O[<][<]}{[$][$]C\C=C(C)/C[$],[$]C\C=C(C)\C[$],[$]CC(C(C)=C)[$],[$]CC(C)(C=C)[$][$]}C(C)CC | 11300 |  | 12430 |  | 1.1 |  |  |  | PLA | [8 empty] | 0.46 |  | 0.46 | [5 empty] | PI | [8 empty] | 0.54 |  | 0.54
3965 | 0000-0001-8255-3853 | https://doi.org/10.1021/ma9900277 | lamellar |  | rheology | 211 | 0 |  | [H]{[>][>]C(C)C(=O)O[<][<]}{[$][$]C\C=C(C)/C[$],[$]C\C=C(C)\C[$],[$]CC(C(C)=C)[$],[$]CC(C)(C=C)[$][$]}C(C)CC | 11300 |  | 12430 |  | 1.1 |  |  |  | PLA | [8 empty] | 0.46 |  | 0.46 | [5 empty] | PI | [8 empty] | 0.54 |  | 0.54
3966 | 0000-0001-8255-3853 | https://doi.org/10.1021/ma9900277 | lamellar |  | rheology | 212 | 0 |  | [H]{[>][>]C(C)C(=O)O[<][<]}{[$][$]C\C=C(C)/C[$],[$]C\C=C(C)\C[$],[$]CC(C(C)=C)[$],[$]CC(C)(C=C)[$][$]}C(C)CC | 11300 |  | 12430 |  | 1.1 |  |  |  | PLA | [8 empty] | 0.46 |  | 0.46 | [5 empty] | PI | [8 empty] | 0.54 |  | 0.54
3967 | 0000-0001-8255-3853 | https://doi.org/10.1021/ma9900277 | lamellar |  | rheology | 213 | 0 |  | [H]{[>][>]C(C)C(=O)O[<][<]}{[$][$]C\C=C(C)/C[$],[$]C\C=C(C)\C[$],[$]CC(C(C)=C)[$],[$]CC(C)(C=C)[$][$]}C(C)CC | 11300 |  | 12430 |  | 1.1 |  |  |  | PLA | [8 empty] | 0.46 |  | 0.46 | [5 empty] | PI | [8 empty] | 0.54 |  | 0.54
3968 | 0000-0001-8255-3853 | https://doi.org/10.1021/ma9900277 | lamellar |  | rheology | 214 | 0 |  | [H]{[>][>]C(C)C(=O)O[<][<]}{[$][$]C\C=C(C)/C[$],[$]C\C=C(C)\C[$],[$]CC(C(C)=C)[$],[$]CC(C)(C=C)[$][$]}C(C)CC | 11300 |  | 12430 |  | 1.1 |  |  |  | PLA | [8 empty] | 0.46 |  | 0.46 | [5 empty] | PI | [8 empty] | 0.54 |  | 0.54
3969 | 0000-0001-8255-3853 | https://doi.org/10.1021/ma9900277 | lamellar |  | rheology | 215 | 0 |  | [H]{[>][>]C(C)C(=O)O[<][<]}{[$][$]C\C=C(C)/C[$],[$]C\C=C(C)\C[$],[$]CC(C(C)=C)[$],[$]CC(C)(C=C)[$][$]}C(C)CC | 11300 |  | 12430 |  | 1.1 |  |  |  | PLA | [8 empty] | 0.46 |  | 0.46 | [5 empty] | PI | [8 empty] | 0.54 |  | 0.54
3970 | 0000-0001-8255-3853 | https://doi.org/10.1021/ma9900277 | lamellar |  | rheology | 216 | 0 |  | [H]{[>][>]C(C)C(=O)O[<][<]}{[$][$]C\C=C(C)/C[$],[$]C\C=C(C)\C[$],[$]CC(C(C)=C)[$],[$]CC(C)(C=C)[$][$]}C(C)CC | 11300 |  | 12430 |  | 1.1 |  |  |  | PLA | [8 empty] | 0.46 |  | 0.46 | [5 empty] | PI | [8 empty] | 0.54 |  | 0.54
3971 | 0000-0001-8255-3853 | https://doi.org/10.1021/ma9900277 | lamellar |  | rheology | 217 | 0 |  | [H]{[>][>]C(C)C(=O)O[<][<]}{[$][$]C\C=C(C)/C[$],[$]C\C=C(C)\C[$],[$]CC(C(C)=C)[$],[$]CC(C)(C=C)[$][$]}C(C)CC | 11300 |  | 12430 |  | 1.1 |  |  |  | PLA | [8 empty] | 0.46 |  | 0.46 | [5 empty] | PI | [8 empty] | 0.54 |  | 0.54
3972 | 0000-0001-8255-3853 | https://doi.org/10.1021/ma9900277 | lamellar |  | rheology | 218 | 0 |  | [H]{[>][>]C(C)C(=O)O[<][<]}{[$][$]C\C=C(C)/C[$],[$]C\C=C(C)\C[$],[$]CC(C(C)=C)[$],[$]CC(C)(C=C)[$][$]}C(C)CC | 11300 |  | 12430 |  | 1.1 |  |  |  | PLA | [8 empty] | 0.46 |  | 0.46 | [5 empty] | PI | [8 empty] | 0.54 |  | 0.54
3973 | 0000-0001-8255-3853 | https://doi.org/10.1021/ma9900277 | lamellar |  | rheology | 219 | 0 |  | [H]{[>][>]C(C)C(=O)O[<][<]}{[$][$]C\C=C(C)/C[$],[$]C\C=C(C)\C[$],[$]CC(C(C)=C)[$],[$]CC(C)(C=C)[$][$]}C(C)CC | 11300 |  | 12430 |  | 1.1 |  |  |  | PLA | [8 empty] | 0.46 |  | 0.46 | [5 empty] | PI | [8 empty] | 0.54 |  | 0.54
3974 | 0000-0001-8255-3853 | https://doi.org/10.1021/ma9900277 | lamellar |  | rheology | 220 | 0 |  | [H]{[>][>]C(C)C(=O)O[<][<]}{[$][$]C\C=C(C)/C[$],[$]C\C=C(C)\C[$],[$]CC(C(C)=C)[$],[$]CC(C)(C=C)[$][$]}C(C)CC | 11300 |  | 12430 |  | 1.1 |  |  |  | PLA | [8 empty] | 0.46 |  | 0.46 | [5 empty] | PI | [8 empty] | 0.54 |  | 0.54
3975 | 0000-0002-5490-9303 | https://doi.org/10.1021/ma960437k | lamellar |  | rheology | -48 | 0 | Sample PI-PDMS 6, Figure 2 | CCC(C){[$][$]C\C=C(C)/C[$],[$]C\C=C(C)\C[$],[$]CC(C(C)=C)[$],[$]CC(C)(C=C)[$][$]}{[>][<][Si](C)(C)O[>][<]}[Si](C)(C)(C) | 6200 | [7 empty] | PI | [8 empty] | 0.46 |  | 0.46 | [5 empty] | PDMS | [8 empty] | 0.54 |  | 0.54
3976 | 0000-0002-5490-9303 | https://doi.org/10.1021/ma960437k | lamellar |  | rheology | -47 | 0 | "we believe PI-PDMS6 is also LAM in the ordered state" | CCC(C){[$][$]C\C=C(C)/C[$],[$]C\C=C(C)\C[$],[$]CC(C(C)=C)[$],[$]CC(C)(C=C)[$][$]}{[>][<][Si](C)(C)O[>][<]}[Si](C)(C)(C) | 6200 | [7 empty] | PI | [8 empty] | 0.46 |  | 0.46 | [5 empty] | PDMS | [8 empty] | 0.54 |  | 0.54
3977 | 0000-0002-5490-9303 | https://doi.org/10.1021/ma960437k | lamellar |  | rheology | -46 | 0 |  | CCC(C){[$][$]C\C=C(C)/C[$],[$]C\C=C(C)\C[$],[$]CC(C(C)=C)[$],[$]CC(C)(C=C)[$][$]}{[>][<][Si](C)(C)O[>][<]}[Si](C)(C)(C) | 6200 | [7 empty] | PI | [8 empty] | 0.46 |  | 0.46 | [5 empty] | PDMS | [8 empty] | 0.54 |  | 0.54
3978 | 0000-0002-5490-9303 | https://doi.org/10.1021/ma960437k | lamellar |  | rheology | -45 | 0 |  | CCC(C){[$][$]C\C=C(C)/C[$],[$]C\C=C(C)\C[$],[$]CC(C(C)=C)[$],[$]CC(C)(C=C)[$][$]}{[>][<][Si](C)(C)O[>][<]}[Si](C)(C)(C) | 6200 | [7 empty] | PI | [8 empty] | 0.46 |  | 0.46 | [5 empty] | PDMS | [8 empty] | 0.54 |  | 0.54
3979 | 0000-0002-5490-9303 | https://doi.org/10.1021/ma960437k | lamellar |  | rheology | -44 | 0 |  | CCC(C){[$][$]C\C=C(C)/C[$],[$]C\C=C(C)\C[$],[$]CC(C(C)=C)[$],[$]CC(C)(C=C)[$][$]}{[>][<][Si](C)(C)O[>][<]}[Si](C)(C)(C) | 6200 | [7 empty] | PI | [8 empty] | 0.46 |  | 0.46 | [5 empty] | PDMS | [8 empty] | 0.54 |  | 0.54
3980 | 0000-0002-5490-9303 | https://doi.org/10.1021/ma960437k | lamellar |  | rheology | -43 | 0 |  | CCC(C){[$][$]C\C=C(C)/C[$],[$]C\C=C(C)\C[$],[$]CC(C(C)=C)[$],[$]CC(C)(C=C)[$][$]}{[>][<][Si](C)(C)O[>][<]}[Si](C)(C)(C) | 6200 | [7 empty] | PI | [8 empty] | 0.46 |  | 0.46 | [5 empty] | PDMS | [8 empty] | 0.54 |  | 0.54
3981 | 0000-0002-5490-9303 | https://doi.org/10.1021/ma960437k | lamellar |  | rheology | -42 | 0 |  | CCC(C){[$][$]C\C=C(C)/C[$],[$]C\C=C(C)\C[$],[$]CC(C(C)=C)[$],[$]CC(C)(C=C)[$][$]}{[>][<][Si](C)(C)O[>][<]}[Si](C)(C)(C) | 6200 | [7 empty] | PI | [8 empty] | 0.46 |  | 0.46 | [5 empty] | PDMS | [8 empty] | 0.54 |  | 0.54
3982 | 0000-0002-5490-9303 | https://doi.org/10.1021/ma960437k | lamellar |  | rheology | -41 | 0 |  | CCC(C){[$][$]C\C=C(C)/C[$],[$]C\C=C(C)\C[$],[$]CC(C(C)=C)[$],[$]CC(C)(C=C)[$][$]}{[>][<][Si](C)(C)O[>][<]}[Si](C)(C)(C) | 6200 | [7 empty] | PI | [8 empty] | 0.46 |  | 0.46 | [5 empty] | PDMS | [8 empty] | 0.54 |  | 0.54
3983 | 0000-0002-5490-9303 | https://doi.org/10.1021/ma960437k | lamellar |  | rheology | -40 | 0 |  | CCC(C){[$][$]C\C=C(C)/C[$],[$]C\C=C(C)\C[$],[$]CC(C(C)=C)[$],[$]CC(C)(C=C)[$][$]}{[>][<][Si](C)(C)O[>][<]}[Si](C)(C)(C) | 6200 | [7 empty] | PI | [8 empty] | 0.46 |  | 0.46 | [5 empty] | PDMS | [8 empty] | 0.54 |  | 0.54
3984 | 0000-0002-5490-9303 | https://doi.org/10.1021/ma960437k | lamellar |  | rheology | -39 | 0 |  | CCC(C){[$][$]C\C=C(C)/C[$],[$]C\C=C(C)\C[$],[$]CC(C(C)=C)[$],[$]CC(C)(C=C)[$][$]}{[>][<][Si](C)(C)O[>][<]}[Si](C)(C)(C) | 6200 | [7 empty] | PI | [8 empty] | 0.46 |  | 0.46 | [5 empty] | PDMS | [8 empty] | 0.54 |  | 0.54
3985 | 0000-0002-5490-9303 | https://doi.org/10.1021/ma960437k | lamellar |  | rheology | -38 | 0 |  | CCC(C){[$][$]C\C=C(C)/C[$],[$]C\C=C(C)\C[$],[$]CC(C(C)=C)[$],[$]CC(C)(C=C)[$][$]}{[>][<][Si](C)(C)O[>][<]}[Si](C)(C)(C) | 6200 | [7 empty] | PI | [8 empty] | 0.46 |  | 0.46 | [5 empty] | PDMS | [8 empty] | 0.54 |  | 0.54
3986 | 0000-0002-5490-9303 | https://doi.org/10.1021/ma960437k | lamellar |  | rheology | -37 | 0 |  | CCC(C){[$][$]C\C=C(C)/C[$],[$]C\C=C(C)\C[$],[$]CC(C(C)=C)[$],[$]CC(C)(C=C)[$][$]}{[>][<][Si](C)(C)O[>][<]}[Si](C)(C)(C) | 6200 | [7 empty] | PI | [8 empty] | 0.46 |  | 0.46 | [5 empty] | PDMS | [8 empty] | 0.54 |  | 0.54
3987 | 0000-0002-5490-9303 | https://doi.org/10.1021/ma960437k | lamellar |  | rheology | -36 | 0 |  | CCC(C){[$][$]C\C=C(C)/C[$],[$]C\C=C(C)\C[$],[$]CC(C(C)=C)[$],[$]CC(C)(C=C)[$][$]}{[>][<][Si](C)(C)O[>][<]}[Si](C)(C)(C) | 6200 | [7 empty] | PI | [8 empty] | 0.46 |  | 0.46 | [5 empty] | PDMS | [8 empty] | 0.54 |  | 0.54
3988 | 0000-0002-5490-9303 | https://doi.org/10.1021/ma960437k | lamellar |  | rheology | -35 | 0 |  | CCC(C){[$][$]C\C=C(C)/C[$],[$]C\C=C(C)\C[$],[$]CC(C(C)=C)[$],[$]CC(C)(C=C)[$][$]}{[>][<][Si](C)(C)O[>][<]}[Si](C)(C)(C) | 6200 | [7 empty] | PI | [8 empty] | 0.46 |  | 0.46 | [5 empty] | PDMS | [8 empty] | 0.54 |  | 0.54
3989 | 0000-0002-5490-9303 | https://doi.org/10.1021/ma960437k | lamellar |  | rheology | -34 | 0 |  | CCC(C){[$][$]C\C=C(C)/C[$],[$]C\C=C(C)\C[$],[$]CC(C(C)=C)[$],[$]CC(C)(C=C)[$][$]}{[>][<][Si](C)(C)O[>][<]}[Si](C)(C)(C) | 6200 | [7 empty] | PI | [8 empty] | 0.46 |  | 0.46 | [5 empty] | PDMS | [8 empty] | 0.54 |  | 0.54
3990 | 0000-0002-5490-9303 | https://doi.org/10.1021/ma960437k | lamellar |  | rheology | -33 | 0 |  | CCC(C){[$][$]C\C=C(C)/C[$],[$]C\C=C(C)\C[$],[$]CC(C(C)=C)[$],[$]CC(C)(C=C)[$][$]}{[>][<][Si](C)(C)O[>][<]}[Si](C)(C)(C) | 6200 | [7 empty] | PI | [8 empty] | 0.46 |  | 0.46 | [5 empty] | PDMS | [8 empty] | 0.54 |  | 0.54
3991 | 0000-0002-5490-9303 | https://doi.org/10.1021/ma960437k | lamellar |  | rheology | -32 | 0 |  | CCC(C){[$][$]C\C=C(C)/C[$],[$]C\C=C(C)\C[$],[$]CC(C(C)=C)[$],[$]CC(C)(C=C)[$][$]}{[>][<][Si](C)(C)O[>][<]}[Si](C)(C)(C) | 6200 | [7 empty] | PI | [8 empty] | 0.46 |  | 0.46 | [5 empty] | PDMS | [8 empty] | 0.54 |  | 0.54
3992 | 0000-0002-5490-9303 | https://doi.org/10.1021/ma960437k | lamellar |  | rheology | -31 | 0 |  | CCC(C){[$][$]C\C=C(C)/C[$],[$]C\C=C(C)\C[$],[$]CC(C(C)=C)[$],[$]CC(C)(C=C)[$][$]}{[>][<][Si](C)(C)O[>][<]}[Si](C)(C)(C) | 6200 | [7 empty] | PI | [8 empty] | 0.46 |  | 0.46 | [5 empty] | PDMS | [8 empty] | 0.54 |  | 0.54
3993 | 0000-0002-5490-9303 | https://doi.org/10.1021/ma960437k | lamellar |  | rheology | -30 | 0 |  | CCC(C){[$][$]C\C=C(C)/C[$],[$]C\C=C(C)\C[$],[$]CC(C(C)=C)[$],[$]CC(C)(C=C)[$][$]}{[>][<][Si](C)(C)O[>][<]}[Si](C)(C)(C) | 6200 | [7 empty] | PI | [8 empty] | 0.46 |  | 0.46 | [5 empty] | PDMS | [8 empty] | 0.54 |  | 0.54
3994 | 0000-0002-5490-9303 | https://doi.org/10.1021/ma960437k | lamellar |  | rheology | -29 | 0 |  | CCC(C){[$][$]C\C=C(C)/C[$],[$]C\C=C(C)\C[$],[$]CC(C(C)=C)[$],[$]CC(C)(C=C)[$][$]}{[>][<][Si](C)(C)O[>][<]}[Si](C)(C)(C) | 6200 | [7 empty] | PI | [8 empty] | 0.46 |  | 0.46 | [5 empty] | PDMS | [8 empty] | 0.54 |  | 0.54
3995 | 0000-0002-5490-9303 | https://doi.org/10.1021/ma960437k | lamellar |  | rheology | -28 | 0 |  | CCC(C){[$][$]C\C=C(C)/C[$],[$]C\C=C(C)\C[$],[$]CC(C(C)=C)[$],[$]CC(C)(C=C)[$][$]}{[>][<][Si](C)(C)O[>][<]}[Si](C)(C)(C) | 6200 | [7 empty] | PI | [8 empty] | 0.46 |  | 0.46 | [5 empty] | PDMS | [8 empty] | 0.54 |  | 0.54
3996 | 0000-0002-5490-9303 | https://doi.org/10.1021/ma960437k | lamellar |  | rheology | -27 | 0 |  | CCC(C){[$][$]C\C=C(C)/C[$],[$]C\C=C(C)\C[$],[$]CC(C(C)=C)[$],[$]CC(C)(C=C)[$][$]}{[>][<][Si](C)(C)O[>][<]}[Si](C)(C)(C) | 6200 | [7 empty] | PI | [8 empty] | 0.46 |  | 0.46 | [5 empty] | PDMS | [8 empty] | 0.54 |  | 0.54
3997 | 0000-0002-5490-9303 | https://doi.org/10.1021/ma960437k | lamellar |  | rheology | -26 | 0 |  | CCC(C){[$][$]C\C=C(C)/C[$],[$]C\C=C(C)\C[$],[$]CC(C(C)=C)[$],[$]CC(C)(C=C)[$][$]}{[>][<][Si](C)(C)O[>][<]}[Si](C)(C)(C) | 6200 | [7 empty] | PI | [8 empty] | 0.46 |  | 0.46 | [5 empty] | PDMS | [8 empty] | 0.54 |  | 0.54
3998 | 0000-0002-5490-9303 | https://doi.org/10.1021/ma960437k | lamellar |  | rheology | -25 | 0 |  | CCC(C){[$][$]C\C=C(C)/C[$],[$]C\C=C(C)\C[$],[$]CC(C(C)=C)[$],[$]CC(C)(C=C)[$][$]}{[>][<][Si](C)(C)O[>][<]}[Si](C)(C)(C) | 6200 | [7 empty] | PI | [8 empty] | 0.46 |  | 0.46 | [5 empty] | PDMS | [8 empty] | 0.54 |  | 0.54
3999 | 0000-0002-5490-9303 | https://doi.org/10.1021/ma960437k | lamellar |  | rheology | -24 | 0 |  | CCC(C){[$][$]C\C=C(C)/C[$],[$]C\C=C(C)\C[$],[$]CC(C(C)=C)[$],[$]CC(C)(C=C)[$][$]}{[>][<][Si](C)(C)O[>][<]}[Si](C)(C)(C) | 6200 | [7 empty] | PI | [8 empty] | 0.46 |  | 0.46 | [5 empty] | PDMS | [8 empty] | 0.54 |  | 0.54
4000 | 0000-0002-5490-9303 | https://doi.org/10.1021/ma960437k | lamellar |  | rheology | -23 | 0 |  | CCC(C){[$][$]C\C=C(C)/C[$],[$]C\C=C(C)\C[$],[$]CC(C(C)=C)[$],[$]CC(C)(C=C)[$][$]}{[>][<][Si](C)(C)O[>][<]}[Si](C)(C)(C) | 6200 | [7 empty] | PI | [8 empty] | 0.46 |  | 0.46 | [5 empty] | PDMS | [8 empty] | 0.54 |  | 0.54
4001 | 0000-0002-5490-9303 | https://doi.org/10.1021/ma960437k | lamellar |  | rheology | -22 | 0 |  | CCC(C){[$][$]C\C=C(C)/C[$],[$]C\C=C(C)\C[$],[$]CC(C(C)=C)[$],[$]CC(C)(C=C)[$][$]}{[>][<][Si](C)(C)O[>][<]}[Si](C)(C)(C) | 6200 | [7 empty] | PI | [8 empty] | 0.46 |  | 0.46 | [5 empty] | PDMS | [8 empty] | 0.54 |  | 0.54
4002 | 0000-0002-5490-9303 | https://doi.org/10.1021/ma960437k | lamellar |  | rheology | -21 | 0 |  | CCC(C){[$][$]C\C=C(C)/C[$],[$]C\C=C(C)\C[$],[$]CC(C(C)=C)[$],[$]CC(C)(C=C)[$][$]}{[>][<][Si](C)(C)O[>][<]}[Si](C)(C)(C) | 6200 | [7 empty] | PI | [8 empty] | 0.46 |  | 0.46 | [5 empty] | PDMS | [8 empty] | 0.54 |  | 0.54
4003 | 0000-0002-5490-9303 | https://doi.org/10.1021/ma960437k | lamellar |  | rheology | -20 | 0 |  | CCC(C){[$][$]C\C=C(C)/C[$],[$]C\C=C(C)\C[$],[$]CC(C(C)=C)[$],[$]CC(C)(C=C)[$][$]}{[>][<][Si](C)(C)O[>][<]}[Si](C)(C)(C) | 6200 | [7 empty] | PI | [8 empty] | 0.46 |  | 0.46 | [5 empty] | PDMS | [8 empty] | 0.54 |  | 0.54
4004 | 0000-0002-5490-9303 | https://doi.org/10.1021/ma960437k | lamellar |  | rheology | -19 | 0 |  | CCC(C){[$][$]C\C=C(C)/C[$],[$]C\C=C(C)\C[$],[$]CC(C(C)=C)[$],[$]CC(C)(C=C)[$][$]}{[>][<][Si](C)(C)O[>][<]}[Si](C)(C)(C) | 6200 | [7 empty] | PI | [8 empty] | 0.46 |  | 0.46 | [5 empty] | PDMS | [8 empty] | 0.54 |  | 0.54
4005 | 0000-0002-5490-9303 | https://doi.org/10.1021/ma960437k | lamellar |  | rheology | -18 | 0 |  | CCC(C){[$][$]C\C=C(C)/C[$],[$]C\C=C(C)\C[$],[$]CC(C(C)=C)[$],[$]CC(C)(C=C)[$][$]}{[>][<][Si](C)(C)O[>][<]}[Si](C)(C)(C) | 6200 | [7 empty] | PI | [8 empty] | 0.46 |  | 0.46 | [5 empty] | PDMS | [8 empty] | 0.54 |  | 0.54
4006 | 0000-0002-5490-9303 | https://doi.org/10.1021/ma960437k | lamellar |  | rheology | -17 | 0 |  | CCC(C){[$][$]C\C=C(C)/C[$],[$]C\C=C(C)\C[$],[$]CC(C(C)=C)[$],[$]CC(C)(C=C)[$][$]}{[>][<][Si](C)(C)O[>][<]}[Si](C)(C)(C) | 6200 | [7 empty] | PI | [8 empty] | 0.46 |  | 0.46 | [5 empty] | PDMS | [8 empty] | 0.54 |  | 0.54
4007 | 0000-0002-5490-9303 | https://doi.org/10.1021/ma960437k | lamellar |  | rheology | -16 | 0 |  | CCC(C){[$][$]C\C=C(C)/C[$],[$]C\C=C(C)\C[$],[$]CC(C(C)=C)[$],[$]CC(C)(C=C)[$][$]}{[>][<][Si](C)(C)O[>][<]}[Si](C)(C)(C) | 6200 | [7 empty] | PI | [8 empty] | 0.46 |  | 0.46 | [5 empty] | PDMS | [8 empty] | 0.54 |  | 0.54
4008 | 0000-0002-5490-9303 | https://doi.org/10.1021/ma960437k | lamellar |  | rheology | -15 | 0 |  | CCC(C){[$][$]C\C=C(C)/C[$],[$]C\C=C(C)\C[$],[$]CC(C(C)=C)[$],[$]CC(C)(C=C)[$][$]}{[>][<][Si](C)(C)O[>][<]}[Si](C)(C)(C) | 6200 | [7 empty] | PI | [8 empty] | 0.46 |  | 0.46 | [5 empty] | PDMS | [8 empty] | 0.54 |  | 0.54
4009 | 0000-0002-5490-9303 | https://doi.org/10.1021/ma960437k | lamellar |  | rheology | -14 | 0 |  | CCC(C){[$][$]C\C=C(C)/C[$],[$]C\C=C(C)\C[$],[$]CC(C(C)=C)[$],[$]CC(C)(C=C)[$][$]}{[>][<][Si](C)(C)O[>][<]}[Si](C)(C)(C) | 6200 | [7 empty] | PI | [8 empty] | 0.46 |  | 0.46 | [5 empty] | PDMS | [8 empty] | 0.54 |  | 0.54
4010 | 0000-0002-5490-9303 | https://doi.org/10.1021/ma960437k | lamellar |  | rheology | -13 | 0 |  | CCC(C){[$][$]C\C=C(C)/C[$],[$]C\C=C(C)\C[$],[$]CC(C(C)=C)[$],[$]CC(C)(C=C)[$][$]}{[>][<][Si](C)(C)O[>][<]}[Si](C)(C)(C) | 6200 | [7 empty] | PI | [8 empty] | 0.46 |  | 0.46 | [5 empty] | PDMS | [8 empty] | 0.54 |  | 0.54
4011 | 0000-0002-5490-9303 | https://doi.org/10.1021/ma960437k | lamellar |  | rheology | -12 | 0 |  | CCC(C){[$][$]C\C=C(C)/C[$],[$]C\C=C(C)\C[$],[$]CC(C(C)=C)[$],[$]CC(C)(C=C)[$][$]}{[>][<][Si](C)(C)O[>][<]}[Si](C)(C)(C) | 6200 | [7 empty] | PI | [8 empty] | 0.46 |  | 0.46 | [5 empty] | PDMS | [8 empty] | 0.54 |  | 0.54
4012 | 0000-0002-5490-9303 | https://doi.org/10.1021/ma960437k | lamellar |  | rheology | -11 | 0 |  | CCC(C){[$][$]C\C=C(C)/C[$],[$]C\C=C(C)\C[$],[$]CC(C(C)=C)[$],[$]CC(C)(C=C)[$][$]}{[>][<][Si](C)(C)O[>][<]}[Si](C)(C)(C) | 6200 | [7 empty] | PI | [8 empty] | 0.46 |  | 0.46 | [5 empty] | PDMS | [8 empty] | 0.54 |  | 0.54
4013 | 0000-0002-5490-9303 | https://doi.org/10.1021/ma960437k | lamellar | disordered | rheology | -10 | 0 | Tabulated: -10C | CCC(C){[$][$]C\C=C(C)/C[$],[$]C\C=C(C)\C[$],[$]CC(C(C)=C)[$],[$]CC(C)(C=C)[$][$]}{[>][<][Si](C)(C)O[>][<]}[Si](C)(C)(C) | 6200 | [7 empty] | PI | [8 empty] | 0.46 |  | 0.46 | [5 empty] | PDMS | [8 empty] | 0.54 |  | 0.54
4014 | 0000-0002-5490-9303 | https://doi.org/10.1021/ma960437k | lamellar | disordered | rheology | -9 | 0 |  | CCC(C){[$][$]C\C=C(C)/C[$],[$]C\C=C(C)\C[$],[$]CC(C(C)=C)[$],[$]CC(C)(C=C)[$][$]}{[>][<][Si](C)(C)O[>][<]}[Si](C)(C)(C) | 6200 | [7 empty] | PI | [8 empty] | 0.46 |  | 0.46 | [5 empty] | PDMS | [8 empty] | 0.54 |  | 0.54
4015 | 0000-0002-5490-9303 | https://doi.org/10.1021/ma960437k | lamellar | disordered | rheology | -8 | 0 |  | CCC(C){[$][$]C\C=C(C)/C[$],[$]C\C=C(C)\C[$],[$]CC(C(C)=C)[$],[$]CC(C)(C=C)[$][$]}{[>][<][Si](C)(C)O[>][<]}[Si](C)(C)(C) | 6200 | [7 empty] | PI | [8 empty] | 0.46 |  | 0.46 | [5 empty] | PDMS | [8 empty] | 0.54 |  | 0.54
4016 | 0000-0002-5490-9303 | https://doi.org/10.1021/ma960437k | lamellar | disordered | rheology | -7 | 0 |  | CCC(C){[$][$]C\C=C(C)/C[$],[$]C\C=C(C)\C[$],[$]CC(C(C)=C)[$],[$]CC(C)(C=C)[$][$]}{[>][<][Si](C)(C)O[>][<]}[Si](C)(C)(C) | 6200 | [7 empty] | PI | [8 empty] | 0.46 |  | 0.46 | [5 empty] | PDMS | [8 empty] | 0.54 |  | 0.54
4017 | 0000-0002-5490-9303 | https://doi.org/10.1021/ma960437k | lamellar |  | rheology | -48 | 0 | Sample PEP-PDMS6, Figure 2 | CCC(C){[$][$]CCC(C)C[$],[$]CC(C(C)C)[$],[$]CC(C)(CC)[$][$]}{[>][<][Si](C)(C)O[>][<]}[Si](C)(C)(C) | 6300 | [7 empty] | PEP | [8 empty] | 0.48 |  | 0.48 | [5 empty] | PDMS | [8 empty] | 0.52 |  | 0.52
4018 | 0000-0002-5490-9303 | https://doi.org/10.1021/ma960437k | lamellar |  | rheology | -47 | 0 | "we conclude that sample PEP-PDMS-6 is LAM in the ordered state" | CCC(C){[$][$]CCC(C)C[$],[$]CC(C(C)C)[$],[$]CC(C)(CC)[$][$]}{[>][<][Si](C)(C)O[>][<]}[Si](C)(C)(C) | 6300 | [7 empty] | PEP | [8 empty] | 0.48 |  | 0.48 | [5 empty] | PDMS | [8 empty] | 0.52 |  | 0.52
4019 | 0000-0002-5490-9303 | https://doi.org/10.1021/ma960437k | lamellar |  | rheology | -46 | 0 |  | CCC(C){[$][$]CCC(C)C[$],[$]CC(C(C)C)[$],[$]CC(C)(CC)[$][$]}{[>][<][Si](C)(C)O[>][<]}[Si](C)(C)(C) | 6300 | [7 empty] | PEP | [8 empty] | 0.48 |  | 0.48 | [5 empty] | PDMS | [8 empty] | 0.52 |  | 0.52
4020 | 0000-0002-5490-9303 | https://doi.org/10.1021/ma960437k | lamellar |  | rheology | -45 | 0 |  | CCC(C){[$][$]CCC(C)C[$],[$]CC(C(C)C)[$],[$]CC(C)(CC)[$][$]}{[>][<][Si](C)(C)O[>][<]}[Si](C)(C)(C) | 6300 | [7 empty] | PEP | [8 empty] | 0.48 |  | 0.48 | [5 empty] | PDMS | [8 empty] | 0.52 |  | 0.52
4021 | 0000-0002-5490-9303 | https://doi.org/10.1021/ma960437k | lamellar |  | rheology | -44 | 0 |  | CCC(C){[$][$]CCC(C)C[$],[$]CC(C(C)C)[$],[$]CC(C)(CC)[$][$]}{[>][<][Si](C)(C)O[>][<]}[Si](C)(C)(C) | 6300 | [7 empty] | PEP | [8 empty] | 0.48 |  | 0.48 | [5 empty] | PDMS | [8 empty] | 0.52 |  | 0.52
4022 | 0000-0002-5490-9303 | https://doi.org/10.1021/ma960437k | lamellar |  | rheology | -43 | 0 |  | CCC(C){[$][$]CCC(C)C[$],[$]CC(C(C)C)[$],[$]CC(C)(CC)[$][$]}{[>][<][Si](C)(C)O[>][<]}[Si](C)(C)(C) | 6300 | [7 empty] | PEP | [8 empty] | 0.48 |  | 0.48 | [5 empty] | PDMS | [8 empty] | 0.52 |  | 0.52
4023 | 0000-0002-5490-9303 | https://doi.org/10.1021/ma960437k | lamellar |  | rheology | -42 | 0 |  | CCC(C){[$][$]CCC(C)C[$],[$]CC(C(C)C)[$],[$]CC(C)(CC)[$][$]}{[>][<][Si](C)(C)O[>][<]}[Si](C)(C)(C) | 6300 | [7 empty] | PEP | [8 empty] | 0.48 |  | 0.48 | [5 empty] | PDMS | [8 empty] | 0.52 |  | 0.52
4024 | 0000-0002-5490-9303 | https://doi.org/10.1021/ma960437k | lamellar |  | rheology | -41 | 0 |  | CCC(C){[$][$]CCC(C)C[$],[$]CC(C(C)C)[$],[$]CC(C)(CC)[$][$]}{[>][<][Si](C)(C)O[>][<]}[Si](C)(C)(C) | 6300 | [7 empty] | PEP | [8 empty] | 0.48 |  | 0.48 | [5 empty] | PDMS | [8 empty] | 0.52 |  | 0.52
4025 | 0000-0002-5490-9303 | https://doi.org/10.1021/ma960437k | lamellar |  | rheology | -40 | 0 |  | CCC(C){[$][$]CCC(C)C[$],[$]CC(C(C)C)[$],[$]CC(C)(CC)[$][$]}{[>][<][Si](C)(C)O[>][<]}[Si](C)(C)(C) | 6300 | [7 empty] | PEP | [8 empty] | 0.48 |  | 0.48 | [5 empty] | PDMS | [8 empty] | 0.52 |  | 0.52
4026 | 0000-0002-5490-9303 | https://doi.org/10.1021/ma960437k | lamellar |  | rheology | -39 | 0 |  | CCC(C){[$][$]CCC(C)C[$],[$]CC(C(C)C)[$],[$]CC(C)(CC)[$][$]}{[>][<][Si](C)(C)O[>][<]}[Si](C)(C)(C) | 6300 | [7 empty] | PEP | [8 empty] | 0.48 |  | 0.48 | [5 empty] | PDMS | [8 empty] | 0.52 |  | 0.52
4027 | 0000-0002-5490-9303 | https://doi.org/10.1021/ma960437k | lamellar |  | rheology | -38 | 0 |  | CCC(C){[$][$]CCC(C)C[$],[$]CC(C(C)C)[$],[$]CC(C)(CC)[$][$]}{[>][<][Si](C)(C)O[>][<]}[Si](C)(C)(C) | 6300 | [7 empty] | PEP | [8 empty] | 0.48 |  | 0.48 | [5 empty] | PDMS | [8 empty] | 0.52 |  | 0.52
4028 | 0000-0002-5490-9303 | https://doi.org/10.1021/ma960437k | lamellar |  | rheology | -37 | 0 |  | CCC(C){[$][$]CCC(C)C[$],[$]CC(C(C)C)[$],[$]CC(C)(CC)[$][$]}{[>][<][Si](C)(C)O[>][<]}[Si](C)(C)(C) | 6300 | [7 empty] | PEP | [8 empty] | 0.48 |  | 0.48 | [5 empty] | PDMS | [8 empty] | 0.52 |  | 0.52
4029 | 0000-0002-5490-9303 | https://doi.org/10.1021/ma960437k | lamellar |  | rheology | -36 | 0 |  | CCC(C){[$][$]CCC(C)C[$],[$]CC(C(C)C)[$],[$]CC(C)(CC)[$][$]}{[>][<][Si](C)(C)O[>][<]}[Si](C)(C)(C) | 6300 | [7 empty] | PEP | [8 empty] | 0.48 |  | 0.48 | [5 empty] | PDMS | [8 empty] | 0.52 |  | 0.52
4030 | 0000-0002-5490-9303 | https://doi.org/10.1021/ma960437k | lamellar |  | rheology | -35 | 0 |  | CCC(C){[$][$]CCC(C)C[$],[$]CC(C(C)C)[$],[$]CC(C)(CC)[$][$]}{[>][<][Si](C)(C)O[>][<]}[Si](C)(C)(C) | 6300 | [7 empty] | PEP | [8 empty] | 0.48 |  | 0.48 | [5 empty] | PDMS | [8 empty] | 0.52 |  | 0.52
4031 | 0000-0002-5490-9303 | https://doi.org/10.1021/ma960437k | lamellar |  | rheology | -34 | 0 |  | CCC(C){[$][$]CCC(C)C[$],[$]CC(C(C)C)[$],[$]CC(C)(CC)[$][$]}{[>][<][Si](C)(C)O[>][<]}[Si](C)(C)(C) | 6300 | [7 empty] | PEP | [8 empty] | 0.48 |  | 0.48 | [5 empty] | PDMS | [8 empty] | 0.52 |  | 0.52
4032 | 0000-0002-5490-9303 | https://doi.org/10.1021/ma960437k | lamellar |  | rheology | -33 | 0 |  | CCC(C){[$][$]CCC(C)C[$],[$]CC(C(C)C)[$],[$]CC(C)(CC)[$][$]}{[>][<][Si](C)(C)O[>][<]}[Si](C)(C)(C) | 6300 | [7 empty] | PEP | [8 empty] | 0.48 |  | 0.48 | [5 empty] | PDMS | [8 empty] | 0.52 |  | 0.52
4033 | 0000-0002-5490-9303 | https://doi.org/10.1021/ma960437k | lamellar |  | rheology | -32 | 0 |  | CCC(C){[$][$]CCC(C)C[$],[$]CC(C(C)C)[$],[$]CC(C)(CC)[$][$]}{[>][<][Si](C)(C)O[>][<]}[Si](C)(C)(C) | 6300 | [7 empty] | PEP | [8 empty] | 0.48 |  | 0.48 | [5 empty] | PDMS | [8 empty] | 0.52 |  | 0.52
4034 | 0000-0002-5490-9303 | https://doi.org/10.1021/ma960437k | lamellar |  | rheology | -31 | 0 |  | CCC(C){[$][$]CCC(C)C[$],[$]CC(C(C)C)[$],[$]CC(C)(CC)[$][$]}{[>][<][Si](C)(C)O[>][<]}[Si](C)(C)(C) | 6300 | [7 empty] | PEP | [8 empty] | 0.48 |  | 0.48 | [5 empty] | PDMS | [8 empty] | 0.52 |  | 0.52
4035 | 0000-0002-5490-9303 | https://doi.org/10.1021/ma960437k | lamellar |  | rheology | -30 | 0 |  | CCC(C){[$][$]CCC(C)C[$],[$]CC(C(C)C)[$],[$]CC(C)(CC)[$][$]}{[>][<][Si](C)(C)O[>][<]}[Si](C)(C)(C) | 6300 | [7 empty] | PEP | [8 empty] | 0.48 |  | 0.48 | [5 empty] | PDMS | [8 empty] | 0.52 |  | 0.52
4036 | 0000-0002-5490-9303 | https://doi.org/10.1021/ma960437k | lamellar |  | rheology | -29 | 0 |  | CCC(C){[$][$]CCC(C)C[$],[$]CC(C(C)C)[$],[$]CC(C)(CC)[$][$]}{[>][<][Si](C)(C)O[>][<]}[Si](C)(C)(C) | 6300 | [7 empty] | PEP | [8 empty] | 0.48 |  | 0.48 | [5 empty] | PDMS | [8 empty] | 0.52 |  | 0.52
4037 | 0000-0002-5490-9303 | https://doi.org/10.1021/ma960437k | lamellar |  | rheology | -28 | 0 |  | CCC(C){[$][$]CCC(C)C[$],[$]CC(C(C)C)[$],[$]CC(C)(CC)[$][$]}{[>][<][Si](C)(C)O[>][<]}[Si](C)(C)(C) | 6300 | [7 empty] | PEP | [8 empty] | 0.48 |  | 0.48 | [5 empty] | PDMS | [8 empty] | 0.52 |  | 0.52
4038 | 0000-0002-5490-9303 | https://doi.org/10.1021/ma960437k | lamellar |  | rheology | -27 | 0 |  | CCC(C){[$][$]CCC(C)C[$],[$]CC(C(C)C)[$],[$]CC(C)(CC)[$][$]}{[>][<][Si](C)(C)O[>][<]}[Si](C)(C)(C) | 6300 | [7 empty] | PEP | [8 empty] | 0.48 |  | 0.48 | [5 empty] | PDMS | [8 empty] | 0.52 |  | 0.52
4039 | 0000-0002-5490-9303 | https://doi.org/10.1021/ma960437k | lamellar |  | rheology | -26 | 0 |  | CCC(C){[$][$]CCC(C)C[$],[$]CC(C(C)C)[$],[$]CC(C)(CC)[$][$]}{[>][<][Si](C)(C)O[>][<]}[Si](C)(C)(C) | 6300 | [7 empty] | PEP | [8 empty] | 0.48 |  | 0.48 | [5 empty] | PDMS | [8 empty] | 0.52 |  | 0.52
4040 | 0000-0002-5490-9303 | https://doi.org/10.1021/ma960437k | lamellar |  | rheology | -25 | 0 |  | CCC(C){[$][$]CCC(C)C[$],[$]CC(C(C)C)[$],[$]CC(C)(CC)[$][$]}{[>][<][Si](C)(C)O[>][<]}[Si](C)(C)(C) | 6300 | [7 empty] | PEP | [8 empty] | 0.48 |  | 0.48 | [5 empty] | PDMS | [8 empty] | 0.52 |  | 0.52
4041 | 0000-0002-5490-9303 | https://doi.org/10.1021/ma960437k | lamellar |  | rheology | -24 | 0 |  | CCC(C){[$][$]CCC(C)C[$],[$]CC(C(C)C)[$],[$]CC(C)(CC)[$][$]}{[>][<][Si](C)(C)O[>][<]}[Si](C)(C)(C) | 6300 | [7 empty] | PEP | [8 empty] | 0.48 |  | 0.48 | [5 empty] | PDMS | [8 empty] | 0.52 |  | 0.52
4042 | 0000-0002-5490-9303 | https://doi.org/10.1021/ma960437k | lamellar |  | rheology | -23 | 0 |  | CCC(C){[$][$]CCC(C)C[$],[$]CC(C(C)C)[$],[$]CC(C)(CC)[$][$]}{[>][<][Si](C)(C)O[>][<]}[Si](C)(C)(C) | 6300 | [7 empty] | PEP | [8 empty] | 0.48 |  | 0.48 | [5 empty] | PDMS | [8 empty] | 0.52 |  | 0.52
4043 | 0000-0002-5490-9303 | https://doi.org/10.1021/ma960437k | lamellar |  | rheology | -22 | 0 |  | CCC(C){[$][$]CCC(C)C[$],[$]CC(C(C)C)[$],[$]CC(C)(CC)[$][$]}{[>][<][Si](C)(C)O[>][<]}[Si](C)(C)(C) | 6300 | [7 empty] | PEP | [8 empty] | 0.48 |  | 0.48 | [5 empty] | PDMS | [8 empty] | 0.52 |  | 0.52
4044 | 0000-0002-5490-9303 | https://doi.org/10.1021/ma960437k | lamellar |  | rheology | -21 | 0 |  | CCC(C){[$][$]CCC(C)C[$],[$]CC(C(C)C)[$],[$]CC(C)(CC)[$][$]}{[>][<][Si](C)(C)O[>][<]}[Si](C)(C)(C) | 6300 | [7 empty] | PEP | [8 empty] | 0.48 |  | 0.48 | [5 empty] | PDMS | [8 empty] | 0.52 |  | 0.52
4045 | 0000-0002-5490-9303 | https://doi.org/10.1021/ma960437k | lamellar |  | rheology | -20 | 0 |  | CCC(C){[$][$]CCC(C)C[$],[$]CC(C(C)C)[$],[$]CC(C)(CC)[$][$]}{[>][<][Si](C)(C)O[>][<]}[Si](C)(C)(C) | 6300 | [7 empty] | PEP | [8 empty] | 0.48 |  | 0.48 | [5 empty] | PDMS | [8 empty] | 0.52 |  | 0.52
4046 | 0000-0002-5490-9303 | https://doi.org/10.1021/ma960437k | lamellar |  | rheology | -19 | 0 |  | CCC(C){[$][$]CCC(C)C[$],[$]CC(C(C)C)[$],[$]CC(C)(CC)[$][$]}{[>][<][Si](C)(C)O[>][<]}[Si](C)(C)(C) | 6300 | [7 empty] | PEP | [8 empty] | 0.48 |  | 0.48 | [5 empty] | PDMS | [8 empty] | 0.52 |  | 0.52
4047 | 0000-0002-5490-9303 | https://doi.org/10.1021/ma960437k | lamellar |  | rheology | -18 | 0 |  | CCC(C){[$][$]CCC(C)C[$],[$]CC(C(C)C)[$],[$]CC(C)(CC)[$][$]}{[>][<][Si](C)(C)O[>][<]}[Si](C)(C)(C) | 6300 | [7 empty] | PEP | [8 empty] | 0.48 |  | 0.48 | [5 empty] | PDMS | [8 empty] | 0.52 |  | 0.52
4048 | 0000-0002-5490-9303 | https://doi.org/10.1021/ma960437k | lamellar |  | rheology | -17 | 0 |  | CCC(C){[$][$]CCC(C)C[$],[$]CC(C(C)C)[$],[$]CC(C)(CC)[$][$]}{[>][<][Si](C)(C)O[>][<]}[Si](C)(C)(C) | 6300 | [7 empty] | PEP | [8 empty] | 0.48 |  | 0.48 | [5 empty] | PDMS | [8 empty] | 0.52 |  | 0.52
4049 | 0000-0002-5490-9303 | https://doi.org/10.1021/ma960437k | lamellar |  | rheology | -16 | 0 |  | CCC(C){[$][$]CCC(C)C[$],[$]CC(C(C)C)[$],[$]CC(C)(CC)[$][$]}{[>][<][Si](C)(C)O[>][<]}[Si](C)(C)(C) | 6300 | [7 empty] | PEP | [8 empty] | 0.48 |  | 0.48 | [5 empty] | PDMS | [8 empty] | 0.52 |  | 0.52
4050 | 0000-0002-5490-9303 | https://doi.org/10.1021/ma960437k | lamellar |  | rheology | -15 | 0 |  | CCC(C){[$][$]CCC(C)C[$],[$]CC(C(C)C)[$],[$]CC(C)(CC)[$][$]}{[>][<][Si](C)(C)O[>][<]}[Si](C)(C)(C) | 6300 | [7 empty] | PEP | [8 empty] | 0.48 |  | 0.48 | [5 empty] | PDMS | [8 empty] | 0.52 |  | 0.52
4051 | 0000-0002-5490-9303 | https://doi.org/10.1021/ma960437k | lamellar |  | rheology | -14 | 0 |  | CCC(C){[$][$]CCC(C)C[$],[$]CC(C(C)C)[$],[$]CC(C)(CC)[$][$]}{[>][<][Si](C)(C)O[>][<]}[Si](C)(C)(C) | 6300 | [7 empty] | PEP | [8 empty] | 0.48 |  | 0.48 | [5 empty] | PDMS | [8 empty] | 0.52 |  | 0.52
4052 | 0000-0002-5490-9303 | https://doi.org/10.1021/ma960437k | lamellar |  | rheology | -13 | 0 |  | CCC(C){[$][$]CCC(C)C[$],[$]CC(C(C)C)[$],[$]CC(C)(CC)[$][$]}{[>][<][Si](C)(C)O[>][<]}[Si](C)(C)(C) | 6300 | [7 empty] | PEP | [8 empty] | 0.48 |  | 0.48 | [5 empty] | PDMS | [8 empty] | 0.52 |  | 0.52
4053 | 0000-0002-5490-9303 | https://doi.org/10.1021/ma960437k | lamellar |  | rheology | -12 | 0 |  | CCC(C){[$][$]CCC(C)C[$],[$]CC(C(C)C)[$],[$]CC(C)(CC)[$][$]}{[>][<][Si](C)(C)O[>][<]}[Si](C)(C)(C) | 6300 | [7 empty] | PEP | [8 empty] | 0.48 |  | 0.48 | [5 empty] | PDMS | [8 empty] | 0.52 |  | 0.52
4054 | 0000-0002-5490-9303 | https://doi.org/10.1021/ma960437k | lamellar |  | rheology | -11 | 0 |  | CCC(C){[$][$]CCC(C)C[$],[$]CC(C(C)C)[$],[$]CC(C)(CC)[$][$]}{[>][<][Si](C)(C)O[>][<]}[Si](C)(C)(C) | 6300 | [7 empty] | PEP | [8 empty] | 0.48 |  | 0.48 | [5 empty] | PDMS | [8 empty] | 0.52 |  | 0.52
4055 | 0000-0002-5490-9303 | https://doi.org/10.1021/ma960437k | lamellar |  | rheology | -10 | 0 |  | CCC(C){[$][$]CCC(C)C[$],[$]CC(C(C)C)[$],[$]CC(C)(CC)[$][$]}{[>][<][Si](C)(C)O[>][<]}[Si](C)(C)(C) | 6300 | [7 empty] | PEP | [8 empty] | 0.48 |  | 0.48 | [5 empty] | PDMS | [8 empty] | 0.52 |  | 0.52
4056 | 0000-0002-5490-9303 | https://doi.org/10.1021/ma960437k | lamellar |  | rheology | -9 | 0 |  | CCC(C){[$][$]CCC(C)C[$],[$]CC(C(C)C)[$],[$]CC(C)(CC)[$][$]}{[>][<][Si](C)(C)O[>][<]}[Si](C)(C)(C) | 6300 | [7 empty] | PEP | [8 empty] | 0.48 |  | 0.48 | [5 empty] | PDMS | [8 empty] | 0.52 |  | 0.52
4057 | 0000-0002-5490-9303 | https://doi.org/10.1021/ma960437k | lamellar |  | rheology | -8 | 0 |  | CCC(C){[$][$]CCC(C)C[$],[$]CC(C(C)C)[$],[$]CC(C)(CC)[$][$]}{[>][<][Si](C)(C)O[>][<]}[Si](C)(C)(C) | 6300 | [7 empty] | PEP | [8 empty] | 0.48 |  | 0.48 | [5 empty] | PDMS | [8 empty] | 0.52 |  | 0.52
4058 | 0000-0002-5490-9303 | https://doi.org/10.1021/ma960437k | lamellar |  | rheology | -7 | 0 |  | CCC(C){[$][$]CCC(C)C[$],[$]CC(C(C)C)[$],[$]CC(C)(CC)[$][$]}{[>][<][Si](C)(C)O[>][<]}[Si](C)(C)(C) | 6300 | [7 empty] | PEP | [8 empty] | 0.48 |  | 0.48 | [5 empty] | PDMS | [8 empty] | 0.52 |  | 0.52
4059 | 0000-0002-5490-9303 | https://doi.org/10.1021/ma960437k | lamellar |  | rheology | -6 | 0 |  | CCC(C){[$][$]CCC(C)C[$],[$]CC(C(C)C)[$],[$]CC(C)(CC)[$][$]}{[>][<][Si](C)(C)O[>][<]}[Si](C)(C)(C) | 6300 | [7 empty] | PEP | [8 empty] | 0.48 |  | 0.48 | [5 empty] | PDMS | [8 empty] | 0.52 |  | 0.52
4060 | 0000-0002-5490-9303 | https://doi.org/10.1021/ma960437k | lamellar |  | rheology | -5 | 0 |  | CCC(C){[$][$]CCC(C)C[$],[$]CC(C(C)C)[$],[$]CC(C)(CC)[$][$]}{[>][<][Si](C)(C)O[>][<]}[Si](C)(C)(C) | 6300 | [7 empty] | PEP | [8 empty] | 0.48 |  | 0.48 | [5 empty] | PDMS | [8 empty] | 0.52 |  | 0.52
4061 | 0000-0002-5490-9303 | https://doi.org/10.1021/ma960437k | lamellar |  | rheology | -4 | 0 |  | CCC(C){[$][$]CCC(C)C[$],[$]CC(C(C)C)[$],[$]CC(C)(CC)[$][$]}{[>][<][Si](C)(C)O[>][<]}[Si](C)(C)(C) | 6300 | [7 empty] | PEP | [8 empty] | 0.48 |  | 0.48 | [5 empty] | PDMS | [8 empty] | 0.52 |  | 0.52
4062 | 0000-0002-5490-9303 | https://doi.org/10.1021/ma960437k | lamellar |  | rheology | -3 | 0 |  | CCC(C){[$][$]CCC(C)C[$],[$]CC(C(C)C)[$],[$]CC(C)(CC)[$][$]}{[>][<][Si](C)(C)O[>][<]}[Si](C)(C)(C) | 6300 | [7 empty] | PEP | [8 empty] | 0.48 |  | 0.48 | [5 empty] | PDMS | [8 empty] | 0.52 |  | 0.52
4063 | 0000-0002-5490-9303 | https://doi.org/10.1021/ma960437k | lamellar |  | rheology | -2 | 0 |  | CCC(C){[$][$]CCC(C)C[$],[$]CC(C(C)C)[$],[$]CC(C)(CC)[$][$]}{[>][<][Si](C)(C)O[>][<]}[Si](C)(C)(C) | 6300 | [7 empty] | PEP | [8 empty] | 0.48 |  | 0.48 | [5 empty] | PDMS | [8 empty] | 0.52 |  | 0.52
4064 | 0000-0002-5490-9303 | https://doi.org/10.1021/ma960437k | lamellar |  | rheology | -1 | 0 |  | CCC(C){[$][$]CCC(C)C[$],[$]CC(C(C)C)[$],[$]CC(C)(CC)[$][$]}{[>][<][Si](C)(C)O[>][<]}[Si](C)(C)(C) | 6300 | [7 empty] | PEP | [8 empty] | 0.48 |  | 0.48 | [5 empty] | PDMS | [8 empty] | 0.52 |  | 0.52
4065 | 0000-0002-5490-9303 | https://doi.org/10.1021/ma960437k | lamellar |  | rheology | 0 | 0 |  | CCC(C){[$][$]CCC(C)C[$],[$]CC(C(C)C)[$],[$]CC(C)(CC)[$][$]}{[>][<][Si](C)(C)O[>][<]}[Si](C)(C)(C) | 6300 | [7 empty] | PEP | [8 empty] | 0.48 |  | 0.48 | [5 empty] | PDMS | [8 empty] | 0.52 |  | 0.52
4066 | 0000-0002-5490-9303 | https://doi.org/10.1021/ma960437k | lamellar |  | rheology | 1 | 0 |  | CCC(C){[$][$]CCC(C)C[$],[$]CC(C(C)C)[$],[$]CC(C)(CC)[$][$]}{[>][<][Si](C)(C)O[>][<]}[Si](C)(C)(C) | 6300 | [7 empty] | PEP | [8 empty] | 0.48 |  | 0.48 | [5 empty] | PDMS | [8 empty] | 0.52 |  | 0.52
4067 | 0000-0002-5490-9303 | https://doi.org/10.1021/ma960437k | lamellar |  | rheology | 2 | 0 |  | CCC(C){[$][$]CCC(C)C[$],[$]CC(C(C)C)[$],[$]CC(C)(CC)[$][$]}{[>][<][Si](C)(C)O[>][<]}[Si](C)(C)(C) | 6300 | [7 empty] | PEP | [8 empty] | 0.48 |  | 0.48 | [5 empty] | PDMS | [8 empty] | 0.52 |  | 0.52
4068 | 0000-0002-5490-9303 | https://doi.org/10.1021/ma960437k | lamellar |  | rheology | 3 | 0 |  | CCC(C){[$][$]CCC(C)C[$],[$]CC(C(C)C)[$],[$]CC(C)(CC)[$][$]}{[>][<][Si](C)(C)O[>][<]}[Si](C)(C)(C) | 6300 | [7 empty] | PEP | [8 empty] | 0.48 |  | 0.48 | [5 empty] | PDMS | [8 empty] | 0.52 |  | 0.52
4069 | 0000-0002-5490-9303 | https://doi.org/10.1021/ma960437k | lamellar |  | rheology | 4 | 0 |  | CCC(C){[$][$]CCC(C)C[$],[$]CC(C(C)C)[$],[$]CC(C)(CC)[$][$]}{[>][<][Si](C)(C)O[>][<]}[Si](C)(C)(C) | 6300 | [7 empty] | PEP | [8 empty] | 0.48 |  | 0.48 | [5 empty] | PDMS | [8 empty] | 0.52 |  | 0.52
4070 | 0000-0002-5490-9303 | https://doi.org/10.1021/ma960437k | lamellar |  | rheology | 5 | 0 |  | CCC(C){[$][$]CCC(C)C[$],[$]CC(C(C)C)[$],[$]CC(C)(CC)[$][$]}{[>][<][Si](C)(C)O[>][<]}[Si](C)(C)(C) | 6300 | [7 empty] | PEP | [8 empty] | 0.48 |  | 0.48 | [5 empty] | PDMS | [8 empty] | 0.52 |  | 0.52
4071 | 0000-0002-5490-9303 | https://doi.org/10.1021/ma960437k | lamellar |  | rheology | 6 | 0 |  | CCC(C){[$][$]CCC(C)C[$],[$]CC(C(C)C)[$],[$]CC(C)(CC)[$][$]}{[>][<][Si](C)(C)O[>][<]}[Si](C)(C)(C) | 6300 | [7 empty] | PEP | [8 empty] | 0.48 |  | 0.48 | [5 empty] | PDMS | [8 empty] | 0.52 |  | 0.52
4072 | 0000-0002-5490-9303 | https://doi.org/10.1021/ma960437k | lamellar |  | rheology | 7 | 0 |  | CCC(C){[$][$]CCC(C)C[$],[$]CC(C(C)C)[$],[$]CC(C)(CC)[$][$]}{[>][<][Si](C)(C)O[>][<]}[Si](C)(C)(C) | 6300 | [7 empty] | PEP | [8 empty] | 0.48 |  | 0.48 | [5 empty] | PDMS | [8 empty] | 0.52 |  | 0.52
4073 | 0000-0002-5490-9303 | https://doi.org/10.1021/ma960437k | lamellar |  | rheology | 8 | 0 |  | CCC(C){[$][$]CCC(C)C[$],[$]CC(C(C)C)[$],[$]CC(C)(CC)[$][$]}{[>][<][Si](C)(C)O[>][<]}[Si](C)(C)(C) | 6300 | [7 empty] | PEP | [8 empty] | 0.48 |  | 0.48 | [5 empty] | PDMS | [8 empty] | 0.52 |  | 0.52
4074 | 0000-0002-5490-9303 | https://doi.org/10.1021/ma960437k | lamellar |  | rheology | 9 | 0 |  | CCC(C){[$][$]CCC(C)C[$],[$]CC(C(C)C)[$],[$]CC(C)(CC)[$][$]}{[>][<][Si](C)(C)O[>][<]}[Si](C)(C)(C) | 6300 | [7 empty] | PEP | [8 empty] | 0.48 |  | 0.48 | [5 empty] | PDMS | [8 empty] | 0.52 |  | 0.52
4075 | 0000-0002-5490-9303 | https://doi.org/10.1021/ma960437k | lamellar |  | rheology | 10 | 0 |  | CCC(C){[$][$]CCC(C)C[$],[$]CC(C(C)C)[$],[$]CC(C)(CC)[$][$]}{[>][<][Si](C)(C)O[>][<]}[Si](C)(C)(C) | 6300 | [7 empty] | PEP | [8 empty] | 0.48 |  | 0.48 | [5 empty] | PDMS | [8 empty] | 0.52 |  | 0.52
4076 | 0000-0002-5490-9303 | https://doi.org/10.1021/ma960437k | lamellar |  | rheology | 11 | 0 |  | CCC(C){[$][$]CCC(C)C[$],[$]CC(C(C)C)[$],[$]CC(C)(CC)[$][$]}{[>][<][Si](C)(C)O[>][<]}[Si](C)(C)(C) | 6300 | [7 empty] | PEP | [8 empty] | 0.48 |  | 0.48 | [5 empty] | PDMS | [8 empty] | 0.52 |  | 0.52
4077 | 0000-0002-5490-9303 | https://doi.org/10.1021/ma960437k | lamellar |  | rheology | 12 | 0 |  | CCC(C){[$][$]CCC(C)C[$],[$]CC(C(C)C)[$],[$]CC(C)(CC)[$][$]}{[>][<][Si](C)(C)O[>][<]}[Si](C)(C)(C) | 6300 | [7 empty] | PEP | [8 empty] | 0.48 |  | 0.48 | [5 empty] | PDMS | [8 empty] | 0.52 |  | 0.52
4078 | 0000-0002-5490-9303 | https://doi.org/10.1021/ma960437k | lamellar |  | rheology | 13 | 0 |  | CCC(C){[$][$]CCC(C)C[$],[$]CC(C(C)C)[$],[$]CC(C)(CC)[$][$]}{[>][<][Si](C)(C)O[>][<]}[Si](C)(C)(C) | 6300 | [7 empty] | PEP | [8 empty] | 0.48 |  | 0.48 | [5 empty] | PDMS | [8 empty] | 0.52 |  | 0.52
4079 | 0000-0002-5490-9303 | https://doi.org/10.1021/ma960437k | lamellar |  | rheology | 14 | 0 |  | CCC(C){[$][$]CCC(C)C[$],[$]CC(C(C)C)[$],[$]CC(C)(CC)[$][$]}{[>][<][Si](C)(C)O[>][<]}[Si](C)(C)(C) | 6300 | [7 empty] | PEP | [8 empty] | 0.48 |  | 0.48 | [5 empty] | PDMS | [8 empty] | 0.52 |  | 0.52
4080 | 0000-0002-5490-9303 | https://doi.org/10.1021/ma960437k | lamellar |  | rheology | 15 | 0 |  | CCC(C){[$][$]CCC(C)C[$],[$]CC(C(C)C)[$],[$]CC(C)(CC)[$][$]}{[>][<][Si](C)(C)O[>][<]}[Si](C)(C)(C) | 6300 | [7 empty] | PEP | [8 empty] | 0.48 |  | 0.48 | [5 empty] | PDMS | [8 empty] | 0.52 |  | 0.52
4081 | 0000-0002-5490-9303 | https://doi.org/10.1021/ma960437k | lamellar |  | rheology | 16 | 0 |  | CCC(C){[$][$]CCC(C)C[$],[$]CC(C(C)C)[$],[$]CC(C)(CC)[$][$]}{[>][<][Si](C)(C)O[>][<]}[Si](C)(C)(C) | 6300 | [7 empty] | PEP | [8 empty] | 0.48 |  | 0.48 | [5 empty] | PDMS | [8 empty] | 0.52 |  | 0.52
4082 | 0000-0002-5490-9303 | https://doi.org/10.1021/ma960437k | lamellar |  | rheology | 17 | 0 |  | CCC(C){[$][$]CCC(C)C[$],[$]CC(C(C)C)[$],[$]CC(C)(CC)[$][$]}{[>][<][Si](C)(C)O[>][<]}[Si](C)(C)(C) | 6300 | [7 empty] | PEP | [8 empty] | 0.48 |  | 0.48 | [5 empty] | PDMS | [8 empty] | 0.52 |  | 0.52
4083 | 0000-0002-5490-9303 | https://doi.org/10.1021/ma960437k | lamellar |  | rheology | 18 | 0 |  | CCC(C){[$][$]CCC(C)C[$],[$]CC(C(C)C)[$],[$]CC(C)(CC)[$][$]}{[>][<][Si](C)(C)O[>][<]}[Si](C)(C)(C) | 6300 | [7 empty] | PEP | [8 empty] | 0.48 |  | 0.48 | [5 empty] | PDMS | [8 empty] | 0.52 |  | 0.52
4084 | 0000-0002-5490-9303 | https://doi.org/10.1021/ma960437k | lamellar |  | rheology | 19 | 0 |  | CCC(C){[$][$]CCC(C)C[$],[$]CC(C(C)C)[$],[$]CC(C)(CC)[$][$]}{[>][<][Si](C)(C)O[>][<]}[Si](C)(C)(C) | 6300 | [7 empty] | PEP | [8 empty] | 0.48 |  | 0.48 | [5 empty] | PDMS | [8 empty] | 0.52 |  | 0.52
4085 | 0000-0002-5490-9303 | https://doi.org/10.1021/ma960437k | lamellar |  | rheology | 20 | 0 |  | CCC(C){[$][$]CCC(C)C[$],[$]CC(C(C)C)[$],[$]CC(C)(CC)[$][$]}{[>][<][Si](C)(C)O[>][<]}[Si](C)(C)(C) | 6300 | [7 empty] | PEP | [8 empty] | 0.48 |  | 0.48 | [5 empty] | PDMS | [8 empty] | 0.52 |  | 0.52
4086 | 0000-0002-5490-9303 | https://doi.org/10.1021/ma960437k | lamellar |  | rheology | 21 | 0 |  | CCC(C){[$][$]CCC(C)C[$],[$]CC(C(C)C)[$],[$]CC(C)(CC)[$][$]}{[>][<][Si](C)(C)O[>][<]}[Si](C)(C)(C) | 6300 | [7 empty] | PEP | [8 empty] | 0.48 |  | 0.48 | [5 empty] | PDMS | [8 empty] | 0.52 |  | 0.52
4087 | 0000-0002-5490-9303 | https://doi.org/10.1021/ma960437k | lamellar |  | rheology | 22 | 0 |  | CCC(C){[$][$]CCC(C)C[$],[$]CC(C(C)C)[$],[$]CC(C)(CC)[$][$]}{[>][<][Si](C)(C)O[>][<]}[Si](C)(C)(C) | 6300 | [7 empty] | PEP | [8 empty] | 0.48 |  | 0.48 | [5 empty] | PDMS | [8 empty] | 0.52 |  | 0.52
4088 | 0000-0002-5490-9303 | https://doi.org/10.1021/ma960437k | lamellar |  | rheology | 23 | 0 |  | CCC(C){[$][$]CCC(C)C[$],[$]CC(C(C)C)[$],[$]CC(C)(CC)[$][$]}{[>][<][Si](C)(C)O[>][<]}[Si](C)(C)(C) | 6300 | [7 empty] | PEP | [8 empty] | 0.48 |  | 0.48 | [5 empty] | PDMS | [8 empty] | 0.52 |  | 0.52
4089 | 0000-0002-5490-9303 | https://doi.org/10.1021/ma960437k | lamellar |  | rheology | 24 | 0 |  | CCC(C){[$][$]CCC(C)C[$],[$]CC(C(C)C)[$],[$]CC(C)(CC)[$][$]}{[>][<][Si](C)(C)O[>][<]}[Si](C)(C)(C) | 6300 | [7 empty] | PEP | [8 empty] | 0.48 |  | 0.48 | [5 empty] | PDMS | [8 empty] | 0.52 |  | 0.52
4090 | 0000-0002-5490-9303 | https://doi.org/10.1021/ma960437k | lamellar |  | rheology | 25 | 0 |  | CCC(C){[$][$]CCC(C)C[$],[$]CC(C(C)C)[$],[$]CC(C)(CC)[$][$]}{[>][<][Si](C)(C)O[>][<]}[Si](C)(C)(C) | 6300 | [7 empty] | PEP | [8 empty] | 0.48 |  | 0.48 | [5 empty] | PDMS | [8 empty] | 0.52 |  | 0.52
4091 | 0000-0002-5490-9303 | https://doi.org/10.1021/ma960437k | lamellar |  | rheology | 26 | 0 |  | CCC(C){[$][$]CCC(C)C[$],[$]CC(C(C)C)[$],[$]CC(C)(CC)[$][$]}{[>][<][Si](C)(C)O[>][<]}[Si](C)(C)(C) | 6300 | [7 empty] | PEP | [8 empty] | 0.48 |  | 0.48 | [5 empty] | PDMS | [8 empty] | 0.52 |  | 0.52
4092 | 0000-0002-5490-9303 | https://doi.org/10.1021/ma960437k | lamellar |  | rheology | 27 | 0 |  | CCC(C){[$][$]CCC(C)C[$],[$]CC(C(C)C)[$],[$]CC(C)(CC)[$][$]}{[>][<][Si](C)(C)O[>][<]}[Si](C)(C)(C) | 6300 | [7 empty] | PEP | [8 empty] | 0.48 |  | 0.48 | [5 empty] | PDMS | [8 empty] | 0.52 |  | 0.52
4093 | 0000-0002-5490-9303 | https://doi.org/10.1021/ma960437k | lamellar |  | rheology | 28 | 0 |  | CCC(C){[$][$]CCC(C)C[$],[$]CC(C(C)C)[$],[$]CC(C)(CC)[$][$]}{[>][<][Si](C)(C)O[>][<]}[Si](C)(C)(C) | 6300 | [7 empty] | PEP | [8 empty] | 0.48 |  | 0.48 | [5 empty] | PDMS | [8 empty] | 0.52 |  | 0.52
4094 | 0000-0002-5490-9303 | https://doi.org/10.1021/ma960437k | lamellar |  | rheology | 29 | 0 |  | CCC(C){[$][$]CCC(C)C[$],[$]CC(C(C)C)[$],[$]CC(C)(CC)[$][$]}{[>][<][Si](C)(C)O[>][<]}[Si](C)(C)(C) | 6300 | [7 empty] | PEP | [8 empty] | 0.48 |  | 0.48 | [5 empty] | PDMS | [8 empty] | 0.52 |  | 0.52
4095 | 0000-0002-5490-9303 | https://doi.org/10.1021/ma960437k | lamellar |  | rheology | 30 | 0 |  | CCC(C){[$][$]CCC(C)C[$],[$]CC(C(C)C)[$],[$]CC(C)(CC)[$][$]}{[>][<][Si](C)(C)O[>][<]}[Si](C)(C)(C) | 6300 | [7 empty] | PEP | [8 empty] | 0.48 |  | 0.48 | [5 empty] | PDMS | [8 empty] | 0.52 |  | 0.52
4096 | 0000-0002-5490-9303 | https://doi.org/10.1021/ma960437k | lamellar |  | rheology | 31 | 0 |  | CCC(C){[$][$]CCC(C)C[$],[$]CC(C(C)C)[$],[$]CC(C)(CC)[$][$]}{[>][<][Si](C)(C)O[>][<]}[Si](C)(C)(C) | 6300 | [7 empty] | PEP | [8 empty] | 0.48 |  | 0.48 | [5 empty] | PDMS | [8 empty] | 0.52 |  | 0.52
4097 | 0000-0002-5490-9303 | https://doi.org/10.1021/ma960437k | lamellar |  | rheology | 32 | 0 |  | CCC(C){[$][$]CCC(C)C[$],[$]CC(C(C)C)[$],[$]CC(C)(CC)[$][$]}{[>][<][Si](C)(C)O[>][<]}[Si](C)(C)(C) | 6300 | [7 empty] | PEP | [8 empty] | 0.48 |  | 0.48 | [5 empty] | PDMS | [8 empty] | 0.52 |  | 0.52
4098 | 0000-0002-5490-9303 | https://doi.org/10.1021/ma960437k | lamellar |  | rheology | 33 | 0 |  | CCC(C){[$][$]CCC(C)C[$],[$]CC(C(C)C)[$],[$]CC(C)(CC)[$][$]}{[>][<][Si](C)(C)O[>][<]}[Si](C)(C)(C) | 6300 | [7 empty] | PEP | [8 empty] | 0.48 |  | 0.48 | [5 empty] | PDMS | [8 empty] | 0.52 |  | 0.52
4099 | 0000-0002-5490-9303 | https://doi.org/10.1021/ma960437k | lamellar |  | rheology | 34 | 0 |  | CCC(C){[$][$]CCC(C)C[$],[$]CC(C(C)C)[$],[$]CC(C)(CC)[$][$]}{[>][<][Si](C)(C)O[>][<]}[Si](C)(C)(C) | 6300 | [7 empty] | PEP | [8 empty] | 0.48 |  | 0.48 | [5 empty] | PDMS | [8 empty] | 0.52 |  | 0.52
4100 | 0000-0002-5490-9303 | https://doi.org/10.1021/ma960437k | lamellar |  | rheology | 35 | 0 |  | CCC(C){[$][$]CCC(C)C[$],[$]CC(C(C)C)[$],[$]CC(C)(CC)[$][$]}{[>][<][Si](C)(C)O[>][<]}[Si](C)(C)(C) | 6300 | [7 empty] | PEP | [8 empty] | 0.48 |  | 0.48 | [5 empty] | PDMS | [8 empty] | 0.52 |  | 0.52
4101 | 0000-0002-5490-9303 | https://doi.org/10.1021/ma960437k | lamellar |  | rheology | 36 | 0 |  | CCC(C){[$][$]CCC(C)C[$],[$]CC(C(C)C)[$],[$]CC(C)(CC)[$][$]}{[>][<][Si](C)(C)O[>][<]}[Si](C)(C)(C) | 6300 | [7 empty] | PEP | [8 empty] | 0.48 |  | 0.48 | [5 empty] | PDMS | [8 empty] | 0.52 |  | 0.52
4102 | 0000-0002-5490-9303 | https://doi.org/10.1021/ma960437k | lamellar |  | rheology | 37 | 0 |  | CCC(C){[$][$]CCC(C)C[$],[$]CC(C(C)C)[$],[$]CC(C)(CC)[$][$]}{[>][<][Si](C)(C)O[>][<]}[Si](C)(C)(C) | 6300 | [7 empty] | PEP | [8 empty] | 0.48 |  | 0.48 | [5 empty] | PDMS | [8 empty] | 0.52 |  | 0.52
4103 | 0000-0002-5490-9303 | https://doi.org/10.1021/ma960437k | lamellar |  | rheology | 38 | 0 |  | CCC(C){[$][$]CCC(C)C[$],[$]CC(C(C)C)[$],[$]CC(C)(CC)[$][$]}{[>][<][Si](C)(C)O[>][<]}[Si](C)(C)(C) | 6300 | [7 empty] | PEP | [8 empty] | 0.48 |  | 0.48 | [5 empty] | PDMS | [8 empty] | 0.52 |  | 0.52
4104 | 0000-0002-5490-9303 | https://doi.org/10.1021/ma960437k | lamellar |  | rheology | 39 | 0 |  | CCC(C){[$][$]CCC(C)C[$],[$]CC(C(C)C)[$],[$]CC(C)(CC)[$][$]}{[>][<][Si](C)(C)O[>][<]}[Si](C)(C)(C) | 6300 | [7 empty] | PEP | [8 empty] | 0.48 |  | 0.48 | [5 empty] | PDMS | [8 empty] | 0.52 |  | 0.52
4105 | 0000-0002-5490-9303 | https://doi.org/10.1021/ma960437k | lamellar |  | rheology | 40 | 0 |  | CCC(C){[$][$]CCC(C)C[$],[$]CC(C(C)C)[$],[$]CC(C)(CC)[$][$]}{[>][<][Si](C)(C)O[>][<]}[Si](C)(C)(C) | 6300 | [7 empty] | PEP | [8 empty] | 0.48 |  | 0.48 | [5 empty] | PDMS | [8 empty] | 0.52 |  | 0.52
4106 | 0000-0002-5490-9303 | https://doi.org/10.1021/ma960437k | lamellar |  | rheology | 41 | 0 |  | CCC(C){[$][$]CCC(C)C[$],[$]CC(C(C)C)[$],[$]CC(C)(CC)[$][$]}{[>][<][Si](C)(C)O[>][<]}[Si](C)(C)(C) | 6300 | [7 empty] | PEP | [8 empty] | 0.48 |  | 0.48 | [5 empty] | PDMS | [8 empty] | 0.52 |  | 0.52
4107 | 0000-0002-5490-9303 | https://doi.org/10.1021/ma960437k | lamellar |  | rheology | 42 | 0 |  | CCC(C){[$][$]CCC(C)C[$],[$]CC(C(C)C)[$],[$]CC(C)(CC)[$][$]}{[>][<][Si](C)(C)O[>][<]}[Si](C)(C)(C) | 6300 | [7 empty] | PEP | [8 empty] | 0.48 |  | 0.48 | [5 empty] | PDMS | [8 empty] | 0.52 |  | 0.52
4108 | 0000-0002-5490-9303 | https://doi.org/10.1021/ma960437k | lamellar |  | rheology | 43 | 0 |  | CCC(C){[$][$]CCC(C)C[$],[$]CC(C(C)C)[$],[$]CC(C)(CC)[$][$]}{[>][<][Si](C)(C)O[>][<]}[Si](C)(C)(C) | 6300 | [7 empty] | PEP | [8 empty] | 0.48 |  | 0.48 | [5 empty] | PDMS | [8 empty] | 0.52 |  | 0.52
4109 | 0000-0002-5490-9303 | https://doi.org/10.1021/ma960437k | lamellar |  | rheology | 44 | 0 |  | CCC(C){[$][$]CCC(C)C[$],[$]CC(C(C)C)[$],[$]CC(C)(CC)[$][$]}{[>][<][Si](C)(C)O[>][<]}[Si](C)(C)(C) | 6300 | [7 empty] | PEP | [8 empty] | 0.48 |  | 0.48 | [5 empty] | PDMS | [8 empty] | 0.52 |  | 0.52
4110 | 0000-0002-5490-9303 | https://doi.org/10.1021/ma960437k | lamellar |  | rheology | 45 | 0 |  | CCC(C){[$][$]CCC(C)C[$],[$]CC(C(C)C)[$],[$]CC(C)(CC)[$][$]}{[>][<][Si](C)(C)O[>][<]}[Si](C)(C)(C) | 6300 | [7 empty] | PEP | [8 empty] | 0.48 |  | 0.48 | [5 empty] | PDMS | [8 empty] | 0.52 |  | 0.52
4111 | 0000-0002-5490-9303 | https://doi.org/10.1021/ma960437k | lamellar |  | rheology | 46 | 0 |  | CCC(C){[$][$]CCC(C)C[$],[$]CC(C(C)C)[$],[$]CC(C)(CC)[$][$]}{[>][<][Si](C)(C)O[>][<]}[Si](C)(C)(C) | 6300 | [7 empty] | PEP | [8 empty] | 0.48 |  | 0.48 | [5 empty] | PDMS | [8 empty] | 0.52 |  | 0.52
4112 | 0000-0002-5490-9303 | https://doi.org/10.1021/ma960437k | lamellar |  | rheology | 47 | 0 |  | CCC(C){[$][$]CCC(C)C[$],[$]CC(C(C)C)[$],[$]CC(C)(CC)[$][$]}{[>][<][Si](C)(C)O[>][<]}[Si](C)(C)(C) | 6300 | [7 empty] | PEP | [8 empty] | 0.48 |  | 0.48 | [5 empty] | PDMS | [8 empty] | 0.52 |  | 0.52
4113 | 0000-0002-5490-9303 | https://doi.org/10.1021/ma960437k | lamellar |  | rheology | 48 | 0 |  | CCC(C){[$][$]CCC(C)C[$],[$]CC(C(C)C)[$],[$]CC(C)(CC)[$][$]}{[>][<][Si](C)(C)O[>][<]}[Si](C)(C)(C) | 6300 | [7 empty] | PEP | [8 empty] | 0.48 |  | 0.48 | [5 empty] | PDMS | [8 empty] | 0.52 |  | 0.52
4114 | 0000-0002-5490-9303 | https://doi.org/10.1021/ma960437k | lamellar |  | rheology | 49 | 0 |  | CCC(C){[$][$]CCC(C)C[$],[$]CC(C(C)C)[$],[$]CC(C)(CC)[$][$]}{[>][<][Si](C)(C)O[>][<]}[Si](C)(C)(C) | 6300 | [7 empty] | PEP | [8 empty] | 0.48 |  | 0.48 | [5 empty] | PDMS | [8 empty] | 0.52 |  | 0.52
4115 | 0000-0002-5490-9303 | https://doi.org/10.1021/ma960437k | lamellar |  | rheology | 50 | 0 |  | CCC(C){[$][$]CCC(C)C[$],[$]CC(C(C)C)[$],[$]CC(C)(CC)[$][$]}{[>][<][Si](C)(C)O[>][<]}[Si](C)(C)(C) | 6300 | [7 empty] | PEP | [8 empty] | 0.48 |  | 0.48 | [5 empty] | PDMS | [8 empty] | 0.52 |  | 0.52
4116 | 0000-0002-5490-9303 | https://doi.org/10.1021/ma960437k | lamellar |  | rheology | 51 | 0 |  | CCC(C){[$][$]CCC(C)C[$],[$]CC(C(C)C)[$],[$]CC(C)(CC)[$][$]}{[>][<][Si](C)(C)O[>][<]}[Si](C)(C)(C) | 6300 | [7 empty] | PEP | [8 empty] | 0.48 |  | 0.48 | [5 empty] | PDMS | [8 empty] | 0.52 |  | 0.52
4117 | 0000-0002-5490-9303 | https://doi.org/10.1021/ma960437k | lamellar |  | rheology | 52 | 0 |  | CCC(C){[$][$]CCC(C)C[$],[$]CC(C(C)C)[$],[$]CC(C)(CC)[$][$]}{[>][<][Si](C)(C)O[>][<]}[Si](C)(C)(C) | 6300 | [7 empty] | PEP | [8 empty] | 0.48 |  | 0.48 | [5 empty] | PDMS | [8 empty] | 0.52 |  | 0.52
4118 | 0000-0002-5490-9303 | https://doi.org/10.1021/ma960437k | lamellar |  | rheology | 53 | 0 |  | CCC(C){[$][$]CCC(C)C[$],[$]CC(C(C)C)[$],[$]CC(C)(CC)[$][$]}{[>][<][Si](C)(C)O[>][<]}[Si](C)(C)(C) | 6300 | [7 empty] | PEP | [8 empty] | 0.48 |  | 0.48 | [5 empty] | PDMS | [8 empty] | 0.52 |  | 0.52
4119 | 0000-0002-5490-9303 | https://doi.org/10.1021/ma960437k | lamellar |  | rheology | 54 | 0 |  | CCC(C){[$][$]CCC(C)C[$],[$]CC(C(C)C)[$],[$]CC(C)(CC)[$][$]}{[>][<][Si](C)(C)O[>][<]}[Si](C)(C)(C) | 6300 | [7 empty] | PEP | [8 empty] | 0.48 |  | 0.48 | [5 empty] | PDMS | [8 empty] | 0.52 |  | 0.52
4120 | 0000-0002-5490-9303 | https://doi.org/10.1021/ma960437k | lamellar |  | rheology | 55 | 0 |  | CCC(C){[$][$]CCC(C)C[$],[$]CC(C(C)C)[$],[$]CC(C)(CC)[$][$]}{[>][<][Si](C)(C)O[>][<]}[Si](C)(C)(C) | 6300 | [7 empty] | PEP | [8 empty] | 0.48 |  | 0.48 | [5 empty] | PDMS | [8 empty] | 0.52 |  | 0.52
4121 | 0000-0002-5490-9303 | https://doi.org/10.1021/ma960437k | lamellar |  | rheology | 56 | 0 |  | CCC(C){[$][$]CCC(C)C[$],[$]CC(C(C)C)[$],[$]CC(C)(CC)[$][$]}{[>][<][Si](C)(C)O[>][<]}[Si](C)(C)(C) | 6300 | [7 empty] | PEP | [8 empty] | 0.48 |  | 0.48 | [5 empty] | PDMS | [8 empty] | 0.52 |  | 0.52
4122 | 0000-0002-5490-9303 | https://doi.org/10.1021/ma960437k | lamellar |  | rheology | 57 | 0 |  | CCC(C){[$][$]CCC(C)C[$],[$]CC(C(C)C)[$],[$]CC(C)(CC)[$][$]}{[>][<][Si](C)(C)O[>][<]}[Si](C)(C)(C) | 6300 | [7 empty] | PEP | [8 empty] | 0.48 |  | 0.48 | [5 empty] | PDMS | [8 empty] | 0.52 |  | 0.52
4123 | 0000-0002-5490-9303 | https://doi.org/10.1021/ma960437k | lamellar |  | rheology | 58 | 0 |  | CCC(C){[$][$]CCC(C)C[$],[$]CC(C(C)C)[$],[$]CC(C)(CC)[$][$]}{[>][<][Si](C)(C)O[>][<]}[Si](C)(C)(C) | 6300 | [7 empty] | PEP | [8 empty] | 0.48 |  | 0.48 | [5 empty] | PDMS | [8 empty] | 0.52 |  | 0.52
4124 | 0000-0002-5490-9303 | https://doi.org/10.1021/ma960437k | lamellar |  | rheology | 59 | 0 |  | CCC(C){[$][$]CCC(C)C[$],[$]CC(C(C)C)[$],[$]CC(C)(CC)[$][$]}{[>][<][Si](C)(C)O[>][<]}[Si](C)(C)(C) | 6300 | [7 empty] | PEP | [8 empty] | 0.48 |  | 0.48 | [5 empty] | PDMS | [8 empty] | 0.52 |  | 0.52
4125 | 0000-0002-5490-9303 | https://doi.org/10.1021/ma960437k | lamellar | disordered | rheology | 60 | 0 |  | CCC(C){[$][$]CCC(C)C[$],[$]CC(C(C)C)[$],[$]CC(C)(CC)[$][$]}{[>][<][Si](C)(C)O[>][<]}[Si](C)(C)(C) | 6300 | [7 empty] | PEP | [8 empty] | 0.48 |  | 0.48 | [5 empty] | PDMS | [8 empty] | 0.52 |  | 0.52
4126 | 0000-0002-5490-9303 | https://doi.org/10.1021/ma960437k | lamellar | disordered | rheology | 61 | 0 |  | CCC(C){[$][$]CCC(C)C[$],[$]CC(C(C)C)[$],[$]CC(C)(CC)[$][$]}{[>][<][Si](C)(C)O[>][<]}[Si](C)(C)(C) | 6300 | [7 empty] | PEP | [8 empty] | 0.48 |  | 0.48 | [5 empty] | PDMS | [8 empty] | 0.52 |  | 0.52
4127 | 0000-0002-5490-9303 | https://doi.org/10.1021/ma960437k | lamellar | disordered | rheology | 62 | 0 |  | CCC(C){[$][$]CCC(C)C[$],[$]CC(C(C)C)[$],[$]CC(C)(CC)[$][$]}{[>][<][Si](C)(C)O[>][<]}[Si](C)(C)(C) | 6300 | [7 empty] | PEP | [8 empty] | 0.48 |  | 0.48 | [5 empty] | PDMS | [8 empty] | 0.52 |  | 0.52
4128 | 0000-0002-5490-9303 | https://doi.org/10.1021/ma960437k | lamellar | disordered | rheology | 63 | 0 |  | CCC(C){[$][$]CCC(C)C[$],[$]CC(C(C)C)[$],[$]CC(C)(CC)[$][$]}{[>][<][Si](C)(C)O[>][<]}[Si](C)(C)(C) | 6300 | [7 empty] | PEP | [8 empty] | 0.48 |  | 0.48 | [5 empty] | PDMS | [8 empty] | 0.52 |  | 0.52
4129 | 0000-0002-5490-9303 | https://doi.org/10.1021/ma960437k | lamellar | disordered | rheology | 64 | 0 | Tabulated: 64C | CCC(C){[$][$]CCC(C)C[$],[$]CC(C(C)C)[$],[$]CC(C)(CC)[$][$]}{[>][<][Si](C)(C)O[>][<]}[Si](C)(C)(C) | 6300 | [7 empty] | PEP | [8 empty] | 0.48 |  | 0.48 | [5 empty] | PDMS | [8 empty] | 0.52 |  | 0.52
4130 | 0000-0002-5490-9303 | https://doi.org/10.1021/ma960437k | gyroid |  | rheology | 0 | 0 | Sample PI-PDMS7, Figure 3 | CCC(C){[$][$]C\C=C(C)/C[$],[$]C\C=C(C)\C[$],[$]CC(C(C)=C)[$],[$]CC(C)(C=C)[$][$]}{[>][<][Si](C)(C)O[>][<]}[Si](C)(C)(C) | 10200 | [7 empty] | PI | [8 empty] | 0.63 |  | 0.63 | [5 empty] | PDMS | [8 empty] | 0.37 |  | 0.37
4131 | 0000-0002-5490-9303 | https://doi.org/10.1021/ma960437k | gyroid |  | rheology | 1 | 0 | "we conclude that sample PI-PDMS-7 is the ordered bicontinuous Ia3hd morphology below TODT and disordered above TODT" | CCC(C){[$][$]C\C=C(C)/C[$],[$]C\C=C(C)\C[$],[$]CC(C(C)=C)[$],[$]CC(C)(C=C)[$][$]}{[>][<][Si](C)(C)O[>][<]}[Si](C)(C)(C) | 10200 | [7 empty] | PI | [8 empty] | 0.63 |  | 0.63 | [5 empty] | PDMS | [8 empty] | 0.37 |  | 0.37
4132 | 0000-0002-5490-9303 | https://doi.org/10.1021/ma960437k | gyroid |  | rheology | 2 | 0 | The data in Figure 3 show TODT’s at (135 ( 2) and (170 ( 4) °C for samples PI-PDMS-7 and PEP-PDMS7, respectively | CCC(C){[$][$]C\C=C(C)/C[$],[$]C\C=C(C)\C[$],[$]CC(C(C)=C)[$],[$]CC(C)(C=C)[$][$]}{[>][<][Si](C)(C)O[>][<]}[Si](C)(C)(C) | 10200 | [7 empty] | PI | [8 empty] | 0.63 |  | 0.63 | [5 empty] | PDMS | [8 empty] | 0.37 |  | 0.37
4133 | 0000-0002-5490-9303 | https://doi.org/10.1021/ma960437k | gyroid |  | rheology | 3 | 0 |  | CCC(C){[$][$]C\C=C(C)/C[$],[$]C\C=C(C)\C[$],[$]CC(C(C)=C)[$],[$]CC(C)(C=C)[$][$]}{[>][<][Si](C)(C)O[>][<]}[Si](C)(C)(C) | 10200 | [7 empty] | PI | [8 empty] | 0.63 |  | 0.63 | [5 empty] | PDMS | [8 empty] | 0.37 |  | 0.37
4134 | 0000-0002-5490-9303 | https://doi.org/10.1021/ma960437k | gyroid |  | rheology | 4 | 0 |  | CCC(C){[$][$]C\C=C(C)/C[$],[$]C\C=C(C)\C[$],[$]CC(C(C)=C)[$],[$]CC(C)(C=C)[$][$]}{[>][<][Si](C)(C)O[>][<]}[Si](C)(C)(C) | 10200 | [7 empty] | PI | [8 empty] | 0.63 |  | 0.63 | [5 empty] | PDMS | [8 empty] | 0.37 |  | 0.37
4135 | 0000-0002-5490-9303 | https://doi.org/10.1021/ma960437k | gyroid |  | rheology | 5 | 0 |  | CCC(C){[$][$]C\C=C(C)/C[$],[$]C\C=C(C)\C[$],[$]CC(C(C)=C)[$],[$]CC(C)(C=C)[$][$]}{[>][<][Si](C)(C)O[>][<]}[Si](C)(C)(C) | 10200 | [7 empty] | PI | [8 empty] | 0.63 |  | 0.63 | [5 empty] | PDMS | [8 empty] | 0.37 |  | 0.37
4136 | 0000-0002-5490-9303 | https://doi.org/10.1021/ma960437k | gyroid |  | rheology | 6 | 0 |  | CCC(C){[$][$]C\C=C(C)/C[$],[$]C\C=C(C)\C[$],[$]CC(C(C)=C)[$],[$]CC(C)(C=C)[$][$]}{[>][<][Si](C)(C)O[>][<]}[Si](C)(C)(C) | 10200 | [7 empty] | PI | [8 empty] | 0.63 |  | 0.63 | [5 empty] | PDMS | [8 empty] | 0.37 |  | 0.37
4137 | 0000-0002-5490-9303 | https://doi.org/10.1021/ma960437k | gyroid |  | rheology | 7 | 0 |  | CCC(C){[$][$]C\C=C(C)/C[$],[$]C\C=C(C)\C[$],[$]CC(C(C)=C)[$],[$]CC(C)(C=C)[$][$]}{[>][<][Si](C)(C)O[>][<]}[Si](C)(C)(C) | 10200 | [7 empty] | PI | [8 empty] | 0.63 |  | 0.63 | [5 empty] | PDMS | [8 empty] | 0.37 |  | 0.37
4138 | 0000-0002-5490-9303 | https://doi.org/10.1021/ma960437k | gyroid |  | rheology | 8 | 0 |  | CCC(C){[$][$]C\C=C(C)/C[$],[$]C\C=C(C)\C[$],[$]CC(C(C)=C)[$],[$]CC(C)(C=C)[$][$]}{[>][<][Si](C)(C)O[>][<]}[Si](C)(C)(C) | 10200 | [7 empty] | PI | [8 empty] | 0.63 |  | 0.63 | [5 empty] | PDMS | [8 empty] | 0.37 |  | 0.37
4139 | 0000-0002-5490-9303 | https://doi.org/10.1021/ma960437k | gyroid |  | rheology | 9 | 0 |  | CCC(C){[$][$]C\C=C(C)/C[$],[$]C\C=C(C)\C[$],[$]CC(C(C)=C)[$],[$]CC(C)(C=C)[$][$]}{[>][<][Si](C)(C)O[>][<]}[Si](C)(C)(C) | 10200 | [7 empty] | PI | [8 empty] | 0.63 |  | 0.63 | [5 empty] | PDMS | [8 empty] | 0.37 |  | 0.37
4140 | 0000-0002-5490-9303 | https://doi.org/10.1021/ma960437k | gyroid |  | rheology | 10 | 0 |  | CCC(C){[$][$]C\C=C(C)/C[$],[$]C\C=C(C)\C[$],[$]CC(C(C)=C)[$],[$]CC(C)(C=C)[$][$]}{[>][<][Si](C)(C)O[>][<]}[Si](C)(C)(C) | 10200 | [7 empty] | PI | [8 empty] | 0.63 |  | 0.63 | [5 empty] | PDMS | [8 empty] | 0.37 |  | 0.37
4141 | 0000-0002-5490-9303 | https://doi.org/10.1021/ma960437k | gyroid |  | rheology | 11 | 0 |  | CCC(C){[$][$]C\C=C(C)/C[$],[$]C\C=C(C)\C[$],[$]CC(C(C)=C)[$],[$]CC(C)(C=C)[$][$]}{[>][<][Si](C)(C)O[>][<]}[Si](C)(C)(C) | 10200 | [7 empty] | PI | [8 empty] | 0.63 |  | 0.63 | [5 empty] | PDMS | [8 empty] | 0.37 |  | 0.37
4142 | 0000-0002-5490-9303 | https://doi.org/10.1021/ma960437k | gyroid |  | rheology | 12 | 0 |  | CCC(C){[$][$]C\C=C(C)/C[$],[$]C\C=C(C)\C[$],[$]CC(C(C)=C)[$],[$]CC(C)(C=C)[$][$]}{[>][<][Si](C)(C)O[>][<]}[Si](C)(C)(C) | 10200 | [7 empty] | PI | [8 empty] | 0.63 |  | 0.63 | [5 empty] | PDMS | [8 empty] | 0.37 |  | 0.37
4143 | 0000-0002-5490-9303 | https://doi.org/10.1021/ma960437k | gyroid |  | rheology | 13 | 0 |  | CCC(C){[$][$]C\C=C(C)/C[$],[$]C\C=C(C)\C[$],[$]CC(C(C)=C)[$],[$]CC(C)(C=C)[$][$]}{[>][<][Si](C)(C)O[>][<]}[Si](C)(C)(C) | 10200 | [7 empty] | PI | [8 empty] | 0.63 |  | 0.63 | [5 empty] | PDMS | [8 empty] | 0.37 |  | 0.37
4144 | 0000-0002-5490-9303 | https://doi.org/10.1021/ma960437k | gyroid |  | rheology | 14 | 0 |  | CCC(C){[$][$]C\C=C(C)/C[$],[$]C\C=C(C)\C[$],[$]CC(C(C)=C)[$],[$]CC(C)(C=C)[$][$]}{[>][<][Si](C)(C)O[>][<]}[Si](C)(C)(C) | 10200 | [7 empty] | PI | [8 empty] | 0.63 |  | 0.63 | [5 empty] | PDMS | [8 empty] | 0.37 |  | 0.37
4145 | 0000-0002-5490-9303 | https://doi.org/10.1021/ma960437k | gyroid |  | rheology | 15 | 0 |  | CCC(C){[$][$]C\C=C(C)/C[$],[$]C\C=C(C)\C[$],[$]CC(C(C)=C)[$],[$]CC(C)(C=C)[$][$]}{[>][<][Si](C)(C)O[>][<]}[Si](C)(C)(C) | 10200 | [7 empty] | PI | [8 empty] | 0.63 |  | 0.63 | [5 empty] | PDMS | [8 empty] | 0.37 |  | 0.37
4146 | 0000-0002-5490-9303 | https://doi.org/10.1021/ma960437k | gyroid |  | rheology | 16 | 0 |  | CCC(C){[$][$]C\C=C(C)/C[$],[$]C\C=C(C)\C[$],[$]CC(C(C)=C)[$],[$]CC(C)(C=C)[$][$]}{[>][<][Si](C)(C)O[>][<]}[Si](C)(C)(C) | 10200 | [7 empty] | PI | [8 empty] | 0.63 |  | 0.63 | [5 empty] | PDMS | [8 empty] | 0.37 |  | 0.37
4147 | 0000-0002-5490-9303 | https://doi.org/10.1021/ma960437k | gyroid |  | rheology | 17 | 0 |  | CCC(C){[$][$]C\C=C(C)/C[$],[$]C\C=C(C)\C[$],[$]CC(C(C)=C)[$],[$]CC(C)(C=C)[$][$]}{[>][<][Si](C)(C)O[>][<]}[Si](C)(C)(C) | 10200 | [7 empty] | PI | [8 empty] | 0.63 |  | 0.63 | [5 empty] | PDMS | [8 empty] | 0.37 |  | 0.37
4148 | 0000-0002-5490-9303 | https://doi.org/10.1021/ma960437k | gyroid |  | rheology | 18 | 0 |  | CCC(C){[$][$]C\C=C(C)/C[$],[$]C\C=C(C)\C[$],[$]CC(C(C)=C)[$],[$]CC(C)(C=C)[$][$]}{[>][<][Si](C)(C)O[>][<]}[Si](C)(C)(C) | 10200 | [7 empty] | PI | [8 empty] | 0.63 |  | 0.63 | [5 empty] | PDMS | [8 empty] | 0.37 |  | 0.37
4149 | 0000-0002-5490-9303 | https://doi.org/10.1021/ma960437k | gyroid |  | rheology | 19 | 0 |  | CCC(C){[$][$]C\C=C(C)/C[$],[$]C\C=C(C)\C[$],[$]CC(C(C)=C)[$],[$]CC(C)(C=C)[$][$]}{[>][<][Si](C)(C)O[>][<]}[Si](C)(C)(C) | 10200 | [7 empty] | PI | [8 empty] | 0.63 |  | 0.63 | [5 empty] | PDMS | [8 empty] | 0.37 |  | 0.37
4150 | 0000-0002-5490-9303 | https://doi.org/10.1021/ma960437k | gyroid |  | rheology | 20 | 0 |  | CCC(C){[$][$]C\C=C(C)/C[$],[$]C\C=C(C)\C[$],[$]CC(C(C)=C)[$],[$]CC(C)(C=C)[$][$]}{[>][<][Si](C)(C)O[>][<]}[Si](C)(C)(C) | 10200 | [7 empty] | PI | [8 empty] | 0.63 |  | 0.63 | [5 empty] | PDMS | [8 empty] | 0.37 |  | 0.37
4151 | 0000-0002-5490-9303 | https://doi.org/10.1021/ma960437k | gyroid |  | rheology | 21 | 0 |  | CCC(C){[$][$]C\C=C(C)/C[$],[$]C\C=C(C)\C[$],[$]CC(C(C)=C)[$],[$]CC(C)(C=C)[$][$]}{[>][<][Si](C)(C)O[>][<]}[Si](C)(C)(C) | 10200 | [7 empty] | PI | [8 empty] | 0.63 |  | 0.63 | [5 empty] | PDMS | [8 empty] | 0.37 |  | 0.37
4152 | 0000-0002-5490-9303 | https://doi.org/10.1021/ma960437k | gyroid |  | rheology | 22 | 0 |  | CCC(C){[$][$]C\C=C(C)/C[$],[$]C\C=C(C)\C[$],[$]CC(C(C)=C)[$],[$]CC(C)(C=C)[$][$]}{[>][<][Si](C)(C)O[>][<]}[Si](C)(C)(C) | 10200 | [7 empty] | PI | [8 empty] | 0.63 |  | 0.63 | [5 empty] | PDMS | [8 empty] | 0.37 |  | 0.37
4153 | 0000-0002-5490-9303 | https://doi.org/10.1021/ma960437k | gyroid |  | rheology | 23 | 0 |  | CCC(C){[$][$]C\C=C(C)/C[$],[$]C\C=C(C)\C[$],[$]CC(C(C)=C)[$],[$]CC(C)(C=C)[$][$]}{[>][<][Si](C)(C)O[>][<]}[Si](C)(C)(C) | 10200 | [7 empty] | PI | [8 empty] | 0.63 |  | 0.63 | [5 empty] | PDMS | [8 empty] | 0.37 |  | 0.37
4154 | 0000-0002-5490-9303 | https://doi.org/10.1021/ma960437k | gyroid |  | rheology | 24 | 0 |  | CCC(C){[$][$]C\C=C(C)/C[$],[$]C\C=C(C)\C[$],[$]CC(C(C)=C)[$],[$]CC(C)(C=C)[$][$]}{[>][<][Si](C)(C)O[>][<]}[Si](C)(C)(C) | 10200 | [7 empty] | PI | [8 empty] | 0.63 |  | 0.63 | [5 empty] | PDMS | [8 empty] | 0.37 |  | 0.37
4155 | 0000-0002-5490-9303 | https://doi.org/10.1021/ma960437k | gyroid |  | rheology | 25 | 0 |  | CCC(C){[$][$]C\C=C(C)/C[$],[$]C\C=C(C)\C[$],[$]CC(C(C)=C)[$],[$]CC(C)(C=C)[$][$]}{[>][<][Si](C)(C)O[>][<]}[Si](C)(C)(C) | 10200 | [7 empty] | PI | [8 empty] | 0.63 |  | 0.63 | [5 empty] | PDMS | [8 empty] | 0.37 |  | 0.37
4156 | 0000-0002-5490-9303 | https://doi.org/10.1021/ma960437k | gyroid |  | rheology | 26 | 0 |  | CCC(C){[$][$]C\C=C(C)/C[$],[$]C\C=C(C)\C[$],[$]CC(C(C)=C)[$],[$]CC(C)(C=C)[$][$]}{[>][<][Si](C)(C)O[>][<]}[Si](C)(C)(C) | 10200 | [7 empty] | PI | [8 empty] | 0.63 |  | 0.63 | [5 empty] | PDMS | [8 empty] | 0.37 |  | 0.37
4157 | 0000-0002-5490-9303 | https://doi.org/10.1021/ma960437k | gyroid |  | rheology | 27 | 0 |  | CCC(C){[$][$]C\C=C(C)/C[$],[$]C\C=C(C)\C[$],[$]CC(C(C)=C)[$],[$]CC(C)(C=C)[$][$]}{[>][<][Si](C)(C)O[>][<]}[Si](C)(C)(C) | 10200 | [7 empty] | PI | [8 empty] | 0.63 |  | 0.63 | [5 empty] | PDMS | [8 empty] | 0.37 |  | 0.37
4158 | 0000-0002-5490-9303 | https://doi.org/10.1021/ma960437k | gyroid |  | rheology | 28 | 0 |  | CCC(C){[$][$]C\C=C(C)/C[$],[$]C\C=C(C)\C[$],[$]CC(C(C)=C)[$],[$]CC(C)(C=C)[$][$]}{[>][<][Si](C)(C)O[>][<]}[Si](C)(C)(C) | 10200 | [7 empty] | PI | [8 empty] | 0.63 |  | 0.63 | [5 empty] | PDMS | [8 empty] | 0.37 |  | 0.37
4159 | 0000-0002-5490-9303 | https://doi.org/10.1021/ma960437k | gyroid |  | rheology | 29 | 0 |  | CCC(C){[$][$]C\C=C(C)/C[$],[$]C\C=C(C)\C[$],[$]CC(C(C)=C)[$],[$]CC(C)(C=C)[$][$]}{[>][<][Si](C)(C)O[>][<]}[Si](C)(C)(C) | 10200 | [7 empty] | PI | [8 empty] | 0.63 |  | 0.63 | [5 empty] | PDMS | [8 empty] | 0.37 |  | 0.37
4160 | 0000-0002-5490-9303 | https://doi.org/10.1021/ma960437k | gyroid |  | rheology | 30 | 0 |  | CCC(C){[$][$]C\C=C(C)/C[$],[$]C\C=C(C)\C[$],[$]CC(C(C)=C)[$],[$]CC(C)(C=C)[$][$]}{[>][<][Si](C)(C)O[>][<]}[Si](C)(C)(C) | 10200 | [7 empty] | PI | [8 empty] | 0.63 |  | 0.63 | [5 empty] | PDMS | [8 empty] | 0.37 |  | 0.37
4161 | 0000-0002-5490-9303 | https://doi.org/10.1021/ma960437k | gyroid |  | rheology | 31 | 0 |  | CCC(C){[$][$]C\C=C(C)/C[$],[$]C\C=C(C)\C[$],[$]CC(C(C)=C)[$],[$]CC(C)(C=C)[$][$]}{[>][<][Si](C)(C)O[>][<]}[Si](C)(C)(C) | 10200 | [7 empty] | PI | [8 empty] | 0.63 |  | 0.63 | [5 empty] | PDMS | [8 empty] | 0.37 |  | 0.37
4162 | 0000-0002-5490-9303 | https://doi.org/10.1021/ma960437k | gyroid |  | rheology | 32 | 0 |  | CCC(C){[$][$]C\C=C(C)/C[$],[$]C\C=C(C)\C[$],[$]CC(C(C)=C)[$],[$]CC(C)(C=C)[$][$]}{[>][<][Si](C)(C)O[>][<]}[Si](C)(C)(C) | 10200 | [7 empty] | PI | [8 empty] | 0.63 |  | 0.63 | [5 empty] | PDMS | [8 empty] | 0.37 |  | 0.37
4163 | 0000-0002-5490-9303 | https://doi.org/10.1021/ma960437k | gyroid |  | rheology | 33 | 0 |  | CCC(C){[$][$]C\C=C(C)/C[$],[$]C\C=C(C)\C[$],[$]CC(C(C)=C)[$],[$]CC(C)(C=C)[$][$]}{[>][<][Si](C)(C)O[>][<]}[Si](C)(C)(C) | 10200 | [7 empty] | PI | [8 empty] | 0.63 |  | 0.63 | [5 empty] | PDMS | [8 empty] | 0.37 |  | 0.37
4164 | 0000-0002-5490-9303 | https://doi.org/10.1021/ma960437k | gyroid |  | rheology | 34 | 0 |  | CCC(C){[$][$]C\C=C(C)/C[$],[$]C\C=C(C)\C[$],[$]CC(C(C)=C)[$],[$]CC(C)(C=C)[$][$]}{[>][<][Si](C)(C)O[>][<]}[Si](C)(C)(C) | 10200 | [7 empty] | PI | [8 empty] | 0.63 |  | 0.63 | [5 empty] | PDMS | [8 empty] | 0.37 |  | 0.37
4165 | 0000-0002-5490-9303 | https://doi.org/10.1021/ma960437k | gyroid |  | rheology | 35 | 0 |  | CCC(C){[$][$]C\C=C(C)/C[$],[$]C\C=C(C)\C[$],[$]CC(C(C)=C)[$],[$]CC(C)(C=C)[$][$]}{[>][<][Si](C)(C)O[>][<]}[Si](C)(C)(C) | 10200 | [7 empty] | PI | [8 empty] | 0.63 |  | 0.63 | [5 empty] | PDMS | [8 empty] | 0.37 |  | 0.37
4166 | 0000-0002-5490-9303 | https://doi.org/10.1021/ma960437k | gyroid |  | rheology | 36 | 0 |  | CCC(C){[$][$]C\C=C(C)/C[$],[$]C\C=C(C)\C[$],[$]CC(C(C)=C)[$],[$]CC(C)(C=C)[$][$]}{[>][<][Si](C)(C)O[>][<]}[Si](C)(C)(C) | 10200 | [7 empty] | PI | [8 empty] | 0.63 |  | 0.63 | [5 empty] | PDMS | [8 empty] | 0.37 |  | 0.37
4167 | 0000-0002-5490-9303 | https://doi.org/10.1021/ma960437k | gyroid |  | rheology | 37 | 0 |  | CCC(C){[$][$]C\C=C(C)/C[$],[$]C\C=C(C)\C[$],[$]CC(C(C)=C)[$],[$]CC(C)(C=C)[$][$]}{[>][<][Si](C)(C)O[>][<]}[Si](C)(C)(C) | 10200 | [7 empty] | PI | [8 empty] | 0.63 |  | 0.63 | [5 empty] | PDMS | [8 empty] | 0.37 |  | 0.37
4168 | 0000-0002-5490-9303 | https://doi.org/10.1021/ma960437k | gyroid |  | rheology | 38 | 0 |  | CCC(C){[$][$]C\C=C(C)/C[$],[$]C\C=C(C)\C[$],[$]CC(C(C)=C)[$],[$]CC(C)(C=C)[$][$]}{[>][<][Si](C)(C)O[>][<]}[Si](C)(C)(C) | 10200 | [7 empty] | PI | [8 empty] | 0.63 |  | 0.63 | [5 empty] | PDMS | [8 empty] | 0.37 |  | 0.37
4169 | 0000-0002-5490-9303 | https://doi.org/10.1021/ma960437k | gyroid |  | rheology | 39 | 0 |  | CCC(C){[$][$]C\C=C(C)/C[$],[$]C\C=C(C)\C[$],[$]CC(C(C)=C)[$],[$]CC(C)(C=C)[$][$]}{[>][<][Si](C)(C)O[>][<]}[Si](C)(C)(C) | 10200 | [7 empty] | PI | [8 empty] | 0.63 |  | 0.63 | [5 empty] | PDMS | [8 empty] | 0.37 |  | 0.37
4170 | 0000-0002-5490-9303 | https://doi.org/10.1021/ma960437k | gyroid |  | rheology | 40 | 0 |  | CCC(C){[$][$]C\C=C(C)/C[$],[$]C\C=C(C)\C[$],[$]CC(C(C)=C)[$],[$]CC(C)(C=C)[$][$]}{[>][<][Si](C)(C)O[>][<]}[Si](C)(C)(C) | 10200 | [7 empty] | PI | [8 empty] | 0.63 |  | 0.63 | [5 empty] | PDMS | [8 empty] | 0.37 |  | 0.37
4171 | 0000-0002-5490-9303 | https://doi.org/10.1021/ma960437k | gyroid |  | rheology | 41 | 0 |  | CCC(C){[$][$]C\C=C(C)/C[$],[$]C\C=C(C)\C[$],[$]CC(C(C)=C)[$],[$]CC(C)(C=C)[$][$]}{[>][<][Si](C)(C)O[>][<]}[Si](C)(C)(C) | 10200 | [7 empty] | PI | [8 empty] | 0.63 |  | 0.63 | [5 empty] | PDMS | [8 empty] | 0.37 |  | 0.37
4172 | 0000-0002-5490-9303 | https://doi.org/10.1021/ma960437k | gyroid |  | rheology | 42 | 0 |  | CCC(C){[$][$]C\C=C(C)/C[$],[$]C\C=C(C)\C[$],[$]CC(C(C)=C)[$],[$]CC(C)(C=C)[$][$]}{[>][<][Si](C)(C)O[>][<]}[Si](C)(C)(C) | 10200 | [7 empty] | PI | [8 empty] | 0.63 |  | 0.63 | [5 empty] | PDMS | [8 empty] | 0.37 |  | 0.37
4173 | 0000-0002-5490-9303 | https://doi.org/10.1021/ma960437k | gyroid |  | rheology | 43 | 0 |  | CCC(C){[$][$]C\C=C(C)/C[$],[$]C\C=C(C)\C[$],[$]CC(C(C)=C)[$],[$]CC(C)(C=C)[$][$]}{[>][<][Si](C)(C)O[>][<]}[Si](C)(C)(C) | 10200 | [7 empty] | PI | [8 empty] | 0.63 |  | 0.63 | [5 empty] | PDMS | [8 empty] | 0.37 |  | 0.37
4174 | 0000-0002-5490-9303 | https://doi.org/10.1021/ma960437k | gyroid |  | rheology | 44 | 0 |  | CCC(C){[$][$]C\C=C(C)/C[$],[$]C\C=C(C)\C[$],[$]CC(C(C)=C)[$],[$]CC(C)(C=C)[$][$]}{[>][<][Si](C)(C)O[>][<]}[Si](C)(C)(C) | 10200 | [7 empty] | PI | [8 empty] | 0.63 |  | 0.63 | [5 empty] | PDMS | [8 empty] | 0.37 |  | 0.37
4175 | 0000-0002-5490-9303 | https://doi.org/10.1021/ma960437k | gyroid |  | rheology | 45 | 0 |  | CCC(C){[$][$]C\C=C(C)/C[$],[$]C\C=C(C)\C[$],[$]CC(C(C)=C)[$],[$]CC(C)(C=C)[$][$]}{[>][<][Si](C)(C)O[>][<]}[Si](C)(C)(C) | 10200 | [7 empty] | PI | [8 empty] | 0.63 |  | 0.63 | [5 empty] | PDMS | [8 empty] | 0.37 |  | 0.37
4176 | 0000-0002-5490-9303 | https://doi.org/10.1021/ma960437k | gyroid |  | rheology | 46 | 0 |  | CCC(C){[$][$]C\C=C(C)/C[$],[$]C\C=C(C)\C[$],[$]CC(C(C)=C)[$],[$]CC(C)(C=C)[$][$]}{[>][<][Si](C)(C)O[>][<]}[Si](C)(C)(C) | 10200 | [7 empty] | PI | [8 empty] | 0.63 |  | 0.63 | [5 empty] | PDMS | [8 empty] | 0.37 |  | 0.37
4177 | 0000-0002-5490-9303 | https://doi.org/10.1021/ma960437k | gyroid |  | rheology | 47 | 0 |  | CCC(C){[$][$]C\C=C(C)/C[$],[$]C\C=C(C)\C[$],[$]CC(C(C)=C)[$],[$]CC(C)(C=C)[$][$]}{[>][<][Si](C)(C)O[>][<]}[Si](C)(C)(C) | 10200 | [7 empty] | PI | [8 empty] | 0.63 |  | 0.63 | [5 empty] | PDMS | [8 empty] | 0.37 |  | 0.37
4178 | 0000-0002-5490-9303 | https://doi.org/10.1021/ma960437k | gyroid |  | rheology | 48 | 0 |  | CCC(C){[$][$]C\C=C(C)/C[$],[$]C\C=C(C)\C[$],[$]CC(C(C)=C)[$],[$]CC(C)(C=C)[$][$]}{[>][<][Si](C)(C)O[>][<]}[Si](C)(C)(C) | 10200 | [7 empty] | PI | [8 empty] | 0.63 |  | 0.63 | [5 empty] | PDMS | [8 empty] | 0.37 |  | 0.37
4179 | 0000-0002-5490-9303 | https://doi.org/10.1021/ma960437k | gyroid |  | rheology | 49 | 0 |  | CCC(C){[$][$]C\C=C(C)/C[$],[$]C\C=C(C)\C[$],[$]CC(C(C)=C)[$],[$]CC(C)(C=C)[$][$]}{[>][<][Si](C)(C)O[>][<]}[Si](C)(C)(C) | 10200 | [7 empty] | PI | [8 empty] | 0.63 |  | 0.63 | [5 empty] | PDMS | [8 empty] | 0.37 |  | 0.37
4180 | 0000-0002-5490-9303 | https://doi.org/10.1021/ma960437k | gyroid |  | rheology | 50 | 0 |  | CCC(C){[$][$]C\C=C(C)/C[$],[$]C\C=C(C)\C[$],[$]CC(C(C)=C)[$],[$]CC(C)(C=C)[$][$]}{[>][<][Si](C)(C)O[>][<]}[Si](C)(C)(C) | 10200 | [7 empty] | PI | [8 empty] | 0.63 |  | 0.63 | [5 empty] | PDMS | [8 empty] | 0.37 |  | 0.37
4181 | 0000-0002-5490-9303 | https://doi.org/10.1021/ma960437k | gyroid |  | rheology | 51 | 0 |  | CCC(C){[$][$]C\C=C(C)/C[$],[$]C\C=C(C)\C[$],[$]CC(C(C)=C)[$],[$]CC(C)(C=C)[$][$]}{[>][<][Si](C)(C)O[>][<]}[Si](C)(C)(C) | 10200 | [7 empty] | PI | [8 empty] | 0.63 |  | 0.63 | [5 empty] | PDMS | [8 empty] | 0.37 |  | 0.37
4182 | 0000-0002-5490-9303 | https://doi.org/10.1021/ma960437k | gyroid |  | rheology | 52 | 0 |  | CCC(C){[$][$]C\C=C(C)/C[$],[$]C\C=C(C)\C[$],[$]CC(C(C)=C)[$],[$]CC(C)(C=C)[$][$]}{[>][<][Si](C)(C)O[>][<]}[Si](C)(C)(C) | 10200 | [7 empty] | PI | [8 empty] | 0.63 |  | 0.63 | [5 empty] | PDMS | [8 empty] | 0.37 |  | 0.37
4183 | 0000-0002-5490-9303 | https://doi.org/10.1021/ma960437k | gyroid |  | rheology | 53 | 0 |  | CCC(C){[$][$]C\C=C(C)/C[$],[$]C\C=C(C)\C[$],[$]CC(C(C)=C)[$],[$]CC(C)(C=C)[$][$]}{[>][<][Si](C)(C)O[>][<]}[Si](C)(C)(C) | 10200 | [7 empty] | PI | [8 empty] | 0.63 |  | 0.63 | [5 empty] | PDMS | [8 empty] | 0.37 |  | 0.37
4184 | 0000-0002-5490-9303 | https://doi.org/10.1021/ma960437k | gyroid |  | rheology | 54 | 0 |  | CCC(C){[$][$]C\C=C(C)/C[$],[$]C\C=C(C)\C[$],[$]CC(C(C)=C)[$],[$]CC(C)(C=C)[$][$]}{[>][<][Si](C)(C)O[>][<]}[Si](C)(C)(C) | 10200 | [7 empty] | PI | [8 empty] | 0.63 |  | 0.63 | [5 empty] | PDMS | [8 empty] | 0.37 |  | 0.37
4185 | 0000-0002-5490-9303 | https://doi.org/10.1021/ma960437k | gyroid |  | rheology | 55 | 0 |  | CCC(C){[$][$]C\C=C(C)/C[$],[$]C\C=C(C)\C[$],[$]CC(C(C)=C)[$],[$]CC(C)(C=C)[$][$]}{[>][<][Si](C)(C)O[>][<]}[Si](C)(C)(C) | 10200 | [7 empty] | PI | [8 empty] | 0.63 |  | 0.63 | [5 empty] | PDMS | [8 empty] | 0.37 |  | 0.37
4186 | 0000-0002-5490-9303 | https://doi.org/10.1021/ma960437k | gyroid |  | rheology | 56 | 0 |  | CCC(C){[$][$]C\C=C(C)/C[$],[$]C\C=C(C)\C[$],[$]CC(C(C)=C)[$],[$]CC(C)(C=C)[$][$]}{[>][<][Si](C)(C)O[>][<]}[Si](C)(C)(C) | 10200 | [7 empty] | PI | [8 empty] | 0.63 |  | 0.63 | [5 empty] | PDMS | [8 empty] | 0.37 |  | 0.37
4187 | 0000-0002-5490-9303 | https://doi.org/10.1021/ma960437k | gyroid |  | rheology | 57 | 0 |  | CCC(C){[$][$]C\C=C(C)/C[$],[$]C\C=C(C)\C[$],[$]CC(C(C)=C)[$],[$]CC(C)(C=C)[$][$]}{[>][<][Si](C)(C)O[>][<]}[Si](C)(C)(C) | 10200 | [7 empty] | PI | [8 empty] | 0.63 |  | 0.63 | [5 empty] | PDMS | [8 empty] | 0.37 |  | 0.37
4188 | 0000-0002-5490-9303 | https://doi.org/10.1021/ma960437k | gyroid |  | rheology | 58 | 0 |  | CCC(C){[$][$]C\C=C(C)/C[$],[$]C\C=C(C)\C[$],[$]CC(C(C)=C)[$],[$]CC(C)(C=C)[$][$]}{[>][<][Si](C)(C)O[>][<]}[Si](C)(C)(C) | 10200 | [7 empty] | PI | [8 empty] | 0.63 |  | 0.63 | [5 empty] | PDMS | [8 empty] | 0.37 |  | 0.37
4189 | 0000-0002-5490-9303 | https://doi.org/10.1021/ma960437k | gyroid |  | rheology | 59 | 0 |  | CCC(C){[$][$]C\C=C(C)/C[$],[$]C\C=C(C)\C[$],[$]CC(C(C)=C)[$],[$]CC(C)(C=C)[$][$]}{[>][<][Si](C)(C)O[>][<]}[Si](C)(C)(C) | 10200 | [7 empty] | PI | [8 empty] | 0.63 |  | 0.63 | [5 empty] | PDMS | [8 empty] | 0.37 |  | 0.37
4190 | 0000-0002-5490-9303 | https://doi.org/10.1021/ma960437k | gyroid |  | rheology | 60 | 0 |  | CCC(C){[$][$]C\C=C(C)/C[$],[$]C\C=C(C)\C[$],[$]CC(C(C)=C)[$],[$]CC(C)(C=C)[$][$]}{[>][<][Si](C)(C)O[>][<]}[Si](C)(C)(C) | 10200 | [7 empty] | PI | [8 empty] | 0.63 |  | 0.63 | [5 empty] | PDMS | [8 empty] | 0.37 |  | 0.37
4191 | 0000-0002-5490-9303 | https://doi.org/10.1021/ma960437k | gyroid |  | rheology | 61 | 0 |  | CCC(C){[$][$]C\C=C(C)/C[$],[$]C\C=C(C)\C[$],[$]CC(C(C)=C)[$],[$]CC(C)(C=C)[$][$]}{[>][<][Si](C)(C)O[>][<]}[Si](C)(C)(C) | 10200 | [7 empty] | PI | [8 empty] | 0.63 |  | 0.63 | [5 empty] | PDMS | [8 empty] | 0.37 |  | 0.37
4192 | 0000-0002-5490-9303 | https://doi.org/10.1021/ma960437k | gyroid |  | rheology | 62 | 0 |  | CCC(C){[$][$]C\C=C(C)/C[$],[$]C\C=C(C)\C[$],[$]CC(C(C)=C)[$],[$]CC(C)(C=C)[$][$]}{[>][<][Si](C)(C)O[>][<]}[Si](C)(C)(C) | 10200 | [7 empty] | PI | [8 empty] | 0.63 |  | 0.63 | [5 empty] | PDMS | [8 empty] | 0.37 |  | 0.37
4193 | 0000-0002-5490-9303 | https://doi.org/10.1021/ma960437k | gyroid |  | rheology | 63 | 0 |  | CCC(C){[$][$]C\C=C(C)/C[$],[$]C\C=C(C)\C[$],[$]CC(C(C)=C)[$],[$]CC(C)(C=C)[$][$]}{[>][<][Si](C)(C)O[>][<]}[Si](C)(C)(C) | 10200 | [7 empty] | PI | [8 empty] | 0.63 |  | 0.63 | [5 empty] | PDMS | [8 empty] | 0.37 |  | 0.37
4194 | 0000-0002-5490-9303 | https://doi.org/10.1021/ma960437k | gyroid |  | rheology | 64 | 0 |  | CCC(C){[$][$]C\C=C(C)/C[$],[$]C\C=C(C)\C[$],[$]CC(C(C)=C)[$],[$]CC(C)(C=C)[$][$]}{[>][<][Si](C)(C)O[>][<]}[Si](C)(C)(C) | 10200 | [7 empty] | PI | [8 empty] | 0.63 |  | 0.63 | [5 empty] | PDMS | [8 empty] | 0.37 |  | 0.37
4195 | 0000-0002-5490-9303 | https://doi.org/10.1021/ma960437k | gyroid |  | rheology | 65 | 0 |  | CCC(C){[$][$]C\C=C(C)/C[$],[$]C\C=C(C)\C[$],[$]CC(C(C)=C)[$],[$]CC(C)(C=C)[$][$]}{[>][<][Si](C)(C)O[>][<]}[Si](C)(C)(C) | 10200 | [7 empty] | PI | [8 empty] | 0.63 |  | 0.63 | [5 empty] | PDMS | [8 empty] | 0.37 |  | 0.37
4196 | 0000-0002-5490-9303 | https://doi.org/10.1021/ma960437k | gyroid |  | rheology | 66 | 0 |  | CCC(C){[$][$]C\C=C(C)/C[$],[$]C\C=C(C)\C[$],[$]CC(C(C)=C)[$],[$]CC(C)(C=C)[$][$]}{[>][<][Si](C)(C)O[>][<]}[Si](C)(C)(C) | 10200 | [7 empty] | PI | [8 empty] | 0.63 |  | 0.63 | [5 empty] | PDMS | [8 empty] | 0.37 |  | 0.37
4197 | 0000-0002-5490-9303 | https://doi.org/10.1021/ma960437k | gyroid |  | rheology | 67 | 0 |  | CCC(C){[$][$]C\C=C(C)/C[$],[$]C\C=C(C)\C[$],[$]CC(C(C)=C)[$],[$]CC(C)(C=C)[$][$]}{[>][<][Si](C)(C)O[>][<]}[Si](C)(C)(C) | 10200 | [7 empty] | PI | [8 empty] | 0.63 |  | 0.63 | [5 empty] | PDMS | [8 empty] | 0.37 |  | 0.37
4198 | 0000-0002-5490-9303 | https://doi.org/10.1021/ma960437k | gyroid |  | rheology | 68 | 0 |  | CCC(C){[$][$]C\C=C(C)/C[$],[$]C\C=C(C)\C[$],[$]CC(C(C)=C)[$],[$]CC(C)(C=C)[$][$]}{[>][<][Si](C)(C)O[>][<]}[Si](C)(C)(C) | 10200 | [7 empty] | PI | [8 empty] | 0.63 |  | 0.63 | [5 empty] | PDMS | [8 empty] | 0.37 |  | 0.37
4199 | 0000-0002-5490-9303 | https://doi.org/10.1021/ma960437k | gyroid |  | rheology | 69 | 0 |  | CCC(C){[$][$]C\C=C(C)/C[$],[$]C\C=C(C)\C[$],[$]CC(C(C)=C)[$],[$]CC(C)(C=C)[$][$]}{[>][<][Si](C)(C)O[>][<]}[Si](C)(C)(C) | 10200 | [7 empty] | PI | [8 empty] | 0.63 |  | 0.63 | [5 empty] | PDMS | [8 empty] | 0.37 |  | 0.37
4200 | 0000-0002-5490-9303 | https://doi.org/10.1021/ma960437k | gyroid |  | rheology | 70 | 0 |  | CCC(C){[$][$]C\C=C(C)/C[$],[$]C\C=C(C)\C[$],[$]CC(C(C)=C)[$],[$]CC(C)(C=C)[$][$]}{[>][<][Si](C)(C)O[>][<]}[Si](C)(C)(C) | 10200 | [7 empty] | PI | [8 empty] | 0.63 |  | 0.63 | [5 empty] | PDMS | [8 empty] | 0.37 |  | 0.37
4201 | 0000-0002-5490-9303 | https://doi.org/10.1021/ma960437k | gyroid |  | rheology | 71 | 0 |  | CCC(C){[$][$]C\C=C(C)/C[$],[$]C\C=C(C)\C[$],[$]CC(C(C)=C)[$],[$]CC(C)(C=C)[$][$]}{[>][<][Si](C)(C)O[>][<]}[Si](C)(C)(C) | 10200 | [7 empty] | PI | [8 empty] | 0.63 |  | 0.63 | [5 empty] | PDMS | [8 empty] | 0.37 |  | 0.37
4202 | 0000-0002-5490-9303 | https://doi.org/10.1021/ma960437k | gyroid |  | rheology | 72 | 0 |  | CCC(C){[$][$]C\C=C(C)/C[$],[$]C\C=C(C)\C[$],[$]CC(C(C)=C)[$],[$]CC(C)(C=C)[$][$]}{[>][<][Si](C)(C)O[>][<]}[Si](C)(C)(C) | 10200 | [7 empty] | PI | [8 empty] | 0.63 |  | 0.63 | [5 empty] | PDMS | [8 empty] | 0.37 |  | 0.37
4203 | 0000-0002-5490-9303 | https://doi.org/10.1021/ma960437k | gyroid |  | rheology | 73 | 0 |  | CCC(C){[$][$]C\C=C(C)/C[$],[$]C\C=C(C)\C[$],[$]CC(C(C)=C)[$],[$]CC(C)(C=C)[$][$]}{[>][<][Si](C)(C)O[>][<]}[Si](C)(C)(C) | 10200 | [7 empty] | PI | [8 empty] | 0.63 |  | 0.63 | [5 empty] | PDMS | [8 empty] | 0.37 |  | 0.37
4204 | 0000-0002-5490-9303 | https://doi.org/10.1021/ma960437k | gyroid |  | rheology | 74 | 0 |  | CCC(C){[$][$]C\C=C(C)/C[$],[$]C\C=C(C)\C[$],[$]CC(C(C)=C)[$],[$]CC(C)(C=C)[$][$]}{[>][<][Si](C)(C)O[>][<]}[Si](C)(C)(C) | 10200 | [7 empty] | PI | [8 empty] | 0.63 |  | 0.63 | [5 empty] | PDMS | [8 empty] | 0.37 |  | 0.37
4205 | 0000-0002-5490-9303 | https://doi.org/10.1021/ma960437k | gyroid |  | rheology | 75 | 0 |  | CCC(C){[$][$]C\C=C(C)/C[$],[$]C\C=C(C)\C[$],[$]CC(C(C)=C)[$],[$]CC(C)(C=C)[$][$]}{[>][<][Si](C)(C)O[>][<]}[Si](C)(C)(C) | 10200 | [7 empty] | PI | [8 empty] | 0.63 |  | 0.63 | [5 empty] | PDMS | [8 empty] | 0.37 |  | 0.37
4206 | 0000-0002-5490-9303 | https://doi.org/10.1021/ma960437k | gyroid |  | rheology | 76 | 0 |  | CCC(C){[$][$]C\C=C(C)/C[$],[$]C\C=C(C)\C[$],[$]CC(C(C)=C)[$],[$]CC(C)(C=C)[$][$]}{[>][<][Si](C)(C)O[>][<]}[Si](C)(C)(C) | 10200 | [7 empty] | PI | [8 empty] | 0.63 |  | 0.63 | [5 empty] | PDMS | [8 empty] | 0.37 |  | 0.37
4207 | 0000-0002-5490-9303 | https://doi.org/10.1021/ma960437k | gyroid |  | rheology | 77 | 0 |  | CCC(C){[$][$]C\C=C(C)/C[$],[$]C\C=C(C)\C[$],[$]CC(C(C)=C)[$],[$]CC(C)(C=C)[$][$]}{[>][<][Si](C)(C)O[>][<]}[Si](C)(C)(C) | 10200 | [7 empty] | PI | [8 empty] | 0.63 |  | 0.63 | [5 empty] | PDMS | [8 empty] | 0.37 |  | 0.37
4208 | 0000-0002-5490-9303 | https://doi.org/10.1021/ma960437k | gyroid |  | rheology | 78 | 0 |  | CCC(C){[$][$]C\C=C(C)/C[$],[$]C\C=C(C)\C[$],[$]CC(C(C)=C)[$],[$]CC(C)(C=C)[$][$]}{[>][<][Si](C)(C)O[>][<]}[Si](C)(C)(C) | 10200 | [7 empty] | PI | [8 empty] | 0.63 |  | 0.63 | [5 empty] | PDMS | [8 empty] | 0.37 |  | 0.37
4209 | 0000-0002-5490-9303 | https://doi.org/10.1021/ma960437k | gyroid |  | rheology | 79 | 0 |  | CCC(C){[$][$]C\C=C(C)/C[$],[$]C\C=C(C)\C[$],[$]CC(C(C)=C)[$],[$]CC(C)(C=C)[$][$]}{[>][<][Si](C)(C)O[>][<]}[Si](C)(C)(C) | 10200 | [7 empty] | PI | [8 empty] | 0.63 |  | 0.63 | [5 empty] | PDMS | [8 empty] | 0.37 |  | 0.37
4210 | 0000-0002-5490-9303 | https://doi.org/10.1021/ma960437k | gyroid |  | rheology | 80 | 0 |  | CCC(C){[$][$]C\C=C(C)/C[$],[$]C\C=C(C)\C[$],[$]CC(C(C)=C)[$],[$]CC(C)(C=C)[$][$]}{[>][<][Si](C)(C)O[>][<]}[Si](C)(C)(C) | 10200 | [7 empty] | PI | [8 empty] | 0.63 |  | 0.63 | [5 empty] | PDMS | [8 empty] | 0.37 |  | 0.37
4211 | 0000-0002-5490-9303 | https://doi.org/10.1021/ma960437k | gyroid |  | rheology | 81 | 0 |  | CCC(C){[$][$]C\C=C(C)/C[$],[$]C\C=C(C)\C[$],[$]CC(C(C)=C)[$],[$]CC(C)(C=C)[$][$]}{[>][<][Si](C)(C)O[>][<]}[Si](C)(C)(C) | 10200 | [7 empty] | PI | [8 empty] | 0.63 |  | 0.63 | [5 empty] | PDMS | [8 empty] | 0.37 |  | 0.37
4212 | 0000-0002-5490-9303 | https://doi.org/10.1021/ma960437k | gyroid |  | rheology | 82 | 0 |  | CCC(C){[$][$]C\C=C(C)/C[$],[$]C\C=C(C)\C[$],[$]CC(C(C)=C)[$],[$]CC(C)(C=C)[$][$]}{[>][<][Si](C)(C)O[>][<]}[Si](C)(C)(C) | 10200 | [7 empty] | PI | [8 empty] | 0.63 |  | 0.63 | [5 empty] | PDMS | [8 empty] | 0.37 |  | 0.37
4213 | 0000-0002-5490-9303 | https://doi.org/10.1021/ma960437k | gyroid |  | rheology | 83 | 0 |  | CCC(C){[$][$]C\C=C(C)/C[$],[$]C\C=C(C)\C[$],[$]CC(C(C)=C)[$],[$]CC(C)(C=C)[$][$]}{[>][<][Si](C)(C)O[>][<]}[Si](C)(C)(C) | 10200 | [7 empty] | PI | [8 empty] | 0.63 |  | 0.63 | [5 empty] | PDMS | [8 empty] | 0.37 |  | 0.37
4214 | 0000-0002-5490-9303 | https://doi.org/10.1021/ma960437k | gyroid |  | rheology | 84 | 0 |  | CCC(C){[$][$]C\C=C(C)/C[$],[$]C\C=C(C)\C[$],[$]CC(C(C)=C)[$],[$]CC(C)(C=C)[$][$]}{[>][<][Si](C)(C)O[>][<]}[Si](C)(C)(C) | 10200 | [7 empty] | PI | [8 empty] | 0.63 |  | 0.63 | [5 empty] | PDMS | [8 empty] | 0.37 |  | 0.37
4215 | 0000-0002-5490-9303 | https://doi.org/10.1021/ma960437k | gyroid |  | rheology | 85 | 0 |  | CCC(C){[$][$]C\C=C(C)/C[$],[$]C\C=C(C)\C[$],[$]CC(C(C)=C)[$],[$]CC(C)(C=C)[$][$]}{[>][<][Si](C)(C)O[>][<]}[Si](C)(C)(C) | 10200 | [7 empty] | PI | [8 empty] | 0.63 |  | 0.63 | [5 empty] | PDMS | [8 empty] | 0.37 |  | 0.37
4216 | 0000-0002-5490-9303 | https://doi.org/10.1021/ma960437k | gyroid |  | rheology | 86 | 0 |  | CCC(C){[$][$]C\C=C(C)/C[$],[$]C\C=C(C)\C[$],[$]CC(C(C)=C)[$],[$]CC(C)(C=C)[$][$]}{[>][<][Si](C)(C)O[>][<]}[Si](C)(C)(C) | 10200 | [7 empty] | PI | [8 empty] | 0.63 |  | 0.63 | [5 empty] | PDMS | [8 empty] | 0.37 |  | 0.37
4217 | 0000-0002-5490-9303 | https://doi.org/10.1021/ma960437k | gyroid |  | rheology | 87 | 0 |  | CCC(C){[$][$]C\C=C(C)/C[$],[$]C\C=C(C)\C[$],[$]CC(C(C)=C)[$],[$]CC(C)(C=C)[$][$]}{[>][<][Si](C)(C)O[>][<]}[Si](C)(C)(C) | 10200 | [7 empty] | PI | [8 empty] | 0.63 |  | 0.63 | [5 empty] | PDMS | [8 empty] | 0.37 |  | 0.37
4218 | 0000-0002-5490-9303 | https://doi.org/10.1021/ma960437k | gyroid |  | rheology | 88 | 0 |  | CCC(C){[$][$]C\C=C(C)/C[$],[$]C\C=C(C)\C[$],[$]CC(C(C)=C)[$],[$]CC(C)(C=C)[$][$]}{[>][<][Si](C)(C)O[>][<]}[Si](C)(C)(C) | 10200 | [7 empty] | PI | [8 empty] | 0.63 |  | 0.63 | [5 empty] | PDMS | [8 empty] | 0.37 |  | 0.37
4219 | 0000-0002-5490-9303 | https://doi.org/10.1021/ma960437k | gyroid |  | rheology | 89 | 0 |  | CCC(C){[$][$]C\C=C(C)/C[$],[$]C\C=C(C)\C[$],[$]CC(C(C)=C)[$],[$]CC(C)(C=C)[$][$]}{[>][<][Si](C)(C)O[>][<]}[Si](C)(C)(C) | 10200 | [7 empty] | PI | [8 empty] | 0.63 |  | 0.63 | [5 empty] | PDMS | [8 empty] | 0.37 |  | 0.37
4220 | 0000-0002-5490-9303 | https://doi.org/10.1021/ma960437k | gyroid |  | rheology | 90 | 0 |  | CCC(C){[$][$]C\C=C(C)/C[$],[$]C\C=C(C)\C[$],[$]CC(C(C)=C)[$],[$]CC(C)(C=C)[$][$]}{[>][<][Si](C)(C)O[>][<]}[Si](C)(C)(C) | 10200 | [7 empty] | PI | [8 empty] | 0.63 |  | 0.63 | [5 empty] | PDMS | [8 empty] | 0.37 |  | 0.37
4221 | 0000-0002-5490-9303 | https://doi.org/10.1021/ma960437k | gyroid |  | rheology | 91 | 0 |  | CCC(C){[$][$]C\C=C(C)/C[$],[$]C\C=C(C)\C[$],[$]CC(C(C)=C)[$],[$]CC(C)(C=C)[$][$]}{[>][<][Si](C)(C)O[>][<]}[Si](C)(C)(C) | 10200 | [7 empty] | PI | [8 empty] | 0.63 |  | 0.63 | [5 empty] | PDMS | [8 empty] | 0.37 |  | 0.37
4222 | 0000-0002-5490-9303 | https://doi.org/10.1021/ma960437k | gyroid |  | rheology | 92 | 0 |  | CCC(C){[$][$]C\C=C(C)/C[$],[$]C\C=C(C)\C[$],[$]CC(C(C)=C)[$],[$]CC(C)(C=C)[$][$]}{[>][<][Si](C)(C)O[>][<]}[Si](C)(C)(C) | 10200 | [7 empty] | PI | [8 empty] | 0.63 |  | 0.63 | [5 empty] | PDMS | [8 empty] | 0.37 |  | 0.37
4223 | 0000-0002-5490-9303 | https://doi.org/10.1021/ma960437k | gyroid |  | rheology | 93 | 0 |  | CCC(C){[$][$]C\C=C(C)/C[$],[$]C\C=C(C)\C[$],[$]CC(C(C)=C)[$],[$]CC(C)(C=C)[$][$]}{[>][<][Si](C)(C)O[>][<]}[Si](C)(C)(C) | 10200 | [7 empty] | PI | [8 empty] | 0.63 |  | 0.63 | [5 empty] | PDMS | [8 empty] | 0.37 |  | 0.37
4224 | 0000-0002-5490-9303 | https://doi.org/10.1021/ma960437k | gyroid |  | rheology | 94 | 0 |  | CCC(C){[$][$]C\C=C(C)/C[$],[$]C\C=C(C)\C[$],[$]CC(C(C)=C)[$],[$]CC(C)(C=C)[$][$]}{[>][<][Si](C)(C)O[>][<]}[Si](C)(C)(C) | 10200 | [7 empty] | PI | [8 empty] | 0.63 |  | 0.63 | [5 empty] | PDMS | [8 empty] | 0.37 |  | 0.37
4225 | 0000-0002-5490-9303 | https://doi.org/10.1021/ma960437k | gyroid |  | rheology | 95 | 0 |  | CCC(C){[$][$]C\C=C(C)/C[$],[$]C\C=C(C)\C[$],[$]CC(C(C)=C)[$],[$]CC(C)(C=C)[$][$]}{[>][<][Si](C)(C)O[>][<]}[Si](C)(C)(C) | 10200 | [7 empty] | PI | [8 empty] | 0.63 |  | 0.63 | [5 empty] | PDMS | [8 empty] | 0.37 |  | 0.37
4226 | 0000-0002-5490-9303 | https://doi.org/10.1021/ma960437k | gyroid |  | rheology | 96 | 0 |  | CCC(C){[$][$]C\C=C(C)/C[$],[$]C\C=C(C)\C[$],[$]CC(C(C)=C)[$],[$]CC(C)(C=C)[$][$]}{[>][<][Si](C)(C)O[>][<]}[Si](C)(C)(C) | 10200 | [7 empty] | PI | [8 empty] | 0.63 |  | 0.63 | [5 empty] | PDMS | [8 empty] | 0.37 |  | 0.37
4227 | 0000-0002-5490-9303 | https://doi.org/10.1021/ma960437k | gyroid |  | rheology | 97 | 0 |  | CCC(C){[$][$]C\C=C(C)/C[$],[$]C\C=C(C)\C[$],[$]CC(C(C)=C)[$],[$]CC(C)(C=C)[$][$]}{[>][<][Si](C)(C)O[>][<]}[Si](C)(C)(C) | 10200 | [7 empty] | PI | [8 empty] | 0.63 |  | 0.63 | [5 empty] | PDMS | [8 empty] | 0.37 |  | 0.37
4228 | 0000-0002-5490-9303 | https://doi.org/10.1021/ma960437k | gyroid |  | rheology | 98 | 0 |  | CCC(C){[$][$]C\C=C(C)/C[$],[$]C\C=C(C)\C[$],[$]CC(C(C)=C)[$],[$]CC(C)(C=C)[$][$]}{[>][<][Si](C)(C)O[>][<]}[Si](C)(C)(C) | 10200 | [7 empty] | PI | [8 empty] | 0.63 |  | 0.63 | [5 empty] | PDMS | [8 empty] | 0.37 |  | 0.37
4229 | 0000-0002-5490-9303 | https://doi.org/10.1021/ma960437k | gyroid |  | rheology | 99 | 0 |  | CCC(C){[$][$]C\C=C(C)/C[$],[$]C\C=C(C)\C[$],[$]CC(C(C)=C)[$],[$]CC(C)(C=C)[$][$]}{[>][<][Si](C)(C)O[>][<]}[Si](C)(C)(C) | 10200 | [7 empty] | PI | [8 empty] | 0.63 |  | 0.63 | [5 empty] | PDMS | [8 empty] | 0.37 |  | 0.37
4230 | 0000-0002-5490-9303 | https://doi.org/10.1021/ma960437k | gyroid |  | rheology | 100 | 0 |  | CCC(C){[$][$]C\C=C(C)/C[$],[$]C\C=C(C)\C[$],[$]CC(C(C)=C)[$],[$]CC(C)(C=C)[$][$]}{[>][<][Si](C)(C)O[>][<]}[Si](C)(C)(C) | 10200 | [7 empty] | PI | [8 empty] | 0.63 |  | 0.63 | [5 empty] | PDMS | [8 empty] | 0.37 |  | 0.37
4231 | 0000-0002-5490-9303 | https://doi.org/10.1021/ma960437k | gyroid |  | rheology | 101 | 0 |  | CCC(C){[$][$]C\C=C(C)/C[$],[$]C\C=C(C)\C[$],[$]CC(C(C)=C)[$],[$]CC(C)(C=C)[$][$]}{[>][<][Si](C)(C)O[>][<]}[Si](C)(C)(C) | 10200 | [7 empty] | PI | [8 empty] | 0.63 |  | 0.63 | [5 empty] | PDMS | [8 empty] | 0.37 |  | 0.37
4232 | 0000-0002-5490-9303 | https://doi.org/10.1021/ma960437k | gyroid |  | rheology | 102 | 0 |  | CCC(C){[$][$]C\C=C(C)/C[$],[$]C\C=C(C)\C[$],[$]CC(C(C)=C)[$],[$]CC(C)(C=C)[$][$]}{[>][<][Si](C)(C)O[>][<]}[Si](C)(C)(C) | 10200 | [7 empty] | PI | [8 empty] | 0.63 |  | 0.63 | [5 empty] | PDMS | [8 empty] | 0.37 |  | 0.37
4233 | 0000-0002-5490-9303 | https://doi.org/10.1021/ma960437k | gyroid |  | rheology | 103 | 0 |  | CCC(C){[$][$]C\C=C(C)/C[$],[$]C\C=C(C)\C[$],[$]CC(C(C)=C)[$],[$]CC(C)(C=C)[$][$]}{[>][<][Si](C)(C)O[>][<]}[Si](C)(C)(C) | 10200 | [7 empty] | PI | [8 empty] | 0.63 |  | 0.63 | [5 empty] | PDMS | [8 empty] | 0.37 |  | 0.37
4234 | 0000-0002-5490-9303 | https://doi.org/10.1021/ma960437k | gyroid |  | rheology | 104 | 0 |  | CCC(C){[$][$]C\C=C(C)/C[$],[$]C\C=C(C)\C[$],[$]CC(C(C)=C)[$],[$]CC(C)(C=C)[$][$]}{[>][<][Si](C)(C)O[>][<]}[Si](C)(C)(C) | 10200 | [7 empty] | PI | [8 empty] | 0.63 |  | 0.63 | [5 empty] | PDMS | [8 empty] | 0.37 |  | 0.37
4235 | 0000-0002-5490-9303 | https://doi.org/10.1021/ma960437k | gyroid |  | rheology | 105 | 0 |  | CCC(C){[$][$]C\C=C(C)/C[$],[$]C\C=C(C)\C[$],[$]CC(C(C)=C)[$],[$]CC(C)(C=C)[$][$]}{[>][<][Si](C)(C)O[>][<]}[Si](C)(C)(C) | 10200 | [7 empty] | PI | [8 empty] | 0.63 |  | 0.63 | [5 empty] | PDMS | [8 empty] | 0.37 |  | 0.37
4236 | 0000-0002-5490-9303 | https://doi.org/10.1021/ma960437k | gyroid |  | rheology | 106 | 0 |  | CCC(C){[$][$]C\C=C(C)/C[$],[$]C\C=C(C)\C[$],[$]CC(C(C)=C)[$],[$]CC(C)(C=C)[$][$]}{[>][<][Si](C)(C)O[>][<]}[Si](C)(C)(C) | 10200 | [7 empty] | PI | [8 empty] | 0.63 |  | 0.63 | [5 empty] | PDMS | [8 empty] | 0.37 |  | 0.37
4237 | 0000-0002-5490-9303 | https://doi.org/10.1021/ma960437k | gyroid |  | rheology | 107 | 0 |  | CCC(C){[$][$]C\C=C(C)/C[$],[$]C\C=C(C)\C[$],[$]CC(C(C)=C)[$],[$]CC(C)(C=C)[$][$]}{[>][<][Si](C)(C)O[>][<]}[Si](C)(C)(C) | 10200 | [7 empty] | PI | [8 empty] | 0.63 |  | 0.63 | [5 empty] | PDMS | [8 empty] | 0.37 |  | 0.37
4238 | 0000-0002-5490-9303 | https://doi.org/10.1021/ma960437k | gyroid |  | rheology | 108 | 0 |  | CCC(C){[$][$]C\C=C(C)/C[$],[$]C\C=C(C)\C[$],[$]CC(C(C)=C)[$],[$]CC(C)(C=C)[$][$]}{[>][<][Si](C)(C)O[>][<]}[Si](C)(C)(C) | 10200 | [7 empty] | PI | [8 empty] | 0.63 |  | 0.63 | [5 empty] | PDMS | [8 empty] | 0.37 |  | 0.37
4239 | 0000-0002-5490-9303 | https://doi.org/10.1021/ma960437k | gyroid |  | rheology | 109 | 0 |  | CCC(C){[$][$]C\C=C(C)/C[$],[$]C\C=C(C)\C[$],[$]CC(C(C)=C)[$],[$]CC(C)(C=C)[$][$]}{[>][<][Si](C)(C)O[>][<]}[Si](C)(C)(C) | 10200 | [7 empty] | PI | [8 empty] | 0.63 |  | 0.63 | [5 empty] | PDMS | [8 empty] | 0.37 |  | 0.37
4240 | 0000-0002-5490-9303 | https://doi.org/10.1021/ma960437k | gyroid |  | rheology | 110 | 0 |  | CCC(C){[$][$]C\C=C(C)/C[$],[$]C\C=C(C)\C[$],[$]CC(C(C)=C)[$],[$]CC(C)(C=C)[$][$]}{[>][<][Si](C)(C)O[>][<]}[Si](C)(C)(C) | 10200 | [7 empty] | PI | [8 empty] | 0.63 |  | 0.63 | [5 empty] | PDMS | [8 empty] | 0.37 |  | 0.37
4241 | 0000-0002-5490-9303 | https://doi.org/10.1021/ma960437k | gyroid |  | rheology | 111 | 0 |  | CCC(C){[$][$]C\C=C(C)/C[$],[$]C\C=C(C)\C[$],[$]CC(C(C)=C)[$],[$]CC(C)(C=C)[$][$]}{[>][<][Si](C)(C)O[>][<]}[Si](C)(C)(C) | 10200 | [7 empty] | PI | [8 empty] | 0.63 |  | 0.63 | [5 empty] | PDMS | [8 empty] | 0.37 |  | 0.37
4242 | 0000-0002-5490-9303 | https://doi.org/10.1021/ma960437k | gyroid |  | rheology | 112 | 0 |  | CCC(C){[$][$]C\C=C(C)/C[$],[$]C\C=C(C)\C[$],[$]CC(C(C)=C)[$],[$]CC(C)(C=C)[$][$]}{[>][<][Si](C)(C)O[>][<]}[Si](C)(C)(C) | 10200 | [7 empty] | PI | [8 empty] | 0.63 |  | 0.63 | [5 empty] | PDMS | [8 empty] | 0.37 |  | 0.37
4243 | 0000-0002-5490-9303 | https://doi.org/10.1021/ma960437k | gyroid |  | rheology | 113 | 0 |  | CCC(C){[$][$]C\C=C(C)/C[$],[$]C\C=C(C)\C[$],[$]CC(C(C)=C)[$],[$]CC(C)(C=C)[$][$]}{[>][<][Si](C)(C)O[>][<]}[Si](C)(C)(C) | 10200 | [7 empty] | PI | [8 empty] | 0.63 |  | 0.63 | [5 empty] | PDMS | [8 empty] | 0.37 |  | 0.37
4244 | 0000-0002-5490-9303 | https://doi.org/10.1021/ma960437k | gyroid |  | rheology | 114 | 0 |  | CCC(C){[$][$]C\C=C(C)/C[$],[$]C\C=C(C)\C[$],[$]CC(C(C)=C)[$],[$]CC(C)(C=C)[$][$]}{[>][<][Si](C)(C)O[>][<]}[Si](C)(C)(C) | 10200 | [7 empty] | PI | [8 empty] | 0.63 |  | 0.63 | [5 empty] | PDMS | [8 empty] | 0.37 |  | 0.37
4245 | 0000-0002-5490-9303 | https://doi.org/10.1021/ma960437k | gyroid |  | rheology | 115 | 0 |  | CCC(C){[$][$]C\C=C(C)/C[$],[$]C\C=C(C)\C[$],[$]CC(C(C)=C)[$],[$]CC(C)(C=C)[$][$]}{[>][<][Si](C)(C)O[>][<]}[Si](C)(C)(C) | 10200 | [7 empty] | PI | [8 empty] | 0.63 |  | 0.63 | [5 empty] | PDMS | [8 empty] | 0.37 |  | 0.37
4246 | 0000-0002-5490-9303 | https://doi.org/10.1021/ma960437k | gyroid |  | rheology | 116 | 0 |  | CCC(C){[$][$]C\C=C(C)/C[$],[$]C\C=C(C)\C[$],[$]CC(C(C)=C)[$],[$]CC(C)(C=C)[$][$]}{[>][<][Si](C)(C)O[>][<]}[Si](C)(C)(C) | 10200 | [7 empty] | PI | [8 empty] | 0.63 |  | 0.63 | [5 empty] | PDMS | [8 empty] | 0.37 |  | 0.37
4247 | 0000-0002-5490-9303 | https://doi.org/10.1021/ma960437k | gyroid |  | rheology | 117 | 0 |  | CCC(C){[$][$]C\C=C(C)/C[$],[$]C\C=C(C)\C[$],[$]CC(C(C)=C)[$],[$]CC(C)(C=C)[$][$]}{[>][<][Si](C)(C)O[>][<]}[Si](C)(C)(C) | 10200 | [7 empty] | PI | [8 empty] | 0.63 |  | 0.63 | [5 empty] | PDMS | [8 empty] | 0.37 |  | 0.37
4248 | 0000-0002-5490-9303 | https://doi.org/10.1021/ma960437k | gyroid |  | rheology | 118 | 0 |  | CCC(C){[$][$]C\C=C(C)/C[$],[$]C\C=C(C)\C[$],[$]CC(C(C)=C)[$],[$]CC(C)(C=C)[$][$]}{[>][<][Si](C)(C)O[>][<]}[Si](C)(C)(C) | 10200 | [7 empty] | PI | [8 empty] | 0.63 |  | 0.63 | [5 empty] | PDMS | [8 empty] | 0.37 |  | 0.37
4249 | 0000-0002-5490-9303 | https://doi.org/10.1021/ma960437k | gyroid |  | rheology | 119 | 0 |  | CCC(C){[$][$]C\C=C(C)/C[$],[$]C\C=C(C)\C[$],[$]CC(C(C)=C)[$],[$]CC(C)(C=C)[$][$]}{[>][<][Si](C)(C)O[>][<]}[Si](C)(C)(C) | 10200 | [7 empty] | PI | [8 empty] | 0.63 |  | 0.63 | [5 empty] | PDMS | [8 empty] | 0.37 |  | 0.37
4250 | 0000-0002-5490-9303 | https://doi.org/10.1021/ma960437k | gyroid |  | rheology | 120 | 0 |  | CCC(C){[$][$]C\C=C(C)/C[$],[$]C\C=C(C)\C[$],[$]CC(C(C)=C)[$],[$]CC(C)(C=C)[$][$]}{[>][<][Si](C)(C)O[>][<]}[Si](C)(C)(C) | 10200 | [7 empty] | PI | [8 empty] | 0.63 |  | 0.63 | [5 empty] | PDMS | [8 empty] | 0.37 |  | 0.37
4251 | 0000-0002-5490-9303 | https://doi.org/10.1021/ma960437k | gyroid |  | rheology | 121 | 0 |  | CCC(C){[$][$]C\C=C(C)/C[$],[$]C\C=C(C)\C[$],[$]CC(C(C)=C)[$],[$]CC(C)(C=C)[$][$]}{[>][<][Si](C)(C)O[>][<]}[Si](C)(C)(C) | 10200 | [7 empty] | PI | [8 empty] | 0.63 |  | 0.63 | [5 empty] | PDMS | [8 empty] | 0.37 |  | 0.37
4252 | 0000-0002-5490-9303 | https://doi.org/10.1021/ma960437k | gyroid |  | rheology | 122 | 0 |  | CCC(C){[$][$]C\C=C(C)/C[$],[$]C\C=C(C)\C[$],[$]CC(C(C)=C)[$],[$]CC(C)(C=C)[$][$]}{[>][<][Si](C)(C)O[>][<]}[Si](C)(C)(C) | 10200 | [7 empty] | PI | [8 empty] | 0.63 |  | 0.63 | [5 empty] | PDMS | [8 empty] | 0.37 |  | 0.37
4253 | 0000-0002-5490-9303 | https://doi.org/10.1021/ma960437k | gyroid |  | rheology | 123 | 0 |  | CCC(C){[$][$]C\C=C(C)/C[$],[$]C\C=C(C)\C[$],[$]CC(C(C)=C)[$],[$]CC(C)(C=C)[$][$]}{[>][<][Si](C)(C)O[>][<]}[Si](C)(C)(C) | 10200 | [7 empty] | PI | [8 empty] | 0.63 |  | 0.63 | [5 empty] | PDMS | [8 empty] | 0.37 |  | 0.37
4254 | 0000-0002-5490-9303 | https://doi.org/10.1021/ma960437k | gyroid |  | rheology | 124 | 0 |  | CCC(C){[$][$]C\C=C(C)/C[$],[$]C\C=C(C)\C[$],[$]CC(C(C)=C)[$],[$]CC(C)(C=C)[$][$]}{[>][<][Si](C)(C)O[>][<]}[Si](C)(C)(C) | 10200 | [7 empty] | PI | [8 empty] | 0.63 |  | 0.63 | [5 empty] | PDMS | [8 empty] | 0.37 |  | 0.37
4255 | 0000-0002-5490-9303 | https://doi.org/10.1021/ma960437k | gyroid |  | rheology | 125 | 0 |  | CCC(C){[$][$]C\C=C(C)/C[$],[$]C\C=C(C)\C[$],[$]CC(C(C)=C)[$],[$]CC(C)(C=C)[$][$]}{[>][<][Si](C)(C)O[>][<]}[Si](C)(C)(C) | 10200 | [7 empty] | PI | [8 empty] | 0.63 |  | 0.63 | [5 empty] | PDMS | [8 empty] | 0.37 |  | 0.37
4256 | 0000-0002-5490-9303 | https://doi.org/10.1021/ma960437k | gyroid |  | rheology | 126 | 0 |  | CCC(C){[$][$]C\C=C(C)/C[$],[$]C\C=C(C)\C[$],[$]CC(C(C)=C)[$],[$]CC(C)(C=C)[$][$]}{[>][<][Si](C)(C)O[>][<]}[Si](C)(C)(C) | 10200 | [7 empty] | PI | [8 empty] | 0.63 |  | 0.63 | [5 empty] | PDMS | [8 empty] | 0.37 |  | 0.37
4257 | 0000-0002-5490-9303 | https://doi.org/10.1021/ma960437k | gyroid |  | rheology | 127 | 0 |  | CCC(C){[$][$]C\C=C(C)/C[$],[$]C\C=C(C)\C[$],[$]CC(C(C)=C)[$],[$]CC(C)(C=C)[$][$]}{[>][<][Si](C)(C)O[>][<]}[Si](C)(C)(C) | 10200 | [7 empty] | PI | [8 empty] | 0.63 |  | 0.63 | [5 empty] | PDMS | [8 empty] | 0.37 |  | 0.37
4258 | 0000-0002-5490-9303 | https://doi.org/10.1021/ma960437k | gyroid |  | rheology | 128 | 0 |  | CCC(C){[$][$]C\C=C(C)/C[$],[$]C\C=C(C)\C[$],[$]CC(C(C)=C)[$],[$]CC(C)(C=C)[$][$]}{[>][<][Si](C)(C)O[>][<]}[Si](C)(C)(C) | 10200 | [7 empty] | PI | [8 empty] | 0.63 |  | 0.63 | [5 empty] | PDMS | [8 empty] | 0.37 |  | 0.37
4259 | 0000-0002-5490-9303 | https://doi.org/10.1021/ma960437k | gyroid |  | rheology | 129 | 0 |  | CCC(C){[$][$]C\C=C(C)/C[$],[$]C\C=C(C)\C[$],[$]CC(C(C)=C)[$],[$]CC(C)(C=C)[$][$]}{[>][<][Si](C)(C)O[>][<]}[Si](C)(C)(C) | 10200 | [7 empty] | PI | [8 empty] | 0.63 |  | 0.63 | [5 empty] | PDMS | [8 empty] | 0.37 |  | 0.37
4260 | 0000-0002-5490-9303 | https://doi.org/10.1021/ma960437k | gyroid |  | rheology | 130 | 0 |  | CCC(C){[$][$]C\C=C(C)/C[$],[$]C\C=C(C)\C[$],[$]CC(C(C)=C)[$],[$]CC(C)(C=C)[$][$]}{[>][<][Si](C)(C)O[>][<]}[Si](C)(C)(C) | 10200 | [7 empty] | PI | [8 empty] | 0.63 |  | 0.63 | [5 empty] | PDMS | [8 empty] | 0.37 |  | 0.37
4261 | 0000-0002-5490-9303 | https://doi.org/10.1021/ma960437k | gyroid | disordered | rheology | 131 | 0 |  | CCC(C){[$][$]C\C=C(C)/C[$],[$]C\C=C(C)\C[$],[$]CC(C(C)=C)[$],[$]CC(C)(C=C)[$][$]}{[>][<][Si](C)(C)O[>][<]}[Si](C)(C)(C) | 10200 | [7 empty] | PI | [8 empty] | 0.63 |  | 0.63 | [5 empty] | PDMS | [8 empty] | 0.37 |  | 0.37
4262 | 0000-0002-5490-9303 | https://doi.org/10.1021/ma960437k | gyroid | disordered | rheology | 132 | 0 |  | CCC(C){[$][$]C\C=C(C)/C[$],[$]C\C=C(C)\C[$],[$]CC(C(C)=C)[$],[$]CC(C)(C=C)[$][$]}{[>][<][Si](C)(C)O[>][<]}[Si](C)(C)(C) | 10200 | [7 empty] | PI | [8 empty] | 0.63 |  | 0.63 | [5 empty] | PDMS | [8 empty] | 0.37 |  | 0.37
4263 | 0000-0002-5490-9303 | https://doi.org/10.1021/ma960437k | gyroid | disordered | rheology | 133 | 0 |  | CCC(C){[$][$]C\C=C(C)/C[$],[$]C\C=C(C)\C[$],[$]CC(C(C)=C)[$],[$]CC(C)(C=C)[$][$]}{[>][<][Si](C)(C)O[>][<]}[Si](C)(C)(C) | 10200 | [7 empty] | PI | [8 empty] | 0.63 |  | 0.63 | [5 empty] | PDMS | [8 empty] | 0.37 |  | 0.37
4264 | 0000-0002-5490-9303 | https://doi.org/10.1021/ma960437k | gyroid | disordered | rheology | 134 | 0 |  | CCC(C){[$][$]C\C=C(C)/C[$],[$]C\C=C(C)\C[$],[$]CC(C(C)=C)[$],[$]CC(C)(C=C)[$][$]}{[>][<][Si](C)(C)O[>][<]}[Si](C)(C)(C) | 10200 | [7 empty] | PI | [8 empty] | 0.63 |  | 0.63 | [5 empty] | PDMS | [8 empty] | 0.37 |  | 0.37
4265 | 0000-0002-5490-9303 | https://doi.org/10.1021/ma960437k | gyroid | disordered | rheology | 135 | 0 | Tabulated: 135C | CCC(C){[$][$]C\C=C(C)/C[$],[$]C\C=C(C)\C[$],[$]CC(C(C)=C)[$],[$]CC(C)(C=C)[$][$]}{[>][<][Si](C)(C)O[>][<]}[Si](C)(C)(C) | 10200 | [7 empty] | PI | [8 empty] | 0.63 |  | 0.63 | [5 empty] | PDMS | [8 empty] | 0.37 |  | 0.37
4266 | 0000-0002-5490-9303 | https://doi.org/10.1021/ma960437k | gyroid | disordered | rheology | 136 | 0 |  | CCC(C){[$][$]C\C=C(C)/C[$],[$]C\C=C(C)\C[$],[$]CC(C(C)=C)[$],[$]CC(C)(C=C)[$][$]}{[>][<][Si](C)(C)O[>][<]}[Si](C)(C)(C) | 10200 | [7 empty] | PI | [8 empty] | 0.63 |  | 0.63 | [5 empty] | PDMS | [8 empty] | 0.37 |  | 0.37
4267 | 0000-0002-5490-9303 | https://doi.org/10.1021/ma960437k | gyroid | disordered | rheology | 137 | 0 |  | CCC(C){[$][$]C\C=C(C)/C[$],[$]C\C=C(C)\C[$],[$]CC(C(C)=C)[$],[$]CC(C)(C=C)[$][$]}{[>][<][Si](C)(C)O[>][<]}[Si](C)(C)(C) | 10200 | [7 empty] | PI | [8 empty] | 0.63 |  | 0.63 | [5 empty] | PDMS | [8 empty] | 0.37 |  | 0.37
4268 | 0000-0002-5490-9303 | https://doi.org/10.1021/ma960437k | gyroid | disordered | rheology | 138 | 0 |  | CCC(C){[$][$]C\C=C(C)/C[$],[$]C\C=C(C)\C[$],[$]CC(C(C)=C)[$],[$]CC(C)(C=C)[$][$]}{[>][<][Si](C)(C)O[>][<]}[Si](C)(C)(C) | 10200 | [7 empty] | PI | [8 empty] | 0.63 |  | 0.63 | [5 empty] | PDMS | [8 empty] | 0.37 |  | 0.37
4269 | 0000-0002-5490-9303 | https://doi.org/10.1021/ma960437k | disordered |  | rheology | 139 | 0 |  | CCC(C){[$][$]C\C=C(C)/C[$],[$]C\C=C(C)\C[$],[$]CC(C(C)=C)[$],[$]CC(C)(C=C)[$][$]}{[>][<][Si](C)(C)O[>][<]}[Si](C)(C)(C) | 10200 | [7 empty] | PI | [8 empty] | 0.63 |  | 0.63 | [5 empty] | PDMS | [8 empty] | 0.37 |  | 0.37
4270 | 0000-0002-5490-9303 | https://doi.org/10.1021/ma960437k | disordered |  | rheology | 140 | 0 |  | CCC(C){[$][$]C\C=C(C)/C[$],[$]C\C=C(C)\C[$],[$]CC(C(C)=C)[$],[$]CC(C)(C=C)[$][$]}{[>][<][Si](C)(C)O[>][<]}[Si](C)(C)(C) | 10200 | [7 empty] | PI | [8 empty] | 0.63 |  | 0.63 | [5 empty] | PDMS | [8 empty] | 0.37 |  | 0.37
4271 | 0000-0002-5490-9303 | https://doi.org/10.1021/ma960437k | lamellar |  | rheology | 0 | 0 | Sample PEP-PDMS7, Figure 3 | CCC(C){[$][$]CCC(C)C[$],[$]CC(C(C)C)[$],[$]CC(C)(CC)[$][$]}{[>][<][Si](C)(C)O[>][<]}[Si](C)(C)(C) | 10400 | [7 empty] | PEP | [8 empty] | 0.65 |  | 0.65 | [5 empty] | PDMS | [8 empty] | 0.35 |  | 0.35
4272 | 0000-0002-5490-9303 | https://doi.org/10.1021/ma960437k | lamellar |  | rheology | 1 | 0 | "Sample PEP-PDMS-7 is ordered LAM below approximately 80 °C, a modified layered structure between 80 and 115 °C, bicontinuous Ia3hd between 115 °C and TODT, and disordered above TODT. " | CCC(C){[$][$]CCC(C)C[$],[$]CC(C(C)C)[$],[$]CC(C)(CC)[$][$]}{[>][<][Si](C)(C)O[>][<]}[Si](C)(C)(C) | 10400 | [7 empty] | PEP | [8 empty] | 0.65 |  | 0.65 | [5 empty] | PDMS | [8 empty] | 0.35 |  | 0.35
4273 | 0000-0002-5490-9303 | https://doi.org/10.1021/ma960437k | lamellar |  | rheology | 2 | 0 | "When an oriented PEP-PDMS-7 was heated, the anisotropy was maintained but the weak higher order reflections evident in the (qy,qz) plane were lost between 80 and 110 °C (not shown). Based on a persistent anisotropy and low overall intensity, we have concluded that this intermediate state is still layered, possibly hexagonally perforated layers (HPL) or hexagonally modulated lamellae (HML).24 The structure of this phase and the transition between this phase and the high-temperature ordered phase in PEP-PDMS-7 will be the subject of a separate publication" | CCC(C){[$][$]CCC(C)C[$],[$]CC(C(C)C)[$],[$]CC(C)(CC)[$][$]}{[>][<][Si](C)(C)O[>][<]}[Si](C)(C)(C) | 10400 | [7 empty] | PEP | [8 empty] | 0.65 |  | 0.65 | [5 empty] | PDMS | [8 empty] | 0.35 |  | 0.35
4274 | 0000-0002-5490-9303 | https://doi.org/10.1021/ma960437k | lamellar |  | rheology | 3 | 0 |  | CCC(C){[$][$]CCC(C)C[$],[$]CC(C(C)C)[$],[$]CC(C)(CC)[$][$]}{[>][<][Si](C)(C)O[>][<]}[Si](C)(C)(C) | 10400 | [7 empty] | PEP | [8 empty] | 0.65 |  | 0.65 | [5 empty] | PDMS | [8 empty] | 0.35 |  | 0.35
4275 | 0000-0002-5490-9303 | https://doi.org/10.1021/ma960437k | lamellar |  | rheology | 4 | 0 |  | CCC(C){[$][$]CCC(C)C[$],[$]CC(C(C)C)[$],[$]CC(C)(CC)[$][$]}{[>][<][Si](C)(C)O[>][<]}[Si](C)(C)(C) | 10400 | [7 empty] | PEP | [8 empty] | 0.65 |  | 0.65 | [5 empty] | PDMS | [8 empty] | 0.35 |  | 0.35
4276 | 0000-0002-5490-9303 | https://doi.org/10.1021/ma960437k | lamellar |  | rheology | 5 | 0 |  | CCC(C){[$][$]CCC(C)C[$],[$]CC(C(C)C)[$],[$]CC(C)(CC)[$][$]}{[>][<][Si](C)(C)O[>][<]}[Si](C)(C)(C) | 10400 | [7 empty] | PEP | [8 empty] | 0.65 |  | 0.65 | [5 empty] | PDMS | [8 empty] | 0.35 |  | 0.35
4277 | 0000-0002-5490-9303 | https://doi.org/10.1021/ma960437k | lamellar |  | rheology | 6 | 0 |  | CCC(C){[$][$]CCC(C)C[$],[$]CC(C(C)C)[$],[$]CC(C)(CC)[$][$]}{[>][<][Si](C)(C)O[>][<]}[Si](C)(C)(C) | 10400 | [7 empty] | PEP | [8 empty] | 0.65 |  | 0.65 | [5 empty] | PDMS | [8 empty] | 0.35 |  | 0.35
4278 | 0000-0002-5490-9303 | https://doi.org/10.1021/ma960437k | lamellar |  | rheology | 7 | 0 |  | CCC(C){[$][$]CCC(C)C[$],[$]CC(C(C)C)[$],[$]CC(C)(CC)[$][$]}{[>][<][Si](C)(C)O[>][<]}[Si](C)(C)(C) | 10400 | [7 empty] | PEP | [8 empty] | 0.65 |  | 0.65 | [5 empty] | PDMS | [8 empty] | 0.35 |  | 0.35
4279 | 0000-0002-5490-9303 | https://doi.org/10.1021/ma960437k | lamellar |  | rheology | 8 | 0 |  | CCC(C){[$][$]CCC(C)C[$],[$]CC(C(C)C)[$],[$]CC(C)(CC)[$][$]}{[>][<][Si](C)(C)O[>][<]}[Si](C)(C)(C) | 10400 | [7 empty] | PEP | [8 empty] | 0.65 |  | 0.65 | [5 empty] | PDMS | [8 empty] | 0.35 |  | 0.35
4280 | 0000-0002-5490-9303 | https://doi.org/10.1021/ma960437k | lamellar |  | rheology | 9 | 0 |  | CCC(C){[$][$]CCC(C)C[$],[$]CC(C(C)C)[$],[$]CC(C)(CC)[$][$]}{[>][<][Si](C)(C)O[>][<]}[Si](C)(C)(C) | 10400 | [7 empty] | PEP | [8 empty] | 0.65 |  | 0.65 | [5 empty] | PDMS | [8 empty] | 0.35 |  | 0.35
4281 | 0000-0002-5490-9303 | https://doi.org/10.1021/ma960437k | lamellar |  | rheology | 10 | 0 |  | CCC(C){[$][$]CCC(C)C[$],[$]CC(C(C)C)[$],[$]CC(C)(CC)[$][$]}{[>][<][Si](C)(C)O[>][<]}[Si](C)(C)(C) | 10400 | [7 empty] | PEP | [8 empty] | 0.65 |  | 0.65 | [5 empty] | PDMS | [8 empty] | 0.35 |  | 0.35
4282 | 0000-0002-5490-9303 | https://doi.org/10.1021/ma960437k | lamellar |  | rheology | 11 | 0 |  | CCC(C){[$][$]CCC(C)C[$],[$]CC(C(C)C)[$],[$]CC(C)(CC)[$][$]}{[>][<][Si](C)(C)O[>][<]}[Si](C)(C)(C) | 10400 | [7 empty] | PEP | [8 empty] | 0.65 |  | 0.65 | [5 empty] | PDMS | [8 empty] | 0.35 |  | 0.35
4283 | 0000-0002-5490-9303 | https://doi.org/10.1021/ma960437k | lamellar |  | rheology | 12 | 0 |  | CCC(C){[$][$]CCC(C)C[$],[$]CC(C(C)C)[$],[$]CC(C)(CC)[$][$]}{[>][<][Si](C)(C)O[>][<]}[Si](C)(C)(C) | 10400 | [7 empty] | PEP | [8 empty] | 0.65 |  | 0.65 | [5 empty] | PDMS | [8 empty] | 0.35 |  | 0.35
4284 | 0000-0002-5490-9303 | https://doi.org/10.1021/ma960437k | lamellar |  | rheology | 13 | 0 |  | CCC(C){[$][$]CCC(C)C[$],[$]CC(C(C)C)[$],[$]CC(C)(CC)[$][$]}{[>][<][Si](C)(C)O[>][<]}[Si](C)(C)(C) | 10400 | [7 empty] | PEP | [8 empty] | 0.65 |  | 0.65 | [5 empty] | PDMS | [8 empty] | 0.35 |  | 0.35
4285 | 0000-0002-5490-9303 | https://doi.org/10.1021/ma960437k | lamellar |  | rheology | 14 | 0 |  | CCC(C){[$][$]CCC(C)C[$],[$]CC(C(C)C)[$],[$]CC(C)(CC)[$][$]}{[>][<][Si](C)(C)O[>][<]}[Si](C)(C)(C) | 10400 | [7 empty] | PEP | [8 empty] | 0.65 |  | 0.65 | [5 empty] | PDMS | [8 empty] | 0.35 |  | 0.35
4286 | 0000-0002-5490-9303 | https://doi.org/10.1021/ma960437k | lamellar |  | rheology | 15 | 0 |  | CCC(C){[$][$]CCC(C)C[$],[$]CC(C(C)C)[$],[$]CC(C)(CC)[$][$]}{[>][<][Si](C)(C)O[>][<]}[Si](C)(C)(C) | 10400 | [7 empty] | PEP | [8 empty] | 0.65 |  | 0.65 | [5 empty] | PDMS | [8 empty] | 0.35 |  | 0.35
4287 | 0000-0002-5490-9303 | https://doi.org/10.1021/ma960437k | lamellar |  | rheology | 16 | 0 |  | CCC(C){[$][$]CCC(C)C[$],[$]CC(C(C)C)[$],[$]CC(C)(CC)[$][$]}{[>][<][Si](C)(C)O[>][<]}[Si](C)(C)(C) | 10400 | [7 empty] | PEP | [8 empty] | 0.65 |  | 0.65 | [5 empty] | PDMS | [8 empty] | 0.35 |  | 0.35
4288 | 0000-0002-5490-9303 | https://doi.org/10.1021/ma960437k | lamellar |  | rheology | 17 | 0 |  | CCC(C){[$][$]CCC(C)C[$],[$]CC(C(C)C)[$],[$]CC(C)(CC)[$][$]}{[>][<][Si](C)(C)O[>][<]}[Si](C)(C)(C) | 10400 | [7 empty] | PEP | [8 empty] | 0.65 |  | 0.65 | [5 empty] | PDMS | [8 empty] | 0.35 |  | 0.35
4289 | 0000-0002-5490-9303 | https://doi.org/10.1021/ma960437k | lamellar |  | rheology | 18 | 0 |  | CCC(C){[$][$]CCC(C)C[$],[$]CC(C(C)C)[$],[$]CC(C)(CC)[$][$]}{[>][<][Si](C)(C)O[>][<]}[Si](C)(C)(C) | 10400 | [7 empty] | PEP | [8 empty] | 0.65 |  | 0.65 | [5 empty] | PDMS | [8 empty] | 0.35 |  | 0.35
4290 | 0000-0002-5490-9303 | https://doi.org/10.1021/ma960437k | lamellar |  | rheology | 19 | 0 |  | CCC(C){[$][$]CCC(C)C[$],[$]CC(C(C)C)[$],[$]CC(C)(CC)[$][$]}{[>][<][Si](C)(C)O[>][<]}[Si](C)(C)(C) | 10400 | [7 empty] | PEP | [8 empty] | 0.65 |  | 0.65 | [5 empty] | PDMS | [8 empty] | 0.35 |  | 0.35
4291 | 0000-0002-5490-9303 | https://doi.org/10.1021/ma960437k | lamellar |  | rheology | 20 | 0 |  | CCC(C){[$][$]CCC(C)C[$],[$]CC(C(C)C)[$],[$]CC(C)(CC)[$][$]}{[>][<][Si](C)(C)O[>][<]}[Si](C)(C)(C) | 10400 | [7 empty] | PEP | [8 empty] | 0.65 |  | 0.65 | [5 empty] | PDMS | [8 empty] | 0.35 |  | 0.35
4292 | 0000-0002-5490-9303 | https://doi.org/10.1021/ma960437k | lamellar |  | rheology | 21 | 0 |  | CCC(C){[$][$]CCC(C)C[$],[$]CC(C(C)C)[$],[$]CC(C)(CC)[$][$]}{[>][<][Si](C)(C)O[>][<]}[Si](C)(C)(C) | 10400 | [7 empty] | PEP | [8 empty] | 0.65 |  | 0.65 | [5 empty] | PDMS | [8 empty] | 0.35 |  | 0.35
4293 | 0000-0002-5490-9303 | https://doi.org/10.1021/ma960437k | lamellar |  | rheology | 22 | 0 |  | CCC(C){[$][$]CCC(C)C[$],[$]CC(C(C)C)[$],[$]CC(C)(CC)[$][$]}{[>][<][Si](C)(C)O[>][<]}[Si](C)(C)(C) | 10400 | [7 empty] | PEP | [8 empty] | 0.65 |  | 0.65 | [5 empty] | PDMS | [8 empty] | 0.35 |  | 0.35
4294 | 0000-0002-5490-9303 | https://doi.org/10.1021/ma960437k | lamellar |  | rheology | 23 | 0 |  | CCC(C){[$][$]CCC(C)C[$],[$]CC(C(C)C)[$],[$]CC(C)(CC)[$][$]}{[>][<][Si](C)(C)O[>][<]}[Si](C)(C)(C) | 10400 | [7 empty] | PEP | [8 empty] | 0.65 |  | 0.65 | [5 empty] | PDMS | [8 empty] | 0.35 |  | 0.35
4295 | 0000-0002-5490-9303 | https://doi.org/10.1021/ma960437k | lamellar |  | rheology | 24 | 0 |  | CCC(C){[$][$]CCC(C)C[$],[$]CC(C(C)C)[$],[$]CC(C)(CC)[$][$]}{[>][<][Si](C)(C)O[>][<]}[Si](C)(C)(C) | 10400 | [7 empty] | PEP | [8 empty] | 0.65 |  | 0.65 | [5 empty] | PDMS | [8 empty] | 0.35 |  | 0.35
4296 | 0000-0002-5490-9303 | https://doi.org/10.1021/ma960437k | lamellar |  | rheology | 25 | 0 |  | CCC(C){[$][$]CCC(C)C[$],[$]CC(C(C)C)[$],[$]CC(C)(CC)[$][$]}{[>][<][Si](C)(C)O[>][<]}[Si](C)(C)(C) | 10400 | [7 empty] | PEP | [8 empty] | 0.65 |  | 0.65 | [5 empty] | PDMS | [8 empty] | 0.35 |  | 0.35
4297 | 0000-0002-5490-9303 | https://doi.org/10.1021/ma960437k | lamellar |  | rheology | 26 | 0 |  | CCC(C){[$][$]CCC(C)C[$],[$]CC(C(C)C)[$],[$]CC(C)(CC)[$][$]}{[>][<][Si](C)(C)O[>][<]}[Si](C)(C)(C) | 10400 | [7 empty] | PEP | [8 empty] | 0.65 |  | 0.65 | [5 empty] | PDMS | [8 empty] | 0.35 |  | 0.35
4298 | 0000-0002-5490-9303 | https://doi.org/10.1021/ma960437k | lamellar |  | rheology | 27 | 0 |  | CCC(C){[$][$]CCC(C)C[$],[$]CC(C(C)C)[$],[$]CC(C)(CC)[$][$]}{[>][<][Si](C)(C)O[>][<]}[Si](C)(C)(C) | 10400 | [7 empty] | PEP | [8 empty] | 0.65 |  | 0.65 | [5 empty] | PDMS | [8 empty] | 0.35 |  | 0.35
4299 | 0000-0002-5490-9303 | https://doi.org/10.1021/ma960437k | lamellar |  | rheology | 28 | 0 |  | CCC(C){[$][$]CCC(C)C[$],[$]CC(C(C)C)[$],[$]CC(C)(CC)[$][$]}{[>][<][Si](C)(C)O[>][<]}[Si](C)(C)(C) | 10400 | [7 empty] | PEP | [8 empty] | 0.65 |  | 0.65 | [5 empty] | PDMS | [8 empty] | 0.35 |  | 0.35
4300 | 0000-0002-5490-9303 | https://doi.org/10.1021/ma960437k | lamellar |  | rheology | 29 | 0 |  | CCC(C){[$][$]CCC(C)C[$],[$]CC(C(C)C)[$],[$]CC(C)(CC)[$][$]}{[>][<][Si](C)(C)O[>][<]}[Si](C)(C)(C) | 10400 | [7 empty] | PEP | [8 empty] | 0.65 |  | 0.65 | [5 empty] | PDMS | [8 empty] | 0.35 |  | 0.35
4301 | 0000-0002-5490-9303 | https://doi.org/10.1021/ma960437k | lamellar |  | rheology | 30 | 0 |  | CCC(C){[$][$]CCC(C)C[$],[$]CC(C(C)C)[$],[$]CC(C)(CC)[$][$]}{[>][<][Si](C)(C)O[>][<]}[Si](C)(C)(C) | 10400 | [7 empty] | PEP | [8 empty] | 0.65 |  | 0.65 | [5 empty] | PDMS | [8 empty] | 0.35 |  | 0.35
4302 | 0000-0002-5490-9303 | https://doi.org/10.1021/ma960437k | lamellar |  | rheology | 31 | 0 |  | CCC(C){[$][$]CCC(C)C[$],[$]CC(C(C)C)[$],[$]CC(C)(CC)[$][$]}{[>][<][Si](C)(C)O[>][<]}[Si](C)(C)(C) | 10400 | [7 empty] | PEP | [8 empty] | 0.65 |  | 0.65 | [5 empty] | PDMS | [8 empty] | 0.35 |  | 0.35
4303 | 0000-0002-5490-9303 | https://doi.org/10.1021/ma960437k | lamellar |  | rheology | 32 | 0 |  | CCC(C){[$][$]CCC(C)C[$],[$]CC(C(C)C)[$],[$]CC(C)(CC)[$][$]}{[>][<][Si](C)(C)O[>][<]}[Si](C)(C)(C) | 10400 | [7 empty] | PEP | [8 empty] | 0.65 |  | 0.65 | [5 empty] | PDMS | [8 empty] | 0.35 |  | 0.35
4304 | 0000-0002-5490-9303 | https://doi.org/10.1021/ma960437k | lamellar |  | rheology | 33 | 0 |  | CCC(C){[$][$]CCC(C)C[$],[$]CC(C(C)C)[$],[$]CC(C)(CC)[$][$]}{[>][<][Si](C)(C)O[>][<]}[Si](C)(C)(C) | 10400 | [7 empty] | PEP | [8 empty] | 0.65 |  | 0.65 | [5 empty] | PDMS | [8 empty] | 0.35 |  | 0.35
4305 | 0000-0002-5490-9303 | https://doi.org/10.1021/ma960437k | lamellar |  | rheology | 34 | 0 |  | CCC(C){[$][$]CCC(C)C[$],[$]CC(C(C)C)[$],[$]CC(C)(CC)[$][$]}{[>][<][Si](C)(C)O[>][<]}[Si](C)(C)(C) | 10400 | [7 empty] | PEP | [8 empty] | 0.65 |  | 0.65 | [5 empty] | PDMS | [8 empty] | 0.35 |  | 0.35
4306 | 0000-0002-5490-9303 | https://doi.org/10.1021/ma960437k | lamellar |  | rheology | 35 | 0 |  | CCC(C){[$][$]CCC(C)C[$],[$]CC(C(C)C)[$],[$]CC(C)(CC)[$][$]}{[>][<][Si](C)(C)O[>][<]}[Si](C)(C)(C) | 10400 | [7 empty] | PEP | [8 empty] | 0.65 |  | 0.65 | [5 empty] | PDMS | [8 empty] | 0.35 |  | 0.35
4307 | 0000-0002-5490-9303 | https://doi.org/10.1021/ma960437k | lamellar |  | rheology | 36 | 0 |  | CCC(C){[$][$]CCC(C)C[$],[$]CC(C(C)C)[$],[$]CC(C)(CC)[$][$]}{[>][<][Si](C)(C)O[>][<]}[Si](C)(C)(C) | 10400 | [7 empty] | PEP | [8 empty] | 0.65 |  | 0.65 | [5 empty] | PDMS | [8 empty] | 0.35 |  | 0.35
4308 | 0000-0002-5490-9303 | https://doi.org/10.1021/ma960437k | lamellar |  | rheology | 37 | 0 |  | CCC(C){[$][$]CCC(C)C[$],[$]CC(C(C)C)[$],[$]CC(C)(CC)[$][$]}{[>][<][Si](C)(C)O[>][<]}[Si](C)(C)(C) | 10400 | [7 empty] | PEP | [8 empty] | 0.65 |  | 0.65 | [5 empty] | PDMS | [8 empty] | 0.35 |  | 0.35
4309 | 0000-0002-5490-9303 | https://doi.org/10.1021/ma960437k | lamellar |  | rheology | 38 | 0 |  | CCC(C){[$][$]CCC(C)C[$],[$]CC(C(C)C)[$],[$]CC(C)(CC)[$][$]}{[>][<][Si](C)(C)O[>][<]}[Si](C)(C)(C) | 10400 | [7 empty] | PEP | [8 empty] | 0.65 |  | 0.65 | [5 empty] | PDMS | [8 empty] | 0.35 |  | 0.35
4310 | 0000-0002-5490-9303 | https://doi.org/10.1021/ma960437k | lamellar |  | rheology | 39 | 0 |  | CCC(C){[$][$]CCC(C)C[$],[$]CC(C(C)C)[$],[$]CC(C)(CC)[$][$]}{[>][<][Si](C)(C)O[>][<]}[Si](C)(C)(C) | 10400 | [7 empty] | PEP | [8 empty] | 0.65 |  | 0.65 | [5 empty] | PDMS | [8 empty] | 0.35 |  | 0.35
4311 | 0000-0002-5490-9303 | https://doi.org/10.1021/ma960437k | lamellar |  | rheology | 40 | 0 |  | CCC(C){[$][$]CCC(C)C[$],[$]CC(C(C)C)[$],[$]CC(C)(CC)[$][$]}{[>][<][Si](C)(C)O[>][<]}[Si](C)(C)(C) | 10400 | [7 empty] | PEP | [8 empty] | 0.65 |  | 0.65 | [5 empty] | PDMS | [8 empty] | 0.35 |  | 0.35
4312 | 0000-0002-5490-9303 | https://doi.org/10.1021/ma960437k | lamellar |  | rheology | 41 | 0 |  | CCC(C){[$][$]CCC(C)C[$],[$]CC(C(C)C)[$],[$]CC(C)(CC)[$][$]}{[>][<][Si](C)(C)O[>][<]}[Si](C)(C)(C) | 10400 | [7 empty] | PEP | [8 empty] | 0.65 |  | 0.65 | [5 empty] | PDMS | [8 empty] | 0.35 |  | 0.35
4313 | 0000-0002-5490-9303 | https://doi.org/10.1021/ma960437k | lamellar |  | rheology | 42 | 0 |  | CCC(C){[$][$]CCC(C)C[$],[$]CC(C(C)C)[$],[$]CC(C)(CC)[$][$]}{[>][<][Si](C)(C)O[>][<]}[Si](C)(C)(C) | 10400 | [7 empty] | PEP | [8 empty] | 0.65 |  | 0.65 | [5 empty] | PDMS | [8 empty] | 0.35 |  | 0.35
4314 | 0000-0002-5490-9303 | https://doi.org/10.1021/ma960437k | lamellar |  | rheology | 43 | 0 |  | CCC(C){[$][$]CCC(C)C[$],[$]CC(C(C)C)[$],[$]CC(C)(CC)[$][$]}{[>][<][Si](C)(C)O[>][<]}[Si](C)(C)(C) | 10400 | [7 empty] | PEP | [8 empty] | 0.65 |  | 0.65 | [5 empty] | PDMS | [8 empty] | 0.35 |  | 0.35
4315 | 0000-0002-5490-9303 | https://doi.org/10.1021/ma960437k | lamellar |  | rheology | 44 | 0 |  | CCC(C){[$][$]CCC(C)C[$],[$]CC(C(C)C)[$],[$]CC(C)(CC)[$][$]}{[>][<][Si](C)(C)O[>][<]}[Si](C)(C)(C) | 10400 | [7 empty] | PEP | [8 empty] | 0.65 |  | 0.65 | [5 empty] | PDMS | [8 empty] | 0.35 |  | 0.35
4316 | 0000-0002-5490-9303 | https://doi.org/10.1021/ma960437k | lamellar |  | rheology | 45 | 0 |  | CCC(C){[$][$]CCC(C)C[$],[$]CC(C(C)C)[$],[$]CC(C)(CC)[$][$]}{[>][<][Si](C)(C)O[>][<]}[Si](C)(C)(C) | 10400 | [7 empty] | PEP | [8 empty] | 0.65 |  | 0.65 | [5 empty] | PDMS | [8 empty] | 0.35 |  | 0.35
4317 | 0000-0002-5490-9303 | https://doi.org/10.1021/ma960437k | lamellar |  | rheology | 46 | 0 |  | CCC(C){[$][$]CCC(C)C[$],[$]CC(C(C)C)[$],[$]CC(C)(CC)[$][$]}{[>][<][Si](C)(C)O[>][<]}[Si](C)(C)(C) | 10400 | [7 empty] | PEP | [8 empty] | 0.65 |  | 0.65 | [5 empty] | PDMS | [8 empty] | 0.35 |  | 0.35
4318 | 0000-0002-5490-9303 | https://doi.org/10.1021/ma960437k | lamellar |  | rheology | 47 | 0 |  | CCC(C){[$][$]CCC(C)C[$],[$]CC(C(C)C)[$],[$]CC(C)(CC)[$][$]}{[>][<][Si](C)(C)O[>][<]}[Si](C)(C)(C) | 10400 | [7 empty] | PEP | [8 empty] | 0.65 |  | 0.65 | [5 empty] | PDMS | [8 empty] | 0.35 |  | 0.35
4319 | 0000-0002-5490-9303 | https://doi.org/10.1021/ma960437k | lamellar |  | rheology | 48 | 0 |  | CCC(C){[$][$]CCC(C)C[$],[$]CC(C(C)C)[$],[$]CC(C)(CC)[$][$]}{[>][<][Si](C)(C)O[>][<]}[Si](C)(C)(C) | 10400 | [7 empty] | PEP | [8 empty] | 0.65 |  | 0.65 | [5 empty] | PDMS | [8 empty] | 0.35 |  | 0.35
4320 | 0000-0002-5490-9303 | https://doi.org/10.1021/ma960437k | lamellar |  | rheology | 49 | 0 |  | CCC(C){[$][$]CCC(C)C[$],[$]CC(C(C)C)[$],[$]CC(C)(CC)[$][$]}{[>][<][Si](C)(C)O[>][<]}[Si](C)(C)(C) | 10400 | [7 empty] | PEP | [8 empty] | 0.65 |  | 0.65 | [5 empty] | PDMS | [8 empty] | 0.35 |  | 0.35
4321 | 0000-0002-5490-9303 | https://doi.org/10.1021/ma960437k | lamellar |  | rheology | 50 | 0 |  | CCC(C){[$][$]CCC(C)C[$],[$]CC(C(C)C)[$],[$]CC(C)(CC)[$][$]}{[>][<][Si](C)(C)O[>][<]}[Si](C)(C)(C) | 10400 | [7 empty] | PEP | [8 empty] | 0.65 |  | 0.65 | [5 empty] | PDMS | [8 empty] | 0.35 |  | 0.35
4322 | 0000-0002-5490-9303 | https://doi.org/10.1021/ma960437k | lamellar |  | rheology | 51 | 0 |  | CCC(C){[$][$]CCC(C)C[$],[$]CC(C(C)C)[$],[$]CC(C)(CC)[$][$]}{[>][<][Si](C)(C)O[>][<]}[Si](C)(C)(C) | 10400 | [7 empty] | PEP | [8 empty] | 0.65 |  | 0.65 | [5 empty] | PDMS | [8 empty] | 0.35 |  | 0.35
4323 | 0000-0002-5490-9303 | https://doi.org/10.1021/ma960437k | lamellar |  | rheology | 52 | 0 |  | CCC(C){[$][$]CCC(C)C[$],[$]CC(C(C)C)[$],[$]CC(C)(CC)[$][$]}{[>][<][Si](C)(C)O[>][<]}[Si](C)(C)(C) | 10400 | [7 empty] | PEP | [8 empty] | 0.65 |  | 0.65 | [5 empty] | PDMS | [8 empty] | 0.35 |  | 0.35
4324 | 0000-0002-5490-9303 | https://doi.org/10.1021/ma960437k | lamellar |  | rheology | 53 | 0 |  | CCC(C){[$][$]CCC(C)C[$],[$]CC(C(C)C)[$],[$]CC(C)(CC)[$][$]}{[>][<][Si](C)(C)O[>][<]}[Si](C)(C)(C) | 10400 | [7 empty] | PEP | [8 empty] | 0.65 |  | 0.65 | [5 empty] | PDMS | [8 empty] | 0.35 |  | 0.35
4325 | 0000-0002-5490-9303 | https://doi.org/10.1021/ma960437k | lamellar |  | rheology | 54 | 0 |  | CCC(C){[$][$]CCC(C)C[$],[$]CC(C(C)C)[$],[$]CC(C)(CC)[$][$]}{[>][<][Si](C)(C)O[>][<]}[Si](C)(C)(C) | 10400 | [7 empty] | PEP | [8 empty] | 0.65 |  | 0.65 | [5 empty] | PDMS | [8 empty] | 0.35 |  | 0.35
4326 | 0000-0002-5490-9303 | https://doi.org/10.1021/ma960437k | lamellar |  | rheology | 55 | 0 |  | CCC(C){[$][$]CCC(C)C[$],[$]CC(C(C)C)[$],[$]CC(C)(CC)[$][$]}{[>][<][Si](C)(C)O[>][<]}[Si](C)(C)(C) | 10400 | [7 empty] | PEP | [8 empty] | 0.65 |  | 0.65 | [5 empty] | PDMS | [8 empty] | 0.35 |  | 0.35
4327 | 0000-0002-5490-9303 | https://doi.org/10.1021/ma960437k | lamellar |  | rheology | 56 | 0 |  | CCC(C){[$][$]CCC(C)C[$],[$]CC(C(C)C)[$],[$]CC(C)(CC)[$][$]}{[>][<][Si](C)(C)O[>][<]}[Si](C)(C)(C) | 10400 | [7 empty] | PEP | [8 empty] | 0.65 |  | 0.65 | [5 empty] | PDMS | [8 empty] | 0.35 |  | 0.35
4328 | 0000-0002-5490-9303 | https://doi.org/10.1021/ma960437k | lamellar |  | rheology | 57 | 0 |  | CCC(C){[$][$]CCC(C)C[$],[$]CC(C(C)C)[$],[$]CC(C)(CC)[$][$]}{[>][<][Si](C)(C)O[>][<]}[Si](C)(C)(C) | 10400 | [7 empty] | PEP | [8 empty] | 0.65 |  | 0.65 | [5 empty] | PDMS | [8 empty] | 0.35 |  | 0.35
4329 | 0000-0002-5490-9303 | https://doi.org/10.1021/ma960437k | lamellar |  | rheology | 58 | 0 |  | CCC(C){[$][$]CCC(C)C[$],[$]CC(C(C)C)[$],[$]CC(C)(CC)[$][$]}{[>][<][Si](C)(C)O[>][<]}[Si](C)(C)(C) | 10400 | [7 empty] | PEP | [8 empty] | 0.65 |  | 0.65 | [5 empty] | PDMS | [8 empty] | 0.35 |  | 0.35
4330 | 0000-0002-5490-9303 | https://doi.org/10.1021/ma960437k | lamellar |  | rheology | 59 | 0 |  | CCC(C){[$][$]CCC(C)C[$],[$]CC(C(C)C)[$],[$]CC(C)(CC)[$][$]}{[>][<][Si](C)(C)O[>][<]}[Si](C)(C)(C) | 10400 | [7 empty] | PEP | [8 empty] | 0.65 |  | 0.65 | [5 empty] | PDMS | [8 empty] | 0.35 |  | 0.35
4331 | 0000-0002-5490-9303 | https://doi.org/10.1021/ma960437k | lamellar |  | rheology | 60 | 0 |  | CCC(C){[$][$]CCC(C)C[$],[$]CC(C(C)C)[$],[$]CC(C)(CC)[$][$]}{[>][<][Si](C)(C)O[>][<]}[Si](C)(C)(C) | 10400 | [7 empty] | PEP | [8 empty] | 0.65 |  | 0.65 | [5 empty] | PDMS | [8 empty] | 0.35 |  | 0.35
4332 | 0000-0002-5490-9303 | https://doi.org/10.1021/ma960437k | lamellar |  | rheology | 61 | 0 |  | CCC(C){[$][$]CCC(C)C[$],[$]CC(C(C)C)[$],[$]CC(C)(CC)[$][$]}{[>][<][Si](C)(C)O[>][<]}[Si](C)(C)(C) | 10400 | [7 empty] | PEP | [8 empty] | 0.65 |  | 0.65 | [5 empty] | PDMS | [8 empty] | 0.35 |  | 0.35
4333 | 0000-0002-5490-9303 | https://doi.org/10.1021/ma960437k | lamellar |  | rheology | 62 | 0 |  | CCC(C){[$][$]CCC(C)C[$],[$]CC(C(C)C)[$],[$]CC(C)(CC)[$][$]}{[>][<][Si](C)(C)O[>][<]}[Si](C)(C)(C) | 10400 | [7 empty] | PEP | [8 empty] | 0.65 |  | 0.65 | [5 empty] | PDMS | [8 empty] | 0.35 |  | 0.35
4334 | 0000-0002-5490-9303 | https://doi.org/10.1021/ma960437k | lamellar |  | rheology | 63 | 0 |  | CCC(C){[$][$]CCC(C)C[$],[$]CC(C(C)C)[$],[$]CC(C)(CC)[$][$]}{[>][<][Si](C)(C)O[>][<]}[Si](C)(C)(C) | 10400 | [7 empty] | PEP | [8 empty] | 0.65 |  | 0.65 | [5 empty] | PDMS | [8 empty] | 0.35 |  | 0.35
4335 | 0000-0002-5490-9303 | https://doi.org/10.1021/ma960437k | lamellar |  | rheology | 64 | 0 |  | CCC(C){[$][$]CCC(C)C[$],[$]CC(C(C)C)[$],[$]CC(C)(CC)[$][$]}{[>][<][Si](C)(C)O[>][<]}[Si](C)(C)(C) | 10400 | [7 empty] | PEP | [8 empty] | 0.65 |  | 0.65 | [5 empty] | PDMS | [8 empty] | 0.35 |  | 0.35
4336 | 0000-0002-5490-9303 | https://doi.org/10.1021/ma960437k | lamellar |  | rheology | 65 | 0 |  | CCC(C){[$][$]CCC(C)C[$],[$]CC(C(C)C)[$],[$]CC(C)(CC)[$][$]}{[>][<][Si](C)(C)O[>][<]}[Si](C)(C)(C) | 10400 | [7 empty] | PEP | [8 empty] | 0.65 |  | 0.65 | [5 empty] | PDMS | [8 empty] | 0.35 |  | 0.35
4337 | 0000-0002-5490-9303 | https://doi.org/10.1021/ma960437k | lamellar |  | rheology | 66 | 0 |  | CCC(C){[$][$]CCC(C)C[$],[$]CC(C(C)C)[$],[$]CC(C)(CC)[$][$]}{[>][<][Si](C)(C)O[>][<]}[Si](C)(C)(C) | 10400 | [7 empty] | PEP | [8 empty] | 0.65 |  | 0.65 | [5 empty] | PDMS | [8 empty] | 0.35 |  | 0.35
4338 | 0000-0002-5490-9303 | https://doi.org/10.1021/ma960437k | lamellar |  | rheology | 67 | 0 |  | CCC(C){[$][$]CCC(C)C[$],[$]CC(C(C)C)[$],[$]CC(C)(CC)[$][$]}{[>][<][Si](C)(C)O[>][<]}[Si](C)(C)(C) | 10400 | [7 empty] | PEP | [8 empty] | 0.65 |  | 0.65 | [5 empty] | PDMS | [8 empty] | 0.35 |  | 0.35
4339 | 0000-0002-5490-9303 | https://doi.org/10.1021/ma960437k | lamellar |  | rheology | 68 | 0 |  | CCC(C){[$][$]CCC(C)C[$],[$]CC(C(C)C)[$],[$]CC(C)(CC)[$][$]}{[>][<][Si](C)(C)O[>][<]}[Si](C)(C)(C) | 10400 | [7 empty] | PEP | [8 empty] | 0.65 |  | 0.65 | [5 empty] | PDMS | [8 empty] | 0.35 |  | 0.35
4340 | 0000-0002-5490-9303 | https://doi.org/10.1021/ma960437k | lamellar |  | rheology | 69 | 0 |  | CCC(C){[$][$]CCC(C)C[$],[$]CC(C(C)C)[$],[$]CC(C)(CC)[$][$]}{[>][<][Si](C)(C)O[>][<]}[Si](C)(C)(C) | 10400 | [7 empty] | PEP | [8 empty] | 0.65 |  | 0.65 | [5 empty] | PDMS | [8 empty] | 0.35 |  | 0.35
4341 | 0000-0002-5490-9303 | https://doi.org/10.1021/ma960437k | lamellar |  | rheology | 70 | 0 |  | CCC(C){[$][$]CCC(C)C[$],[$]CC(C(C)C)[$],[$]CC(C)(CC)[$][$]}{[>][<][Si](C)(C)O[>][<]}[Si](C)(C)(C) | 10400 | [7 empty] | PEP | [8 empty] | 0.65 |  | 0.65 | [5 empty] | PDMS | [8 empty] | 0.35 |  | 0.35
4342 | 0000-0002-5490-9303 | https://doi.org/10.1021/ma960437k | lamellar |  | rheology | 71 | 0 |  | CCC(C){[$][$]CCC(C)C[$],[$]CC(C(C)C)[$],[$]CC(C)(CC)[$][$]}{[>][<][Si](C)(C)O[>][<]}[Si](C)(C)(C) | 10400 | [7 empty] | PEP | [8 empty] | 0.65 |  | 0.65 | [5 empty] | PDMS | [8 empty] | 0.35 |  | 0.35
4343 | 0000-0002-5490-9303 | https://doi.org/10.1021/ma960437k | lamellar |  | rheology | 72 | 0 |  | CCC(C){[$][$]CCC(C)C[$],[$]CC(C(C)C)[$],[$]CC(C)(CC)[$][$]}{[>][<][Si](C)(C)O[>][<]}[Si](C)(C)(C) | 10400 | [7 empty] | PEP | [8 empty] | 0.65 |  | 0.65 | [5 empty] | PDMS | [8 empty] | 0.35 |  | 0.35
4344 | 0000-0002-5490-9303 | https://doi.org/10.1021/ma960437k | lamellar |  | rheology | 73 | 0 |  | CCC(C){[$][$]CCC(C)C[$],[$]CC(C(C)C)[$],[$]CC(C)(CC)[$][$]}{[>][<][Si](C)(C)O[>][<]}[Si](C)(C)(C) | 10400 | [7 empty] | PEP | [8 empty] | 0.65 |  | 0.65 | [5 empty] | PDMS | [8 empty] | 0.35 |  | 0.35
4345 | 0000-0002-5490-9303 | https://doi.org/10.1021/ma960437k | lamellar |  | rheology | 74 | 0 |  | CCC(C){[$][$]CCC(C)C[$],[$]CC(C(C)C)[$],[$]CC(C)(CC)[$][$]}{[>][<][Si](C)(C)O[>][<]}[Si](C)(C)(C) | 10400 | [7 empty] | PEP | [8 empty] | 0.65 |  | 0.65 | [5 empty] | PDMS | [8 empty] | 0.35 |  | 0.35
4346 | 0000-0002-5490-9303 | https://doi.org/10.1021/ma960437k | lamellar |  | rheology | 75 | 0 |  | CCC(C){[$][$]CCC(C)C[$],[$]CC(C(C)C)[$],[$]CC(C)(CC)[$][$]}{[>][<][Si](C)(C)O[>][<]}[Si](C)(C)(C) | 10400 | [7 empty] | PEP | [8 empty] | 0.65 |  | 0.65 | [5 empty] | PDMS | [8 empty] | 0.35 |  | 0.35
4347 | 0000-0002-5490-9303 | https://doi.org/10.1021/ma960437k | lamellar |  | rheology | 76 | 0 |  | CCC(C){[$][$]CCC(C)C[$],[$]CC(C(C)C)[$],[$]CC(C)(CC)[$][$]}{[>][<][Si](C)(C)O[>][<]}[Si](C)(C)(C) | 10400 | [7 empty] | PEP | [8 empty] | 0.65 |  | 0.65 | [5 empty] | PDMS | [8 empty] | 0.35 |  | 0.35
4348 | 0000-0002-5490-9303 | https://doi.org/10.1021/ma960437k | lamellar |  | rheology | 77 | 0 |  | CCC(C){[$][$]CCC(C)C[$],[$]CC(C(C)C)[$],[$]CC(C)(CC)[$][$]}{[>][<][Si](C)(C)O[>][<]}[Si](C)(C)(C) | 10400 | [7 empty] | PEP | [8 empty] | 0.65 |  | 0.65 | [5 empty] | PDMS | [8 empty] | 0.35 |  | 0.35
4349 | 0000-0002-5490-9303 | https://doi.org/10.1021/ma960437k | lamellar |  | rheology | 78 | 0 |  | CCC(C){[$][$]CCC(C)C[$],[$]CC(C(C)C)[$],[$]CC(C)(CC)[$][$]}{[>][<][Si](C)(C)O[>][<]}[Si](C)(C)(C) | 10400 | [7 empty] | PEP | [8 empty] | 0.65 |  | 0.65 | [5 empty] | PDMS | [8 empty] | 0.35 |  | 0.35
4350 | 0000-0002-5490-9303 | https://doi.org/10.1021/ma960437k | lamellar | HPL | rheology | 79 | 0 |  | CCC(C){[$][$]CCC(C)C[$],[$]CC(C(C)C)[$],[$]CC(C)(CC)[$][$]}{[>][<][Si](C)(C)O[>][<]}[Si](C)(C)(C) | 10400 | [7 empty] | PEP | [8 empty] | 0.65 |  | 0.65 | [5 empty] | PDMS | [8 empty] | 0.35 |  | 0.35
4351 | 0000-0002-5490-9303 | https://doi.org/10.1021/ma960437k | lamellar | HPL | rheology | 80 | 0 | Tabulated: 80C | CCC(C){[$][$]CCC(C)C[$],[$]CC(C(C)C)[$],[$]CC(C)(CC)[$][$]}{[>][<][Si](C)(C)O[>][<]}[Si](C)(C)(C) | 10400 | [7 empty] | PEP | [8 empty] | 0.65 |  | 0.65 | [5 empty] | PDMS | [8 empty] | 0.35 |  | 0.35
4352 | 0000-0002-5490-9303 | https://doi.org/10.1021/ma960437k | lamellar | HPL | rheology | 81 | 0 |  | CCC(C){[$][$]CCC(C)C[$],[$]CC(C(C)C)[$],[$]CC(C)(CC)[$][$]}{[>][<][Si](C)(C)O[>][<]}[Si](C)(C)(C) | 10400 | [7 empty] | PEP | [8 empty] | 0.65 |  | 0.65 | [5 empty] | PDMS | [8 empty] | 0.35 |  | 0.35
4353 | 0000-0002-5490-9303 | https://doi.org/10.1021/ma960437k | HPL |  | rheology | 82 | 0 |  | CCC(C){[$][$]CCC(C)C[$],[$]CC(C(C)C)[$],[$]CC(C)(CC)[$][$]}{[>][<][Si](C)(C)O[>][<]}[Si](C)(C)(C) | 10400 | [7 empty] | PEP | [8 empty] | 0.65 |  | 0.65 | [5 empty] | PDMS | [8 empty] | 0.35 |  | 0.35
4354 | 0000-0002-5490-9303 | https://doi.org/10.1021/ma960437k | HPL |  | rheology | 83 | 0 |  | CCC(C){[$][$]CCC(C)C[$],[$]CC(C(C)C)[$],[$]CC(C)(CC)[$][$]}{[>][<][Si](C)(C)O[>][<]}[Si](C)(C)(C) | 10400 | [7 empty] | PEP | [8 empty] | 0.65 |  | 0.65 | [5 empty] | PDMS | [8 empty] | 0.35 |  | 0.35
4355 | 0000-0002-5490-9303 | https://doi.org/10.1021/ma960437k | HPL |  | rheology | 84 | 0 |  | CCC(C){[$][$]CCC(C)C[$],[$]CC(C(C)C)[$],[$]CC(C)(CC)[$][$]}{[>][<][Si](C)(C)O[>][<]}[Si](C)(C)(C) | 10400 | [7 empty] | PEP | [8 empty] | 0.65 |  | 0.65 | [5 empty] | PDMS | [8 empty] | 0.35 |  | 0.35
4356 | 0000-0002-5490-9303 | https://doi.org/10.1021/ma960437k | HPL |  | rheology | 85 | 0 |  | CCC(C){[$][$]CCC(C)C[$],[$]CC(C(C)C)[$],[$]CC(C)(CC)[$][$]}{[>][<][Si](C)(C)O[>][<]}[Si](C)(C)(C) | 10400 | [7 empty] | PEP | [8 empty] | 0.65 |  | 0.65 | [5 empty] | PDMS | [8 empty] | 0.35 |  | 0.35
4357 | 0000-0002-5490-9303 | https://doi.org/10.1021/ma960437k | HPL |  | rheology | 86 | 0 |  | CCC(C){[$][$]CCC(C)C[$],[$]CC(C(C)C)[$],[$]CC(C)(CC)[$][$]}{[>][<][Si](C)(C)O[>][<]}[Si](C)(C)(C) | 10400 | [7 empty] | PEP | [8 empty] | 0.65 |  | 0.65 | [5 empty] | PDMS | [8 empty] | 0.35 |  | 0.35
4358 | 0000-0002-5490-9303 | https://doi.org/10.1021/ma960437k | HPL |  | rheology | 87 | 0 |  | CCC(C){[$][$]CCC(C)C[$],[$]CC(C(C)C)[$],[$]CC(C)(CC)[$][$]}{[>][<][Si](C)(C)O[>][<]}[Si](C)(C)(C) | 10400 | [7 empty] | PEP | [8 empty] | 0.65 |  | 0.65 | [5 empty] | PDMS | [8 empty] | 0.35 |  | 0.35
4359 | 0000-0002-5490-9303 | https://doi.org/10.1021/ma960437k | HPL |  | rheology | 88 | 0 |  | CCC(C){[$][$]CCC(C)C[$],[$]CC(C(C)C)[$],[$]CC(C)(CC)[$][$]}{[>][<][Si](C)(C)O[>][<]}[Si](C)(C)(C) | 10400 | [7 empty] | PEP | [8 empty] | 0.65 |  | 0.65 | [5 empty] | PDMS | [8 empty] | 0.35 |  | 0.35
4360 | 0000-0002-5490-9303 | https://doi.org/10.1021/ma960437k | HPL |  | rheology | 89 | 0 |  | CCC(C){[$][$]CCC(C)C[$],[$]CC(C(C)C)[$],[$]CC(C)(CC)[$][$]}{[>][<][Si](C)(C)O[>][<]}[Si](C)(C)(C) | 10400 | [7 empty] | PEP | [8 empty] | 0.65 |  | 0.65 | [5 empty] | PDMS | [8 empty] | 0.35 |  | 0.35
4361 | 0000-0002-5490-9303 | https://doi.org/10.1021/ma960437k | HPL |  | rheology | 90 | 0 |  | CCC(C){[$][$]CCC(C)C[$],[$]CC(C(C)C)[$],[$]CC(C)(CC)[$][$]}{[>][<][Si](C)(C)O[>][<]}[Si](C)(C)(C) | 10400 | [7 empty] | PEP | [8 empty] | 0.65 |  | 0.65 | [5 empty] | PDMS | [8 empty] | 0.35 |  | 0.35
4362 | 0000-0002-5490-9303 | https://doi.org/10.1021/ma960437k | HPL |  | rheology | 91 | 0 |  | CCC(C){[$][$]CCC(C)C[$],[$]CC(C(C)C)[$],[$]CC(C)(CC)[$][$]}{[>][<][Si](C)(C)O[>][<]}[Si](C)(C)(C) | 10400 | [7 empty] | PEP | [8 empty] | 0.65 |  | 0.65 | [5 empty] | PDMS | [8 empty] | 0.35 |  | 0.35
4363 | 0000-0002-5490-9303 | https://doi.org/10.1021/ma960437k | HPL |  | rheology | 92 | 0 |  | CCC(C){[$][$]CCC(C)C[$],[$]CC(C(C)C)[$],[$]CC(C)(CC)[$][$]}{[>][<][Si](C)(C)O[>][<]}[Si](C)(C)(C) | 10400 | [7 empty] | PEP | [8 empty] | 0.65 |  | 0.65 | [5 empty] | PDMS | [8 empty] | 0.35 |  | 0.35
4364 | 0000-0002-5490-9303 | https://doi.org/10.1021/ma960437k | HPL |  | rheology | 93 | 0 |  | CCC(C){[$][$]CCC(C)C[$],[$]CC(C(C)C)[$],[$]CC(C)(CC)[$][$]}{[>][<][Si](C)(C)O[>][<]}[Si](C)(C)(C) | 10400 | [7 empty] | PEP | [8 empty] | 0.65 |  | 0.65 | [5 empty] | PDMS | [8 empty] | 0.35 |  | 0.35
4365 | 0000-0002-5490-9303 | https://doi.org/10.1021/ma960437k | HPL |  | rheology | 94 | 0 |  | CCC(C){[$][$]CCC(C)C[$],[$]CC(C(C)C)[$],[$]CC(C)(CC)[$][$]}{[>][<][Si](C)(C)O[>][<]}[Si](C)(C)(C) | 10400 | [7 empty] | PEP | [8 empty] | 0.65 |  | 0.65 | [5 empty] | PDMS | [8 empty] | 0.35 |  | 0.35
4366 | 0000-0002-5490-9303 | https://doi.org/10.1021/ma960437k | HPL |  | rheology | 95 | 0 |  | CCC(C){[$][$]CCC(C)C[$],[$]CC(C(C)C)[$],[$]CC(C)(CC)[$][$]}{[>][<][Si](C)(C)O[>][<]}[Si](C)(C)(C) | 10400 | [7 empty] | PEP | [8 empty] | 0.65 |  | 0.65 | [5 empty] | PDMS | [8 empty] | 0.35 |  | 0.35
4367 | 0000-0002-5490-9303 | https://doi.org/10.1021/ma960437k | HPL |  | rheology | 96 | 0 |  | CCC(C){[$][$]CCC(C)C[$],[$]CC(C(C)C)[$],[$]CC(C)(CC)[$][$]}{[>][<][Si](C)(C)O[>][<]}[Si](C)(C)(C) | 10400 | [7 empty] | PEP | [8 empty] | 0.65 |  | 0.65 | [5 empty] | PDMS | [8 empty] | 0.35 |  | 0.35
4368 | 0000-0002-5490-9303 | https://doi.org/10.1021/ma960437k | HPL |  | rheology | 97 | 0 |  | CCC(C){[$][$]CCC(C)C[$],[$]CC(C(C)C)[$],[$]CC(C)(CC)[$][$]}{[>][<][Si](C)(C)O[>][<]}[Si](C)(C)(C) | 10400 | [7 empty] | PEP | [8 empty] | 0.65 |  | 0.65 | [5 empty] | PDMS | [8 empty] | 0.35 |  | 0.35
4369 | 0000-0002-5490-9303 | https://doi.org/10.1021/ma960437k | HPL |  | rheology | 98 | 0 |  | CCC(C){[$][$]CCC(C)C[$],[$]CC(C(C)C)[$],[$]CC(C)(CC)[$][$]}{[>][<][Si](C)(C)O[>][<]}[Si](C)(C)(C) | 10400 | [7 empty] | PEP | [8 empty] | 0.65 |  | 0.65 | [5 empty] | PDMS | [8 empty] | 0.35 |  | 0.35
4370 | 0000-0002-5490-9303 | https://doi.org/10.1021/ma960437k | HPL |  | rheology | 99 | 0 |  | CCC(C){[$][$]CCC(C)C[$],[$]CC(C(C)C)[$],[$]CC(C)(CC)[$][$]}{[>][<][Si](C)(C)O[>][<]}[Si](C)(C)(C) | 10400 | [7 empty] | PEP | [8 empty] | 0.65 |  | 0.65 | [5 empty] | PDMS | [8 empty] | 0.35 |  | 0.35
4371 | 0000-0002-5490-9303 | https://doi.org/10.1021/ma960437k | HPL |  | rheology | 100 | 0 |  | CCC(C){[$][$]CCC(C)C[$],[$]CC(C(C)C)[$],[$]CC(C)(CC)[$][$]}{[>][<][Si](C)(C)O[>][<]}[Si](C)(C)(C) | 10400 | [7 empty] | PEP | [8 empty] | 0.65 |  | 0.65 | [5 empty] | PDMS | [8 empty] | 0.35 |  | 0.35
4372 | 0000-0002-5490-9303 | https://doi.org/10.1021/ma960437k | HPL |  | rheology | 101 | 0 |  | CCC(C){[$][$]CCC(C)C[$],[$]CC(C(C)C)[$],[$]CC(C)(CC)[$][$]}{[>][<][Si](C)(C)O[>][<]}[Si](C)(C)(C) | 10400 | [7 empty] | PEP | [8 empty] | 0.65 |  | 0.65 | [5 empty] | PDMS | [8 empty] | 0.35 |  | 0.35
4373 | 0000-0002-5490-9303 | https://doi.org/10.1021/ma960437k | HPL |  | rheology | 102 | 0 |  | CCC(C){[$][$]CCC(C)C[$],[$]CC(C(C)C)[$],[$]CC(C)(CC)[$][$]}{[>][<][Si](C)(C)O[>][<]}[Si](C)(C)(C) | 10400 | [7 empty] | PEP | [8 empty] | 0.65 |  | 0.65 | [5 empty] | PDMS | [8 empty] | 0.35 |  | 0.35
4374 | 0000-0002-5490-9303 | https://doi.org/10.1021/ma960437k | HPL |  | rheology | 103 | 0 |  | CCC(C){[$][$]CCC(C)C[$],[$]CC(C(C)C)[$],[$]CC(C)(CC)[$][$]}{[>][<][Si](C)(C)O[>][<]}[Si](C)(C)(C) | 10400 | [7 empty] | PEP | [8 empty] | 0.65 |  | 0.65 | [5 empty] | PDMS | [8 empty] | 0.35 |  | 0.35
4375 | 0000-0002-5490-9303 | https://doi.org/10.1021/ma960437k | HPL |  | rheology | 104 | 0 |  | CCC(C){[$][$]CCC(C)C[$],[$]CC(C(C)C)[$],[$]CC(C)(CC)[$][$]}{[>][<][Si](C)(C)O[>][<]}[Si](C)(C)(C) | 10400 | [7 empty] | PEP | [8 empty] | 0.65 |  | 0.65 | [5 empty] | PDMS | [8 empty] | 0.35 |  | 0.35
4376 | 0000-0002-5490-9303 | https://doi.org/10.1021/ma960437k | HPL |  | rheology | 105 | 0 |  | CCC(C){[$][$]CCC(C)C[$],[$]CC(C(C)C)[$],[$]CC(C)(CC)[$][$]}{[>][<][Si](C)(C)O[>][<]}[Si](C)(C)(C) | 10400 | [7 empty] | PEP | [8 empty] | 0.65 |  | 0.65 | [5 empty] | PDMS | [8 empty] | 0.35 |  | 0.35
4377 | 0000-0002-5490-9303 | https://doi.org/10.1021/ma960437k | HPL |  | rheology | 106 | 0 |  | CCC(C){[$][$]CCC(C)C[$],[$]CC(C(C)C)[$],[$]CC(C)(CC)[$][$]}{[>][<][Si](C)(C)O[>][<]}[Si](C)(C)(C) | 10400 | [7 empty] | PEP | [8 empty] | 0.65 |  | 0.65 | [5 empty] | PDMS | [8 empty] | 0.35 |  | 0.35
4378 | 0000-0002-5490-9303 | https://doi.org/10.1021/ma960437k | HPL |  | rheology | 107 | 0 |  | CCC(C){[$][$]CCC(C)C[$],[$]CC(C(C)C)[$],[$]CC(C)(CC)[$][$]}{[>][<][Si](C)(C)O[>][<]}[Si](C)(C)(C) | 10400 | [7 empty] | PEP | [8 empty] | 0.65 |  | 0.65 | [5 empty] | PDMS | [8 empty] | 0.35 |  | 0.35
4379 | 0000-0002-5490-9303 | https://doi.org/10.1021/ma960437k | HPL |  | rheology | 108 | 0 |  | CCC(C){[$][$]CCC(C)C[$],[$]CC(C(C)C)[$],[$]CC(C)(CC)[$][$]}{[>][<][Si](C)(C)O[>][<]}[Si](C)(C)(C) | 10400 | [7 empty] | PEP | [8 empty] | 0.65 |  | 0.65 | [5 empty] | PDMS | [8 empty] | 0.35 |  | 0.35
4380 | 0000-0002-5490-9303 | https://doi.org/10.1021/ma960437k | HPL |  | rheology | 109 | 0 |  | CCC(C){[$][$]CCC(C)C[$],[$]CC(C(C)C)[$],[$]CC(C)(CC)[$][$]}{[>][<][Si](C)(C)O[>][<]}[Si](C)(C)(C) | 10400 | [7 empty] | PEP | [8 empty] | 0.65 |  | 0.65 | [5 empty] | PDMS | [8 empty] | 0.35 |  | 0.35
4381 | 0000-0002-5490-9303 | https://doi.org/10.1021/ma960437k | HPL |  | rheology | 110 | 0 |  | CCC(C){[$][$]CCC(C)C[$],[$]CC(C(C)C)[$],[$]CC(C)(CC)[$][$]}{[>][<][Si](C)(C)O[>][<]}[Si](C)(C)(C) | 10400 | [7 empty] | PEP | [8 empty] | 0.65 |  | 0.65 | [5 empty] | PDMS | [8 empty] | 0.35 |  | 0.35
4382 | 0000-0002-5490-9303 | https://doi.org/10.1021/ma960437k | HPL |  | rheology | 111 | 0 |  | CCC(C){[$][$]CCC(C)C[$],[$]CC(C(C)C)[$],[$]CC(C)(CC)[$][$]}{[>][<][Si](C)(C)O[>][<]}[Si](C)(C)(C) | 10400 | [7 empty] | PEP | [8 empty] | 0.65 |  | 0.65 | [5 empty] | PDMS | [8 empty] | 0.35 |  | 0.35
4383 | 0000-0002-5490-9303 | https://doi.org/10.1021/ma960437k | HPL | gyroid | rheology | 112 | 0 |  | CCC(C){[$][$]CCC(C)C[$],[$]CC(C(C)C)[$],[$]CC(C)(CC)[$][$]}{[>][<][Si](C)(C)O[>][<]}[Si](C)(C)(C) | 10400 | [7 empty] | PEP | [8 empty] | 0.65 |  | 0.65 | [5 empty] | PDMS | [8 empty] | 0.35 |  | 0.35
4384 | 0000-0002-5490-9303 | https://doi.org/10.1021/ma960437k | HPL | gyroid | rheology | 113 | 0 |  | CCC(C){[$][$]CCC(C)C[$],[$]CC(C(C)C)[$],[$]CC(C)(CC)[$][$]}{[>][<][Si](C)(C)O[>][<]}[Si](C)(C)(C) | 10400 | [7 empty] | PEP | [8 empty] | 0.65 |  | 0.65 | [5 empty] | PDMS | [8 empty] | 0.35 |  | 0.35
4385 | 0000-0002-5490-9303 | https://doi.org/10.1021/ma960437k | HPL | gyroid | rheology | 114 | 0 |  | CCC(C){[$][$]CCC(C)C[$],[$]CC(C(C)C)[$],[$]CC(C)(CC)[$][$]}{[>][<][Si](C)(C)O[>][<]}[Si](C)(C)(C) | 10400 | [7 empty] | PEP | [8 empty] | 0.65 |  | 0.65 | [5 empty] | PDMS | [8 empty] | 0.35 |  | 0.35
4386 | 0000-0002-5490-9303 | https://doi.org/10.1021/ma960437k | HPL | gyroid | rheology | 115 | 0 | Tabulated: 115C | CCC(C){[$][$]CCC(C)C[$],[$]CC(C(C)C)[$],[$]CC(C)(CC)[$][$]}{[>][<][Si](C)(C)O[>][<]}[Si](C)(C)(C) | 10400 | [7 empty] | PEP | [8 empty] | 0.65 |  | 0.65 | [5 empty] | PDMS | [8 empty] | 0.35 |  | 0.35
4387 | 0000-0002-5490-9303 | https://doi.org/10.1021/ma960437k | HPL | gyroid | rheology | 116 | 0 |  | CCC(C){[$][$]CCC(C)C[$],[$]CC(C(C)C)[$],[$]CC(C)(CC)[$][$]}{[>][<][Si](C)(C)O[>][<]}[Si](C)(C)(C) | 10400 | [7 empty] | PEP | [8 empty] | 0.65 |  | 0.65 | [5 empty] | PDMS | [8 empty] | 0.35 |  | 0.35
4388 | 0000-0002-5490-9303 | https://doi.org/10.1021/ma960437k | HPL | gyroid | rheology | 117 | 0 |  | CCC(C){[$][$]CCC(C)C[$],[$]CC(C(C)C)[$],[$]CC(C)(CC)[$][$]}{[>][<][Si](C)(C)O[>][<]}[Si](C)(C)(C) | 10400 | [7 empty] | PEP | [8 empty] | 0.65 |  | 0.65 | [5 empty] | PDMS | [8 empty] | 0.35 |  | 0.35
4389 | 0000-0002-5490-9303 | https://doi.org/10.1021/ma960437k | HPL | gyroid | rheology | 118 | 0 |  | CCC(C){[$][$]CCC(C)C[$],[$]CC(C(C)C)[$],[$]CC(C)(CC)[$][$]}{[>][<][Si](C)(C)O[>][<]}[Si](C)(C)(C) | 10400 | [7 empty] | PEP | [8 empty] | 0.65 |  | 0.65 | [5 empty] | PDMS | [8 empty] | 0.35 |  | 0.35
4390 | 0000-0002-5490-9303 | https://doi.org/10.1021/ma960437k | HPL | gyroid | rheology | 119 | 0 |  | CCC(C){[$][$]CCC(C)C[$],[$]CC(C(C)C)[$],[$]CC(C)(CC)[$][$]}{[>][<][Si](C)(C)O[>][<]}[Si](C)(C)(C) | 10400 | [7 empty] | PEP | [8 empty] | 0.65 |  | 0.65 | [5 empty] | PDMS | [8 empty] | 0.35 |  | 0.35
4391 | 0000-0002-5490-9303 | https://doi.org/10.1021/ma960437k | HPL | gyroid | rheology | 120 | 0 |  | CCC(C){[$][$]CCC(C)C[$],[$]CC(C(C)C)[$],[$]CC(C)(CC)[$][$]}{[>][<][Si](C)(C)O[>][<]}[Si](C)(C)(C) | 10400 | [7 empty] | PEP | [8 empty] | 0.65 |  | 0.65 | [5 empty] | PDMS | [8 empty] | 0.35 |  | 0.35
4392 | 0000-0002-5490-9303 | https://doi.org/10.1021/ma960437k | HPL | gyroid | rheology | 121 | 0 |  | CCC(C){[$][$]CCC(C)C[$],[$]CC(C(C)C)[$],[$]CC(C)(CC)[$][$]}{[>][<][Si](C)(C)O[>][<]}[Si](C)(C)(C) | 10400 | [7 empty] | PEP | [8 empty] | 0.65 |  | 0.65 | [5 empty] | PDMS | [8 empty] | 0.35 |  | 0.35
4393 | 0000-0002-5490-9303 | https://doi.org/10.1021/ma960437k | HPL | gyroid | rheology | 122 | 0 |  | CCC(C){[$][$]CCC(C)C[$],[$]CC(C(C)C)[$],[$]CC(C)(CC)[$][$]}{[>][<][Si](C)(C)O[>][<]}[Si](C)(C)(C) | 10400 | [7 empty] | PEP | [8 empty] | 0.65 |  | 0.65 | [5 empty] | PDMS | [8 empty] | 0.35 |  | 0.35
4394 | 0000-0002-5490-9303 | https://doi.org/10.1021/ma960437k | gyroid |  | rheology | 123 | 0 |  | CCC(C){[$][$]CCC(C)C[$],[$]CC(C(C)C)[$],[$]CC(C)(CC)[$][$]}{[>][<][Si](C)(C)O[>][<]}[Si](C)(C)(C) | 10400 | [7 empty] | PEP | [8 empty] | 0.65 |  | 0.65 | [5 empty] | PDMS | [8 empty] | 0.35 |  | 0.35
4395 | 0000-0002-5490-9303 | https://doi.org/10.1021/ma960437k | gyroid |  | rheology | 124 | 0 |  | CCC(C){[$][$]CCC(C)C[$],[$]CC(C(C)C)[$],[$]CC(C)(CC)[$][$]}{[>][<][Si](C)(C)O[>][<]}[Si](C)(C)(C) | 10400 | [7 empty] | PEP | [8 empty] | 0.65 |  | 0.65 | [5 empty] | PDMS | [8 empty] | 0.35 |  | 0.35
4396 | 0000-0002-5490-9303 | https://doi.org/10.1021/ma960437k | gyroid |  | rheology | 125 | 0 |  | CCC(C){[$][$]CCC(C)C[$],[$]CC(C(C)C)[$],[$]CC(C)(CC)[$][$]}{[>][<][Si](C)(C)O[>][<]}[Si](C)(C)(C) | 10400 | [7 empty] | PEP | [8 empty] | 0.65 |  | 0.65 | [5 empty] | PDMS | [8 empty] | 0.35 |  | 0.35
4397 | 0000-0002-5490-9303 | https://doi.org/10.1021/ma960437k | gyroid |  | rheology | 126 | 0 |  | CCC(C){[$][$]CCC(C)C[$],[$]CC(C(C)C)[$],[$]CC(C)(CC)[$][$]}{[>][<][Si](C)(C)O[>][<]}[Si](C)(C)(C) | 10400 | [7 empty] | PEP | [8 empty] | 0.65 |  | 0.65 | [5 empty] | PDMS | [8 empty] | 0.35 |  | 0.35
4398 | 0000-0002-5490-9303 | https://doi.org/10.1021/ma960437k | gyroid |  | rheology | 127 | 0 |  | CCC(C){[$][$]CCC(C)C[$],[$]CC(C(C)C)[$],[$]CC(C)(CC)[$][$]}{[>][<][Si](C)(C)O[>][<]}[Si](C)(C)(C) | 10400 | [7 empty] | PEP | [8 empty] | 0.65 |  | 0.65 | [5 empty] | PDMS | [8 empty] | 0.35 |  | 0.35
4399 | 0000-0002-5490-9303 | https://doi.org/10.1021/ma960437k | gyroid |  | rheology | 128 | 0 |  | CCC(C){[$][$]CCC(C)C[$],[$]CC(C(C)C)[$],[$]CC(C)(CC)[$][$]}{[>][<][Si](C)(C)O[>][<]}[Si](C)(C)(C) | 10400 | [7 empty] | PEP | [8 empty] | 0.65 |  | 0.65 | [5 empty] | PDMS | [8 empty] | 0.35 |  | 0.35
4400 | 0000-0002-5490-9303 | https://doi.org/10.1021/ma960437k | gyroid |  | rheology | 129 | 0 |  | CCC(C){[$][$]CCC(C)C[$],[$]CC(C(C)C)[$],[$]CC(C)(CC)[$][$]}{[>][<][Si](C)(C)O[>][<]}[Si](C)(C)(C) | 10400 | [7 empty] | PEP | [8 empty] | 0.65 |  | 0.65 | [5 empty] | PDMS | [8 empty] | 0.35 |  | 0.35
4401 | 0000-0002-5490-9303 | https://doi.org/10.1021/ma960437k | gyroid |  | rheology | 130 | 0 |  | CCC(C){[$][$]CCC(C)C[$],[$]CC(C(C)C)[$],[$]CC(C)(CC)[$][$]}{[>][<][Si](C)(C)O[>][<]}[Si](C)(C)(C) | 10400 | [7 empty] | PEP | [8 empty] | 0.65 |  | 0.65 | [5 empty] | PDMS | [8 empty] | 0.35 |  | 0.35
4402 | 0000-0002-5490-9303 | https://doi.org/10.1021/ma960437k | gyroid |  | rheology | 131 | 0 |  | CCC(C){[$][$]CCC(C)C[$],[$]CC(C(C)C)[$],[$]CC(C)(CC)[$][$]}{[>][<][Si](C)(C)O[>][<]}[Si](C)(C)(C) | 10400 | [7 empty] | PEP | [8 empty] | 0.65 |  | 0.65 | [5 empty] | PDMS | [8 empty] | 0.35 |  | 0.35
4403 | 0000-0002-5490-9303 | https://doi.org/10.1021/ma960437k | gyroid |  | rheology | 132 | 0 |  | CCC(C){[$][$]CCC(C)C[$],[$]CC(C(C)C)[$],[$]CC(C)(CC)[$][$]}{[>][<][Si](C)(C)O[>][<]}[Si](C)(C)(C) | 10400 | [7 empty] | PEP | [8 empty] | 0.65 |  | 0.65 | [5 empty] | PDMS | [8 empty] | 0.35 |  | 0.35
4404 | 0000-0002-5490-9303 | https://doi.org/10.1021/ma960437k | gyroid |  | rheology | 133 | 0 |  | CCC(C){[$][$]CCC(C)C[$],[$]CC(C(C)C)[$],[$]CC(C)(CC)[$][$]}{[>][<][Si](C)(C)O[>][<]}[Si](C)(C)(C) | 10400 | [7 empty] | PEP | [8 empty] | 0.65 |  | 0.65 | [5 empty] | PDMS | [8 empty] | 0.35 |  | 0.35
4405 | 0000-0002-5490-9303 | https://doi.org/10.1021/ma960437k | gyroid |  | rheology | 134 | 0 |  | CCC(C){[$][$]CCC(C)C[$],[$]CC(C(C)C)[$],[$]CC(C)(CC)[$][$]}{[>][<][Si](C)(C)O[>][<]}[Si](C)(C)(C) | 10400 | [7 empty] | PEP | [8 empty] | 0.65 |  | 0.65 | [5 empty] | PDMS | [8 empty] | 0.35 |  | 0.35
4406 | 0000-0002-5490-9303 | https://doi.org/10.1021/ma960437k | gyroid |  | rheology | 135 | 0 |  | CCC(C){[$][$]CCC(C)C[$],[$]CC(C(C)C)[$],[$]CC(C)(CC)[$][$]}{[>][<][Si](C)(C)O[>][<]}[Si](C)(C)(C) | 10400 | [7 empty] | PEP | [8 empty] | 0.65 |  | 0.65 | [5 empty] | PDMS | [8 empty] | 0.35 |  | 0.35
4407 | 0000-0002-5490-9303 | https://doi.org/10.1021/ma960437k | gyroid |  | rheology | 136 | 0 |  | CCC(C){[$][$]CCC(C)C[$],[$]CC(C(C)C)[$],[$]CC(C)(CC)[$][$]}{[>][<][Si](C)(C)O[>][<]}[Si](C)(C)(C) | 10400 | [7 empty] | PEP | [8 empty] | 0.65 |  | 0.65 | [5 empty] | PDMS | [8 empty] | 0.35 |  | 0.35
4408 | 0000-0002-5490-9303 | https://doi.org/10.1021/ma960437k | gyroid |  | rheology | 137 | 0 |  | CCC(C){[$][$]CCC(C)C[$],[$]CC(C(C)C)[$],[$]CC(C)(CC)[$][$]}{[>][<][Si](C)(C)O[>][<]}[Si](C)(C)(C) | 10400 | [7 empty] | PEP | [8 empty] | 0.65 |  | 0.65 | [5 empty] | PDMS | [8 empty] | 0.35 |  | 0.35
4409 | 0000-0002-5490-9303 | https://doi.org/10.1021/ma960437k | gyroid |  | rheology | 138 | 0 |  | CCC(C){[$][$]CCC(C)C[$],[$]CC(C(C)C)[$],[$]CC(C)(CC)[$][$]}{[>][<][Si](C)(C)O[>][<]}[Si](C)(C)(C) | 10400 | [7 empty] | PEP | [8 empty] | 0.65 |  | 0.65 | [5 empty] | PDMS | [8 empty] | 0.35 |  | 0.35
4410 | 0000-0002-5490-9303 | https://doi.org/10.1021/ma960437k | gyroid |  | rheology | 139 | 0 |  | CCC(C){[$][$]CCC(C)C[$],[$]CC(C(C)C)[$],[$]CC(C)(CC)[$][$]}{[>][<][Si](C)(C)O[>][<]}[Si](C)(C)(C) | 10400 | [7 empty] | PEP | [8 empty] | 0.65 |  | 0.65 | [5 empty] | PDMS | [8 empty] | 0.35 |  | 0.35
4411 | 0000-0002-5490-9303 | https://doi.org/10.1021/ma960437k | gyroid |  | rheology | 140 | 0 |  | CCC(C){[$][$]CCC(C)C[$],[$]CC(C(C)C)[$],[$]CC(C)(CC)[$][$]}{[>][<][Si](C)(C)O[>][<]}[Si](C)(C)(C) | 10400 | [7 empty] | PEP | [8 empty] | 0.65 |  | 0.65 | [5 empty] | PDMS | [8 empty] | 0.35 |  | 0.35
4412 | 0000-0002-5490-9303 | https://doi.org/10.1021/ma960437k | gyroid |  | rheology | 141 | 0 |  | CCC(C){[$][$]CCC(C)C[$],[$]CC(C(C)C)[$],[$]CC(C)(CC)[$][$]}{[>][<][Si](C)(C)O[>][<]}[Si](C)(C)(C) | 10400 | [7 empty] | PEP | [8 empty] | 0.65 |  | 0.65 | [5 empty] | PDMS | [8 empty] | 0.35 |  | 0.35
4413 | 0000-0002-5490-9303 | https://doi.org/10.1021/ma960437k | gyroid |  | rheology | 142 | 0 |  | CCC(C){[$][$]CCC(C)C[$],[$]CC(C(C)C)[$],[$]CC(C)(CC)[$][$]}{[>][<][Si](C)(C)O[>][<]}[Si](C)(C)(C) | 10400 | [7 empty] | PEP | [8 empty] | 0.65 |  | 0.65 | [5 empty] | PDMS | [8 empty] | 0.35 |  | 0.35
4414 | 0000-0002-5490-9303 | https://doi.org/10.1021/ma960437k | gyroid |  | rheology | 143 | 0 |  | CCC(C){[$][$]CCC(C)C[$],[$]CC(C(C)C)[$],[$]CC(C)(CC)[$][$]}{[>][<][Si](C)(C)O[>][<]}[Si](C)(C)(C) | 10400 | [7 empty] | PEP | [8 empty] | 0.65 |  | 0.65 | [5 empty] | PDMS | [8 empty] | 0.35 |  | 0.35
4415 | 0000-0002-5490-9303 | https://doi.org/10.1021/ma960437k | gyroid |  | rheology | 144 | 0 |  | CCC(C){[$][$]CCC(C)C[$],[$]CC(C(C)C)[$],[$]CC(C)(CC)[$][$]}{[>][<][Si](C)(C)O[>][<]}[Si](C)(C)(C) | 10400 | [7 empty] | PEP | [8 empty] | 0.65 |  | 0.65 | [5 empty] | PDMS | [8 empty] | 0.35 |  | 0.35
4416 | 0000-0002-5490-9303 | https://doi.org/10.1021/ma960437k | gyroid |  | rheology | 145 | 0 |  | CCC(C){[$][$]CCC(C)C[$],[$]CC(C(C)C)[$],[$]CC(C)(CC)[$][$]}{[>][<][Si](C)(C)O[>][<]}[Si](C)(C)(C) | 10400 | [7 empty] | PEP | [8 empty] | 0.65 |  | 0.65 | [5 empty] | PDMS | [8 empty] | 0.35 |  | 0.35
4417 | 0000-0002-5490-9303 | https://doi.org/10.1021/ma960437k | gyroid |  | rheology | 146 | 0 |  | CCC(C){[$][$]CCC(C)C[$],[$]CC(C(C)C)[$],[$]CC(C)(CC)[$][$]}{[>][<][Si](C)(C)O[>][<]}[Si](C)(C)(C) | 10400 | [7 empty] | PEP | [8 empty] | 0.65 |  | 0.65 | [5 empty] | PDMS | [8 empty] | 0.35 |  | 0.35
4418 | 0000-0002-5490-9303 | https://doi.org/10.1021/ma960437k | gyroid |  | rheology | 147 | 0 |  | CCC(C){[$][$]CCC(C)C[$],[$]CC(C(C)C)[$],[$]CC(C)(CC)[$][$]}{[>][<][Si](C)(C)O[>][<]}[Si](C)(C)(C) | 10400 | [7 empty] | PEP | [8 empty] | 0.65 |  | 0.65 | [5 empty] | PDMS | [8 empty] | 0.35 |  | 0.35
4419 | 0000-0002-5490-9303 | https://doi.org/10.1021/ma960437k | gyroid |  | rheology | 148 | 0 |  | CCC(C){[$][$]CCC(C)C[$],[$]CC(C(C)C)[$],[$]CC(C)(CC)[$][$]}{[>][<][Si](C)(C)O[>][<]}[Si](C)(C)(C) | 10400 | [7 empty] | PEP | [8 empty] | 0.65 |  | 0.65 | [5 empty] | PDMS | [8 empty] | 0.35 |  | 0.35
4420 | 0000-0002-5490-9303 | https://doi.org/10.1021/ma960437k | gyroid |  | rheology | 149 | 0 |  | CCC(C){[$][$]CCC(C)C[$],[$]CC(C(C)C)[$],[$]CC(C)(CC)[$][$]}{[>][<][Si](C)(C)O[>][<]}[Si](C)(C)(C) | 10400 | [7 empty] | PEP | [8 empty] | 0.65 |  | 0.65 | [5 empty] | PDMS | [8 empty] | 0.35 |  | 0.35
4421 | 0000-0002-5490-9303 | https://doi.org/10.1021/ma960437k | gyroid |  | rheology | 150 | 0 |  | CCC(C){[$][$]CCC(C)C[$],[$]CC(C(C)C)[$],[$]CC(C)(CC)[$][$]}{[>][<][Si](C)(C)O[>][<]}[Si](C)(C)(C) | 10400 | [7 empty] | PEP | [8 empty] | 0.65 |  | 0.65 | [5 empty] | PDMS | [8 empty] | 0.35 |  | 0.35
4422 | 0000-0002-5490-9303 | https://doi.org/10.1021/ma960437k | gyroid |  | rheology | 151 | 0 |  | CCC(C){[$][$]CCC(C)C[$],[$]CC(C(C)C)[$],[$]CC(C)(CC)[$][$]}{[>][<][Si](C)(C)O[>][<]}[Si](C)(C)(C) | 10400 | [7 empty] | PEP | [8 empty] | 0.65 |  | 0.65 | [5 empty] | PDMS | [8 empty] | 0.35 |  | 0.35
4423 | 0000-0002-5490-9303 | https://doi.org/10.1021/ma960437k | gyroid |  | rheology | 152 | 0 |  | CCC(C){[$][$]CCC(C)C[$],[$]CC(C(C)C)[$],[$]CC(C)(CC)[$][$]}{[>][<][Si](C)(C)O[>][<]}[Si](C)(C)(C) | 10400 | [7 empty] | PEP | [8 empty] | 0.65 |  | 0.65 | [5 empty] | PDMS | [8 empty] | 0.35 |  | 0.35
4424 | 0000-0002-5490-9303 | https://doi.org/10.1021/ma960437k | gyroid |  | rheology | 153 | 0 |  | CCC(C){[$][$]CCC(C)C[$],[$]CC(C(C)C)[$],[$]CC(C)(CC)[$][$]}{[>][<][Si](C)(C)O[>][<]}[Si](C)(C)(C) | 10400 | [7 empty] | PEP | [8 empty] | 0.65 |  | 0.65 | [5 empty] | PDMS | [8 empty] | 0.35 |  | 0.35
4425 | 0000-0002-5490-9303 | https://doi.org/10.1021/ma960437k | gyroid |  | rheology | 154 | 0 |  | CCC(C){[$][$]CCC(C)C[$],[$]CC(C(C)C)[$],[$]CC(C)(CC)[$][$]}{[>][<][Si](C)(C)O[>][<]}[Si](C)(C)(C) | 10400 | [7 empty] | PEP | [8 empty] | 0.65 |  | 0.65 | [5 empty] | PDMS | [8 empty] | 0.35 |  | 0.35
4426 | 0000-0002-5490-9303 | https://doi.org/10.1021/ma960437k | gyroid |  | rheology | 155 | 0 |  | CCC(C){[$][$]CCC(C)C[$],[$]CC(C(C)C)[$],[$]CC(C)(CC)[$][$]}{[>][<][Si](C)(C)O[>][<]}[Si](C)(C)(C) | 10400 | [7 empty] | PEP | [8 empty] | 0.65 |  | 0.65 | [5 empty] | PDMS | [8 empty] | 0.35 |  | 0.35
4427 | 0000-0002-5490-9303 | https://doi.org/10.1021/ma960437k | gyroid |  | rheology | 156 | 0 |  | CCC(C){[$][$]CCC(C)C[$],[$]CC(C(C)C)[$],[$]CC(C)(CC)[$][$]}{[>][<][Si](C)(C)O[>][<]}[Si](C)(C)(C) | 10400 | [7 empty] | PEP | [8 empty] | 0.65 |  | 0.65 | [5 empty] | PDMS | [8 empty] | 0.35 |  | 0.35
4428 | 0000-0002-5490-9303 | https://doi.org/10.1021/ma960437k | gyroid |  | rheology | 157 | 0 |  | CCC(C){[$][$]CCC(C)C[$],[$]CC(C(C)C)[$],[$]CC(C)(CC)[$][$]}{[>][<][Si](C)(C)O[>][<]}[Si](C)(C)(C) | 10400 | [7 empty] | PEP | [8 empty] | 0.65 |  | 0.65 | [5 empty] | PDMS | [8 empty] | 0.35 |  | 0.35
4429 | 0000-0002-5490-9303 | https://doi.org/10.1021/ma960437k | gyroid |  | rheology | 158 | 0 |  | CCC(C){[$][$]CCC(C)C[$],[$]CC(C(C)C)[$],[$]CC(C)(CC)[$][$]}{[>][<][Si](C)(C)O[>][<]}[Si](C)(C)(C) | 10400 | [7 empty] | PEP | [8 empty] | 0.65 |  | 0.65 | [5 empty] | PDMS | [8 empty] | 0.35 |  | 0.35
4430 | 0000-0002-5490-9303 | https://doi.org/10.1021/ma960437k | gyroid |  | rheology | 159 | 0 |  | CCC(C){[$][$]CCC(C)C[$],[$]CC(C(C)C)[$],[$]CC(C)(CC)[$][$]}{[>][<][Si](C)(C)O[>][<]}[Si](C)(C)(C) | 10400 | [7 empty] | PEP | [8 empty] | 0.65 |  | 0.65 | [5 empty] | PDMS | [8 empty] | 0.35 |  | 0.35
4431 | 0000-0002-5490-9303 | https://doi.org/10.1021/ma960437k | gyroid |  | rheology | 160 | 0 |  | CCC(C){[$][$]CCC(C)C[$],[$]CC(C(C)C)[$],[$]CC(C)(CC)[$][$]}{[>][<][Si](C)(C)O[>][<]}[Si](C)(C)(C) | 10400 | [7 empty] | PEP | [8 empty] | 0.65 |  | 0.65 | [5 empty] | PDMS | [8 empty] | 0.35 |  | 0.35
4432 | 0000-0002-5490-9303 | https://doi.org/10.1021/ma960437k | gyroid |  | rheology | 161 | 0 |  | CCC(C){[$][$]CCC(C)C[$],[$]CC(C(C)C)[$],[$]CC(C)(CC)[$][$]}{[>][<][Si](C)(C)O[>][<]}[Si](C)(C)(C) | 10400 | [7 empty] | PEP | [8 empty] | 0.65 |  | 0.65 | [5 empty] | PDMS | [8 empty] | 0.35 |  | 0.35
4433 | 0000-0002-5490-9303 | https://doi.org/10.1021/ma960437k | gyroid |  | rheology | 162 | 0 |  | CCC(C){[$][$]CCC(C)C[$],[$]CC(C(C)C)[$],[$]CC(C)(CC)[$][$]}{[>][<][Si](C)(C)O[>][<]}[Si](C)(C)(C) | 10400 | [7 empty] | PEP | [8 empty] | 0.65 |  | 0.65 | [5 empty] | PDMS | [8 empty] | 0.35 |  | 0.35
4434 | 0000-0002-5490-9303 | https://doi.org/10.1021/ma960437k | gyroid |  | rheology | 163 | 0 |  | CCC(C){[$][$]CCC(C)C[$],[$]CC(C(C)C)[$],[$]CC(C)(CC)[$][$]}{[>][<][Si](C)(C)O[>][<]}[Si](C)(C)(C) | 10400 | [7 empty] | PEP | [8 empty] | 0.65 |  | 0.65 | [5 empty] | PDMS | [8 empty] | 0.35 |  | 0.35
4435 | 0000-0002-5490-9303 | https://doi.org/10.1021/ma960437k | gyroid |  | rheology | 164 | 0 |  | CCC(C){[$][$]CCC(C)C[$],[$]CC(C(C)C)[$],[$]CC(C)(CC)[$][$]}{[>][<][Si](C)(C)O[>][<]}[Si](C)(C)(C) | 10400 | [7 empty] | PEP | [8 empty] | 0.65 |  | 0.65 | [5 empty] | PDMS | [8 empty] | 0.35 |  | 0.35
4436 | 0000-0002-5490-9303 | https://doi.org/10.1021/ma960437k | gyroid |  | rheology | 165 | 0 |  | CCC(C){[$][$]CCC(C)C[$],[$]CC(C(C)C)[$],[$]CC(C)(CC)[$][$]}{[>][<][Si](C)(C)O[>][<]}[Si](C)(C)(C) | 10400 | [7 empty] | PEP | [8 empty] | 0.65 |  | 0.65 | [5 empty] | PDMS | [8 empty] | 0.35 |  | 0.35
4437 | 0000-0002-5490-9303 | https://doi.org/10.1021/ma960437k | gyroid | disordered | rheology | 166 | 0 |  | CCC(C){[$][$]CCC(C)C[$],[$]CC(C(C)C)[$],[$]CC(C)(CC)[$][$]}{[>][<][Si](C)(C)O[>][<]}[Si](C)(C)(C) | 10400 | [7 empty] | PEP | [8 empty] | 0.65 |  | 0.65 | [5 empty] | PDMS | [8 empty] | 0.35 |  | 0.35
4438 | 0000-0002-5490-9303 | https://doi.org/10.1021/ma960437k | gyroid | disordered | rheology | 167 | 0 |  | CCC(C){[$][$]CCC(C)C[$],[$]CC(C(C)C)[$],[$]CC(C)(CC)[$][$]}{[>][<][Si](C)(C)O[>][<]}[Si](C)(C)(C) | 10400 | [7 empty] | PEP | [8 empty] | 0.65 |  | 0.65 | [5 empty] | PDMS | [8 empty] | 0.35 |  | 0.35
4439 | 0000-0002-5490-9303 | https://doi.org/10.1021/ma960437k | gyroid | disordered | rheology | 168 | 0 |  | CCC(C){[$][$]CCC(C)C[$],[$]CC(C(C)C)[$],[$]CC(C)(CC)[$][$]}{[>][<][Si](C)(C)O[>][<]}[Si](C)(C)(C) | 10400 | [7 empty] | PEP | [8 empty] | 0.65 |  | 0.65 | [5 empty] | PDMS | [8 empty] | 0.35 |  | 0.35
4440 | 0000-0002-5490-9303 | https://doi.org/10.1021/ma960437k | gyroid | disordered | rheology | 169 | 0 |  | CCC(C){[$][$]CCC(C)C[$],[$]CC(C(C)C)[$],[$]CC(C)(CC)[$][$]}{[>][<][Si](C)(C)O[>][<]}[Si](C)(C)(C) | 10400 | [7 empty] | PEP | [8 empty] | 0.65 |  | 0.65 | [5 empty] | PDMS | [8 empty] | 0.35 |  | 0.35
4441 | 0000-0002-5490-9303 | https://doi.org/10.1021/ma960437k | gyroid | disordered | rheology | 170 | 0 | Tabulated: 170C | CCC(C){[$][$]CCC(C)C[$],[$]CC(C(C)C)[$],[$]CC(C)(CC)[$][$]}{[>][<][Si](C)(C)O[>][<]}[Si](C)(C)(C) | 10400 | [7 empty] | PEP | [8 empty] | 0.65 |  | 0.65 | [5 empty] | PDMS | [8 empty] | 0.35 |  | 0.35
4442 | 0000-0002-5490-9303 | https://doi.org/10.1021/ma960437k | gyroid | disordered | rheology | 171 | 0 |  | CCC(C){[$][$]CCC(C)C[$],[$]CC(C(C)C)[$],[$]CC(C)(CC)[$][$]}{[>][<][Si](C)(C)O[>][<]}[Si](C)(C)(C) | 10400 | [7 empty] | PEP | [8 empty] | 0.65 |  | 0.65 | [5 empty] | PDMS | [8 empty] | 0.35 |  | 0.35
4443 | 0000-0002-5490-9303 | https://doi.org/10.1021/ma960437k | gyroid | disordered | rheology | 172 | 0 |  | CCC(C){[$][$]CCC(C)C[$],[$]CC(C(C)C)[$],[$]CC(C)(CC)[$][$]}{[>][<][Si](C)(C)O[>][<]}[Si](C)(C)(C) | 10400 | [7 empty] | PEP | [8 empty] | 0.65 |  | 0.65 | [5 empty] | PDMS | [8 empty] | 0.35 |  | 0.35
4444 | 0000-0002-5490-9303 | https://doi.org/10.1021/ma960437k | disordered |  | rheology | 173 | 0 |  | CCC(C){[$][$]CCC(C)C[$],[$]CC(C(C)C)[$],[$]CC(C)(CC)[$][$]}{[>][<][Si](C)(C)O[>][<]}[Si](C)(C)(C) | 10400 | [7 empty] | PEP | [8 empty] | 0.65 |  | 0.65 | [5 empty] | PDMS | [8 empty] | 0.35 |  | 0.35
4445 | 0000-0002-5490-9303 | https://doi.org/10.1021/ma960437k | disordered |  | rheology | 174 | 0 |  | CCC(C){[$][$]CCC(C)C[$],[$]CC(C(C)C)[$],[$]CC(C)(CC)[$][$]}{[>][<][Si](C)(C)O[>][<]}[Si](C)(C)(C) | 10400 | [7 empty] | PEP | [8 empty] | 0.65 |  | 0.65 | [5 empty] | PDMS | [8 empty] | 0.35 |  | 0.35
4446 | 0000-0003-4215-0317 | https://doi.org/10.1002/aic.14023 | lamellar |  | rheology | 80 | 0 | Sample IL-1, Figure 3 | {[][<]C(=O)C(C)O[>][<]}{[$][$]C\C=C(C)/C[$],[$]C\C=C(C)\C[$],[$]CC(C(C)=C)[$],[$]CC(C)(C=C)[$][]} | 2750 |  | 3080 |  | 1.12 |  | 39 |  | PLA | [8 empty] | 0.51 |  | 0.51 | [5 empty] | PI | [8 empty] | 0.49 |  | 0.49
4447 | 0000-0003-4215-0317 | https://doi.org/10.1002/aic.14023 | lamellar |  | rheology | 81 | 0 |  | {[][<]C(=O)C(C)O[>][<]}{[$][$]C\C=C(C)/C[$],[$]C\C=C(C)\C[$],[$]CC(C(C)=C)[$],[$]CC(C)(C=C)[$][]} | 2750 |  | 3080 |  | 1.12 |  | 39 |  | PLA | [8 empty] | 0.51 |  | 0.51 | [5 empty] | PI | [8 empty] | 0.49 |  | 0.49
4448 | 0000-0003-4215-0317 | https://doi.org/10.1002/aic.14023 | lamellar |  | rheology | 82 | 0 |  | {[][<]C(=O)C(C)O[>][<]}{[$][$]C\C=C(C)/C[$],[$]C\C=C(C)\C[$],[$]CC(C(C)=C)[$],[$]CC(C)(C=C)[$][]} | 2750 |  | 3080 |  | 1.12 |  | 39 |  | PLA | [8 empty] | 0.51 |  | 0.51 | [5 empty] | PI | [8 empty] | 0.49 |  | 0.49
4449 | 0000-0003-4215-0317 | https://doi.org/10.1002/aic.14023 | lamellar |  | rheology | 83 | 0 |  | {[][<]C(=O)C(C)O[>][<]}{[$][$]C\C=C(C)/C[$],[$]C\C=C(C)\C[$],[$]CC(C(C)=C)[$],[$]CC(C)(C=C)[$][]} | 2750 |  | 3080 |  | 1.12 |  | 39 |  | PLA | [8 empty] | 0.51 |  | 0.51 | [5 empty] | PI | [8 empty] | 0.49 |  | 0.49
4450 | 0000-0003-4215-0317 | https://doi.org/10.1002/aic.14023 | lamellar |  | rheology | 84 | 0 |  | {[][<]C(=O)C(C)O[>][<]}{[$][$]C\C=C(C)/C[$],[$]C\C=C(C)\C[$],[$]CC(C(C)=C)[$],[$]CC(C)(C=C)[$][]} | 2750 |  | 3080 |  | 1.12 |  | 39 |  | PLA | [8 empty] | 0.51 |  | 0.51 | [5 empty] | PI | [8 empty] | 0.49 |  | 0.49
4451 | 0000-0003-4215-0317 | https://doi.org/10.1002/aic.14023 | lamellar |  | rheology | 85 | 0 |  | {[][<]C(=O)C(C)O[>][<]}{[$][$]C\C=C(C)/C[$],[$]C\C=C(C)\C[$],[$]CC(C(C)=C)[$],[$]CC(C)(C=C)[$][]} | 2750 |  | 3080 |  | 1.12 |  | 39 |  | PLA | [8 empty] | 0.51 |  | 0.51 | [5 empty] | PI | [8 empty] | 0.49 |  | 0.49
4452 | 0000-0003-4215-0317 | https://doi.org/10.1002/aic.14023 | lamellar |  | rheology | 86 | 0 |  | {[][<]C(=O)C(C)O[>][<]}{[$][$]C\C=C(C)/C[$],[$]C\C=C(C)\C[$],[$]CC(C(C)=C)[$],[$]CC(C)(C=C)[$][]} | 2750 |  | 3080 |  | 1.12 |  | 39 |  | PLA | [8 empty] | 0.51 |  | 0.51 | [5 empty] | PI | [8 empty] | 0.49 |  | 0.49
4453 | 0000-0003-4215-0317 | https://doi.org/10.1002/aic.14023 | lamellar |  | rheology | 87 | 0 |  | {[][<]C(=O)C(C)O[>][<]}{[$][$]C\C=C(C)/C[$],[$]C\C=C(C)\C[$],[$]CC(C(C)=C)[$],[$]CC(C)(C=C)[$][]} | 2750 |  | 3080 |  | 1.12 |  | 39 |  | PLA | [8 empty] | 0.51 |  | 0.51 | [5 empty] | PI | [8 empty] | 0.49 |  | 0.49
4454 | 0000-0003-4215-0317 | https://doi.org/10.1002/aic.14023 | lamellar |  | rheology | 88 | 0 |  | {[][<]C(=O)C(C)O[>][<]}{[$][$]C\C=C(C)/C[$],[$]C\C=C(C)\C[$],[$]CC(C(C)=C)[$],[$]CC(C)(C=C)[$][]} | 2750 |  | 3080 |  | 1.12 |  | 39 |  | PLA | [8 empty] | 0.51 |  | 0.51 | [5 empty] | PI | [8 empty] | 0.49 |  | 0.49
4455 | 0000-0003-4215-0317 | https://doi.org/10.1002/aic.14023 | lamellar |  | rheology | 89 | 0 |  | {[][<]C(=O)C(C)O[>][<]}{[$][$]C\C=C(C)/C[$],[$]C\C=C(C)\C[$],[$]CC(C(C)=C)[$],[$]CC(C)(C=C)[$][]} | 2750 |  | 3080 |  | 1.12 |  | 39 |  | PLA | [8 empty] | 0.51 |  | 0.51 | [5 empty] | PI | [8 empty] | 0.49 |  | 0.49
4456 | 0000-0003-4215-0317 | https://doi.org/10.1002/aic.14023 | lamellar |  | rheology | 90 | 0 |  | {[][<]C(=O)C(C)O[>][<]}{[$][$]C\C=C(C)/C[$],[$]C\C=C(C)\C[$],[$]CC(C(C)=C)[$],[$]CC(C)(C=C)[$][]} | 2750 |  | 3080 |  | 1.12 |  | 39 |  | PLA | [8 empty] | 0.51 |  | 0.51 | [5 empty] | PI | [8 empty] | 0.49 |  | 0.49
4457 | 0000-0003-4215-0317 | https://doi.org/10.1002/aic.14023 | lamellar |  | rheology | 91 | 0 |  | {[][<]C(=O)C(C)O[>][<]}{[$][$]C\C=C(C)/C[$],[$]C\C=C(C)\C[$],[$]CC(C(C)=C)[$],[$]CC(C)(C=C)[$][]} | 2750 |  | 3080 |  | 1.12 |  | 39 |  | PLA | [8 empty] | 0.51 |  | 0.51 | [5 empty] | PI | [8 empty] | 0.49 |  | 0.49
4458 | 0000-0003-4215-0317 | https://doi.org/10.1002/aic.14023 | lamellar | disordered | rheology | 92 | 0 |  | {[][<]C(=O)C(C)O[>][<]}{[$][$]C\C=C(C)/C[$],[$]C\C=C(C)\C[$],[$]CC(C(C)=C)[$],[$]CC(C)(C=C)[$][]} | 2750 |  | 3080 |  | 1.12 |  | 39 |  | PLA | [8 empty] | 0.51 |  | 0.51 | [5 empty] | PI | [8 empty] | 0.49 |  | 0.49
4459 | 0000-0003-4215-0317 | https://doi.org/10.1002/aic.14023 | lamellar | disordered | rheology | 93 | 0 | Tabulated: 93C | {[][<]C(=O)C(C)O[>][<]}{[$][$]C\C=C(C)/C[$],[$]C\C=C(C)\C[$],[$]CC(C(C)=C)[$],[$]CC(C)(C=C)[$][]} | 2750 |  | 3080 |  | 1.12 |  | 39 |  | PLA | [8 empty] | 0.51 |  | 0.51 | [5 empty] | PI | [8 empty] | 0.49 |  | 0.49
4460 | 0000-0003-4215-0317 | https://doi.org/10.1002/aic.14023 | disordered |  | rheology | 94 | 0 |  | {[][<]C(=O)C(C)O[>][<]}{[$][$]C\C=C(C)/C[$],[$]C\C=C(C)\C[$],[$]CC(C(C)=C)[$],[$]CC(C)(C=C)[$][]} | 2750 |  | 3080 |  | 1.12 |  | 39 |  | PLA | [8 empty] | 0.51 |  | 0.51 | [5 empty] | PI | [8 empty] | 0.49 |  | 0.49
4461 | 0000-0003-4215-0317 | https://doi.org/10.1002/aic.14023 | disordered |  | rheology | 95 | 0 |  | {[][<]C(=O)C(C)O[>][<]}{[$][$]C\C=C(C)/C[$],[$]C\C=C(C)\C[$],[$]CC(C(C)=C)[$],[$]CC(C)(C=C)[$][]} | 2750 |  | 3080 |  | 1.12 |  | 39 |  | PLA | [8 empty] | 0.51 |  | 0.51 | [5 empty] | PI | [8 empty] | 0.49 |  | 0.49
4462 | 0000-0003-4215-0317 | https://doi.org/10.1002/aic.14023 | cylinder |  | rheology | 102 | 0 | Sample IL-14, Figure 3 | {[][<]C(=O)C(C)O[>][<]}{[$][$]C\C=C(C)/C[$],[$]C\C=C(C)\C[$],[$]CC(C(C)=C)[$],[$]CC(C)(C=C)[$][]} | 4580 |  | 5267 |  | 1.15 |  | 69 |  | PLA | [8 empty] | 0.31 |  | 0.31 | [5 empty] | PI | [8 empty] | 0.69 |  | 0.69
4463 | 0000-0003-4215-0317 | https://doi.org/10.1002/aic.14023 | cylinder |  | rheology | 103 | 0 |  | {[][<]C(=O)C(C)O[>][<]}{[$][$]C\C=C(C)/C[$],[$]C\C=C(C)\C[$],[$]CC(C(C)=C)[$],[$]CC(C)(C=C)[$][]} | 4580 |  | 5267 |  | 1.15 |  | 69 |  | PLA | [8 empty] | 0.31 |  | 0.31 | [5 empty] | PI | [8 empty] | 0.69 |  | 0.69
4464 | 0000-0003-4215-0317 | https://doi.org/10.1002/aic.14023 | cylinder |  | rheology | 104 | 0 |  | {[][<]C(=O)C(C)O[>][<]}{[$][$]C\C=C(C)/C[$],[$]C\C=C(C)\C[$],[$]CC(C(C)=C)[$],[$]CC(C)(C=C)[$][]} | 4580 |  | 5267 |  | 1.15 |  | 69 |  | PLA | [8 empty] | 0.31 |  | 0.31 | [5 empty] | PI | [8 empty] | 0.69 |  | 0.69
4465 | 0000-0003-4215-0317 | https://doi.org/10.1002/aic.14023 | cylinder |  | rheology | 105 | 0 |  | {[][<]C(=O)C(C)O[>][<]}{[$][$]C\C=C(C)/C[$],[$]C\C=C(C)\C[$],[$]CC(C(C)=C)[$],[$]CC(C)(C=C)[$][]} | 4580 |  | 5267 |  | 1.15 |  | 69 |  | PLA | [8 empty] | 0.31 |  | 0.31 | [5 empty] | PI | [8 empty] | 0.69 |  | 0.69
4466 | 0000-0003-4215-0317 | https://doi.org/10.1002/aic.14023 | cylinder |  | rheology | 106 | 0 |  | {[][<]C(=O)C(C)O[>][<]}{[$][$]C\C=C(C)/C[$],[$]C\C=C(C)\C[$],[$]CC(C(C)=C)[$],[$]CC(C)(C=C)[$][]} | 4580 |  | 5267 |  | 1.15 |  | 69 |  | PLA | [8 empty] | 0.31 |  | 0.31 | [5 empty] | PI | [8 empty] | 0.69 |  | 0.69
4467 | 0000-0003-4215-0317 | https://doi.org/10.1002/aic.14023 | cylinder |  | rheology | 107 | 0 |  | {[][<]C(=O)C(C)O[>][<]}{[$][$]C\C=C(C)/C[$],[$]C\C=C(C)\C[$],[$]CC(C(C)=C)[$],[$]CC(C)(C=C)[$][]} | 4580 |  | 5267 |  | 1.15 |  | 69 |  | PLA | [8 empty] | 0.31 |  | 0.31 | [5 empty] | PI | [8 empty] | 0.69 |  | 0.69
4468 | 0000-0003-4215-0317 | https://doi.org/10.1002/aic.14023 | cylinder |  | rheology | 108 | 0 |  | {[][<]C(=O)C(C)O[>][<]}{[$][$]C\C=C(C)/C[$],[$]C\C=C(C)\C[$],[$]CC(C(C)=C)[$],[$]CC(C)(C=C)[$][]} | 4580 |  | 5267 |  | 1.15 |  | 69 |  | PLA | [8 empty] | 0.31 |  | 0.31 | [5 empty] | PI | [8 empty] | 0.69 |  | 0.69
4469 | 0000-0003-4215-0317 | https://doi.org/10.1002/aic.14023 | cylinder |  | rheology | 109 | 0 |  | {[][<]C(=O)C(C)O[>][<]}{[$][$]C\C=C(C)/C[$],[$]C\C=C(C)\C[$],[$]CC(C(C)=C)[$],[$]CC(C)(C=C)[$][]} | 4580 |  | 5267 |  | 1.15 |  | 69 |  | PLA | [8 empty] | 0.31 |  | 0.31 | [5 empty] | PI | [8 empty] | 0.69 |  | 0.69
4470 | 0000-0003-4215-0317 | https://doi.org/10.1002/aic.14023 | cylinder |  | rheology | 110 | 0 |  | {[][<]C(=O)C(C)O[>][<]}{[$][$]C\C=C(C)/C[$],[$]C\C=C(C)\C[$],[$]CC(C(C)=C)[$],[$]CC(C)(C=C)[$][]} | 4580 |  | 5267 |  | 1.15 |  | 69 |  | PLA | [8 empty] | 0.31 |  | 0.31 | [5 empty] | PI | [8 empty] | 0.69 |  | 0.69
4471 | 0000-0003-4215-0317 | https://doi.org/10.1002/aic.14023 | cylinder |  | rheology | 111 | 0 |  | {[][<]C(=O)C(C)O[>][<]}{[$][$]C\C=C(C)/C[$],[$]C\C=C(C)\C[$],[$]CC(C(C)=C)[$],[$]CC(C)(C=C)[$][]} | 4580 |  | 5267 |  | 1.15 |  | 69 |  | PLA | [8 empty] | 0.31 |  | 0.31 | [5 empty] | PI | [8 empty] | 0.69 |  | 0.69
4472 | 0000-0003-4215-0317 | https://doi.org/10.1002/aic.14023 | cylinder |  | rheology | 112 | 0 |  | {[][<]C(=O)C(C)O[>][<]}{[$][$]C\C=C(C)/C[$],[$]C\C=C(C)\C[$],[$]CC(C(C)=C)[$],[$]CC(C)(C=C)[$][]} | 4580 |  | 5267 |  | 1.15 |  | 69 |  | PLA | [8 empty] | 0.31 |  | 0.31 | [5 empty] | PI | [8 empty] | 0.69 |  | 0.69
4473 | 0000-0003-4215-0317 | https://doi.org/10.1002/aic.14023 | cylinder |  | rheology | 113 | 0 |  | {[][<]C(=O)C(C)O[>][<]}{[$][$]C\C=C(C)/C[$],[$]C\C=C(C)\C[$],[$]CC(C(C)=C)[$],[$]CC(C)(C=C)[$][]} | 4580 |  | 5267 |  | 1.15 |  | 69 |  | PLA | [8 empty] | 0.31 |  | 0.31 | [5 empty] | PI | [8 empty] | 0.69 |  | 0.69
4474 | 0000-0003-4215-0317 | https://doi.org/10.1002/aic.14023 | cylinder |  | rheology | 114 | 0 |  | {[][<]C(=O)C(C)O[>][<]}{[$][$]C\C=C(C)/C[$],[$]C\C=C(C)\C[$],[$]CC(C(C)=C)[$],[$]CC(C)(C=C)[$][]} | 4580 |  | 5267 |  | 1.15 |  | 69 |  | PLA | [8 empty] | 0.31 |  | 0.31 | [5 empty] | PI | [8 empty] | 0.69 |  | 0.69
4475 | 0000-0003-4215-0317 | https://doi.org/10.1002/aic.14023 | cylinder |  | rheology | 115 | 0 |  | {[][<]C(=O)C(C)O[>][<]}{[$][$]C\C=C(C)/C[$],[$]C\C=C(C)\C[$],[$]CC(C(C)=C)[$],[$]CC(C)(C=C)[$][]} | 4580 |  | 5267 |  | 1.15 |  | 69 |  | PLA | [8 empty] | 0.31 |  | 0.31 | [5 empty] | PI | [8 empty] | 0.69 |  | 0.69
4476 | 0000-0003-4215-0317 | https://doi.org/10.1002/aic.14023 | cylinder |  | rheology | 116 | 0 |  | {[][<]C(=O)C(C)O[>][<]}{[$][$]C\C=C(C)/C[$],[$]C\C=C(C)\C[$],[$]CC(C(C)=C)[$],[$]CC(C)(C=C)[$][]} | 4580 |  | 5267 |  | 1.15 |  | 69 |  | PLA | [8 empty] | 0.31 |  | 0.31 | [5 empty] | PI | [8 empty] | 0.69 |  | 0.69
4477 | 0000-0003-4215-0317 | https://doi.org/10.1002/aic.14023 | cylinder |  | rheology | 117 | 0 |  | {[][<]C(=O)C(C)O[>][<]}{[$][$]C\C=C(C)/C[$],[$]C\C=C(C)\C[$],[$]CC(C(C)=C)[$],[$]CC(C)(C=C)[$][]} | 4580 |  | 5267 |  | 1.15 |  | 69 |  | PLA | [8 empty] | 0.31 |  | 0.31 | [5 empty] | PI | [8 empty] | 0.69 |  | 0.69
4478 | 0000-0003-4215-0317 | https://doi.org/10.1002/aic.14023 | cylinder |  | rheology | 118 | 0 |  | {[][<]C(=O)C(C)O[>][<]}{[$][$]C\C=C(C)/C[$],[$]C\C=C(C)\C[$],[$]CC(C(C)=C)[$],[$]CC(C)(C=C)[$][]} | 4580 |  | 5267 |  | 1.15 |  | 69 |  | PLA | [8 empty] | 0.31 |  | 0.31 | [5 empty] | PI | [8 empty] | 0.69 |  | 0.69
4479 | 0000-0003-4215-0317 | https://doi.org/10.1002/aic.14023 | cylinder |  | rheology | 119 | 0 |  | {[][<]C(=O)C(C)O[>][<]}{[$][$]C\C=C(C)/C[$],[$]C\C=C(C)\C[$],[$]CC(C(C)=C)[$],[$]CC(C)(C=C)[$][]} | 4580 |  | 5267 |  | 1.15 |  | 69 |  | PLA | [8 empty] | 0.31 |  | 0.31 | [5 empty] | PI | [8 empty] | 0.69 |  | 0.69
4480 | 0000-0003-4215-0317 | https://doi.org/10.1002/aic.14023 | cylinder |  | rheology | 120 | 0 |  | {[][<]C(=O)C(C)O[>][<]}{[$][$]C\C=C(C)/C[$],[$]C\C=C(C)\C[$],[$]CC(C(C)=C)[$],[$]CC(C)(C=C)[$][]} | 4580 |  | 5267 |  | 1.15 |  | 69 |  | PLA | [8 empty] | 0.31 |  | 0.31 | [5 empty] | PI | [8 empty] | 0.69 |  | 0.69
4481 | 0000-0003-4215-0317 | https://doi.org/10.1002/aic.14023 | cylinder |  | rheology | 121 | 0 |  | {[][<]C(=O)C(C)O[>][<]}{[$][$]C\C=C(C)/C[$],[$]C\C=C(C)\C[$],[$]CC(C(C)=C)[$],[$]CC(C)(C=C)[$][]} | 4580 |  | 5267 |  | 1.15 |  | 69 |  | PLA | [8 empty] | 0.31 |  | 0.31 | [5 empty] | PI | [8 empty] | 0.69 |  | 0.69
4482 | 0000-0003-4215-0317 | https://doi.org/10.1002/aic.14023 | cylinder |  | rheology | 122 | 0 |  | {[][<]C(=O)C(C)O[>][<]}{[$][$]C\C=C(C)/C[$],[$]C\C=C(C)\C[$],[$]CC(C(C)=C)[$],[$]CC(C)(C=C)[$][]} | 4580 |  | 5267 |  | 1.15 |  | 69 |  | PLA | [8 empty] | 0.31 |  | 0.31 | [5 empty] | PI | [8 empty] | 0.69 |  | 0.69
4483 | 0000-0003-4215-0317 | https://doi.org/10.1002/aic.14023 | cylinder |  | rheology | 123 | 0 |  | {[][<]C(=O)C(C)O[>][<]}{[$][$]C\C=C(C)/C[$],[$]C\C=C(C)\C[$],[$]CC(C(C)=C)[$],[$]CC(C)(C=C)[$][]} | 4580 |  | 5267 |  | 1.15 |  | 69 |  | PLA | [8 empty] | 0.31 |  | 0.31 | [5 empty] | PI | [8 empty] | 0.69 |  | 0.69
4484 | 0000-0003-4215-0317 | https://doi.org/10.1002/aic.14023 | cylinder |  | rheology | 124 | 0 |  | {[][<]C(=O)C(C)O[>][<]}{[$][$]C\C=C(C)/C[$],[$]C\C=C(C)\C[$],[$]CC(C(C)=C)[$],[$]CC(C)(C=C)[$][]} | 4580 |  | 5267 |  | 1.15 |  | 69 |  | PLA | [8 empty] | 0.31 |  | 0.31 | [5 empty] | PI | [8 empty] | 0.69 |  | 0.69
4485 | 0000-0003-4215-0317 | https://doi.org/10.1002/aic.14023 | cylinder |  | rheology | 125 | 0 |  | {[][<]C(=O)C(C)O[>][<]}{[$][$]C\C=C(C)/C[$],[$]C\C=C(C)\C[$],[$]CC(C(C)=C)[$],[$]CC(C)(C=C)[$][]} | 4580 |  | 5267 |  | 1.15 |  | 69 |  | PLA | [8 empty] | 0.31 |  | 0.31 | [5 empty] | PI | [8 empty] | 0.69 |  | 0.69
4486 | 0000-0003-4215-0317 | https://doi.org/10.1002/aic.14023 | cylinder |  | rheology | 126 | 0 |  | {[][<]C(=O)C(C)O[>][<]}{[$][$]C\C=C(C)/C[$],[$]C\C=C(C)\C[$],[$]CC(C(C)=C)[$],[$]CC(C)(C=C)[$][]} | 4580 |  | 5267 |  | 1.15 |  | 69 |  | PLA | [8 empty] | 0.31 |  | 0.31 | [5 empty] | PI | [8 empty] | 0.69 |  | 0.69
4487 | 0000-0003-4215-0317 | https://doi.org/10.1002/aic.14023 | cylinder |  | rheology | 127 | 0 |  | {[][<]C(=O)C(C)O[>][<]}{[$][$]C\C=C(C)/C[$],[$]C\C=C(C)\C[$],[$]CC(C(C)=C)[$],[$]CC(C)(C=C)[$][]} | 4580 |  | 5267 |  | 1.15 |  | 69 |  | PLA | [8 empty] | 0.31 |  | 0.31 | [5 empty] | PI | [8 empty] | 0.69 |  | 0.69
4488 | 0000-0003-4215-0317 | https://doi.org/10.1002/aic.14023 | cylinder | disordered | rheology | 128 | 0 |  | {[][<]C(=O)C(C)O[>][<]}{[$][$]C\C=C(C)/C[$],[$]C\C=C(C)\C[$],[$]CC(C(C)=C)[$],[$]CC(C)(C=C)[$][]} | 4580 |  | 5267 |  | 1.15 |  | 69 |  | PLA | [8 empty] | 0.31 |  | 0.31 | [5 empty] | PI | [8 empty] | 0.69 |  | 0.69
4489 | 0000-0003-4215-0317 | https://doi.org/10.1002/aic.14023 | cylinder | disordered | rheology | 129 | 0 |  | {[][<]C(=O)C(C)O[>][<]}{[$][$]C\C=C(C)/C[$],[$]C\C=C(C)\C[$],[$]CC(C(C)=C)[$],[$]CC(C)(C=C)[$][]} | 4580 |  | 5267 |  | 1.15 |  | 69 |  | PLA | [8 empty] | 0.31 |  | 0.31 | [5 empty] | PI | [8 empty] | 0.69 |  | 0.69
4490 | 0000-0003-4215-0317 | https://doi.org/10.1002/aic.14023 | cylinder | disordered | rheology | 130 | 0 | Tabulated: 130C | {[][<]C(=O)C(C)O[>][<]}{[$][$]C\C=C(C)/C[$],[$]C\C=C(C)\C[$],[$]CC(C(C)=C)[$],[$]CC(C)(C=C)[$][]} | 4580 |  | 5267 |  | 1.15 |  | 69 |  | PLA | [8 empty] | 0.31 |  | 0.31 | [5 empty] | PI | [8 empty] | 0.69 |  | 0.69
4491 | 0000-0003-4215-0317 | https://doi.org/10.1002/aic.14023 | disordered |  | rheology | 131 | 0 |  | {[][<]C(=O)C(C)O[>][<]}{[$][$]C\C=C(C)/C[$],[$]C\C=C(C)\C[$],[$]CC(C(C)=C)[$],[$]CC(C)(C=C)[$][]} | 4580 |  | 5267 |  | 1.15 |  | 69 |  | PLA | [8 empty] | 0.31 |  | 0.31 | [5 empty] | PI | [8 empty] | 0.69 |  | 0.69
4492 | 0000-0003-4215-0317 | https://doi.org/10.1002/aic.14023 | sigma |  | rheology | 20 | 0 | Sample IL-15, Figure 3 | {[][<]C(=O)C(C)O[>][<]}{[$][$]C\C=C(C)/C[$],[$]C\C=C(C)\C[$],[$]CC(C(C)=C)[$],[$]CC(C)(C=C)[$][]} | 3890 |  | 4356.8 |  | 1.12 |  | 60 |  | PLA | [8 empty] | 0.22 |  | 0.22 | [5 empty] | PI | [8 empty] | 0.78 |  | 0.78
4493 | 0000-0003-4215-0317 | https://doi.org/10.1002/aic.14023 | sigma |  | rheology | 21 | 0 |  | {[][<]C(=O)C(C)O[>][<]}{[$][$]C\C=C(C)/C[$],[$]C\C=C(C)\C[$],[$]CC(C(C)=C)[$],[$]CC(C)(C=C)[$][]} | 3890 |  | 4356.8 |  | 1.12 |  | 60 |  | PLA | [8 empty] | 0.22 |  | 0.22 | [5 empty] | PI | [8 empty] | 0.78 |  | 0.78
4494 | 0000-0003-4215-0317 | https://doi.org/10.1002/aic.14023 | sigma |  | rheology | 22 | 0 |  | {[][<]C(=O)C(C)O[>][<]}{[$][$]C\C=C(C)/C[$],[$]C\C=C(C)\C[$],[$]CC(C(C)=C)[$],[$]CC(C)(C=C)[$][]} | 3890 |  | 4356.8 |  | 1.12 |  | 60 |  | PLA | [8 empty] | 0.22 |  | 0.22 | [5 empty] | PI | [8 empty] | 0.78 |  | 0.78
4495 | 0000-0003-4215-0317 | https://doi.org/10.1002/aic.14023 | sigma |  | rheology | 23 | 0 |  | {[][<]C(=O)C(C)O[>][<]}{[$][$]C\C=C(C)/C[$],[$]C\C=C(C)\C[$],[$]CC(C(C)=C)[$],[$]CC(C)(C=C)[$][]} | 3890 |  | 4356.8 |  | 1.12 |  | 60 |  | PLA | [8 empty] | 0.22 |  | 0.22 | [5 empty] | PI | [8 empty] | 0.78 |  | 0.78
4496 | 0000-0003-4215-0317 | https://doi.org/10.1002/aic.14023 | sigma |  | rheology | 24 | 0 |  | {[][<]C(=O)C(C)O[>][<]}{[$][$]C\C=C(C)/C[$],[$]C\C=C(C)\C[$],[$]CC(C(C)=C)[$],[$]CC(C)(C=C)[$][]} | 3890 |  | 4356.8 |  | 1.12 |  | 60 |  | PLA | [8 empty] | 0.22 |  | 0.22 | [5 empty] | PI | [8 empty] | 0.78 |  | 0.78
4497 | 0000-0003-4215-0317 | https://doi.org/10.1002/aic.14023 | sigma |  | rheology | 25 | 0 |  | {[][<]C(=O)C(C)O[>][<]}{[$][$]C\C=C(C)/C[$],[$]C\C=C(C)\C[$],[$]CC(C(C)=C)[$],[$]CC(C)(C=C)[$][]} | 3890 |  | 4356.8 |  | 1.12 |  | 60 |  | PLA | [8 empty] | 0.22 |  | 0.22 | [5 empty] | PI | [8 empty] | 0.78 |  | 0.78
4498 | 0000-0003-4215-0317 | https://doi.org/10.1002/aic.14023 | sigma | sphere | rheology | 26 | 0 |  | {[][<]C(=O)C(C)O[>][<]}{[$][$]C\C=C(C)/C[$],[$]C\C=C(C)\C[$],[$]CC(C(C)=C)[$],[$]CC(C)(C=C)[$][]} | 3890 |  | 4356.8 |  | 1.12 |  | 60 |  | PLA | [8 empty] | 0.22 |  | 0.22 | [5 empty] | PI | [8 empty] | 0.78 |  | 0.78
4499 | 0000-0003-4215-0317 | https://doi.org/10.1002/aic.14023 | sigma | sphere | rheology | 27 | 0 | Tabulated: 27C | {[][<]C(=O)C(C)O[>][<]}{[$][$]C\C=C(C)/C[$],[$]C\C=C(C)\C[$],[$]CC(C(C)=C)[$],[$]CC(C)(C=C)[$][]} | 3890 |  | 4356.8 |  | 1.12 |  | 60 |  | PLA | [8 empty] | 0.22 |  | 0.22 | [5 empty] | PI | [8 empty] | 0.78 |  | 0.78
4500 | 0000-0003-4215-0317 | https://doi.org/10.1002/aic.14023 | sigma | sphere | rheology | 28 | 0 |  | {[][<]C(=O)C(C)O[>][<]}{[$][$]C\C=C(C)/C[$],[$]C\C=C(C)\C[$],[$]CC(C(C)=C)[$],[$]CC(C)(C=C)[$][]} | 3890 |  | 4356.8 |  | 1.12 |  | 60 |  | PLA | [8 empty] | 0.22 |  | 0.22 | [5 empty] | PI | [8 empty] | 0.78 |  | 0.78
4501 | 0000-0003-4215-0317 | https://doi.org/10.1002/aic.14023 | sphere |  | rheology | 29 | 0 |  | {[][<]C(=O)C(C)O[>][<]}{[$][$]C\C=C(C)/C[$],[$]C\C=C(C)\C[$],[$]CC(C(C)=C)[$],[$]CC(C)(C=C)[$][]} | 3890 |  | 4356.8 |  | 1.12 |  | 60 |  | PLA | [8 empty] | 0.22 |  | 0.22 | [5 empty] | PI | [8 empty] | 0.78 |  | 0.78
4502 | 0000-0003-4215-0317 | https://doi.org/10.1002/aic.14023 | sphere |  | rheology | 30 | 0 |  | {[][<]C(=O)C(C)O[>][<]}{[$][$]C\C=C(C)/C[$],[$]C\C=C(C)\C[$],[$]CC(C(C)=C)[$],[$]CC(C)(C=C)[$][]} | 3890 |  | 4356.8 |  | 1.12 |  | 60 |  | PLA | [8 empty] | 0.22 |  | 0.22 | [5 empty] | PI | [8 empty] | 0.78 |  | 0.78
4503 | 0000-0003-4215-0317 | https://doi.org/10.1002/aic.14023 | sphere |  | rheology | 31 | 0 |  | {[][<]C(=O)C(C)O[>][<]}{[$][$]C\C=C(C)/C[$],[$]C\C=C(C)\C[$],[$]CC(C(C)=C)[$],[$]CC(C)(C=C)[$][]} | 3890 |  | 4356.8 |  | 1.12 |  | 60 |  | PLA | [8 empty] | 0.22 |  | 0.22 | [5 empty] | PI | [8 empty] | 0.78 |  | 0.78
4504 | 0000-0003-4215-0317 | https://doi.org/10.1002/aic.14023 | sphere |  | rheology | 32 | 0 |  | {[][<]C(=O)C(C)O[>][<]}{[$][$]C\C=C(C)/C[$],[$]C\C=C(C)\C[$],[$]CC(C(C)=C)[$],[$]CC(C)(C=C)[$][]} | 3890 |  | 4356.8 |  | 1.12 |  | 60 |  | PLA | [8 empty] | 0.22 |  | 0.22 | [5 empty] | PI | [8 empty] | 0.78 |  | 0.78
4505 | 0000-0003-4215-0317 | https://doi.org/10.1002/aic.14023 | sphere |  | rheology | 33 | 0 |  | {[][<]C(=O)C(C)O[>][<]}{[$][$]C\C=C(C)/C[$],[$]C\C=C(C)\C[$],[$]CC(C(C)=C)[$],[$]CC(C)(C=C)[$][]} | 3890 |  | 4356.8 |  | 1.12 |  | 60 |  | PLA | [8 empty] | 0.22 |  | 0.22 | [5 empty] | PI | [8 empty] | 0.78 |  | 0.78
4506 | 0000-0003-4215-0317 | https://doi.org/10.1002/aic.14023 | sphere |  | rheology | 34 | 0 |  | {[][<]C(=O)C(C)O[>][<]}{[$][$]C\C=C(C)/C[$],[$]C\C=C(C)\C[$],[$]CC(C(C)=C)[$],[$]CC(C)(C=C)[$][]} | 3890 |  | 4356.8 |  | 1.12 |  | 60 |  | PLA | [8 empty] | 0.22 |  | 0.22 | [5 empty] | PI | [8 empty] | 0.78 |  | 0.78
4507 | 0000-0003-4215-0317 | https://doi.org/10.1002/aic.14023 | sphere |  | rheology | 35 | 0 |  | {[][<]C(=O)C(C)O[>][<]}{[$][$]C\C=C(C)/C[$],[$]C\C=C(C)\C[$],[$]CC(C(C)=C)[$],[$]CC(C)(C=C)[$][]} | 3890 |  | 4356.8 |  | 1.12 |  | 60 |  | PLA | [8 empty] | 0.22 |  | 0.22 | [5 empty] | PI | [8 empty] | 0.78 |  | 0.78
4508 | 0000-0003-4215-0317 | https://doi.org/10.1002/aic.14023 | sphere |  | rheology | 36 | 0 |  | {[][<]C(=O)C(C)O[>][<]}{[$][$]C\C=C(C)/C[$],[$]C\C=C(C)\C[$],[$]CC(C(C)=C)[$],[$]CC(C)(C=C)[$][]} | 3890 |  | 4356.8 |  | 1.12 |  | 60 |  | PLA | [8 empty] | 0.22 |  | 0.22 | [5 empty] | PI | [8 empty] | 0.78 |  | 0.78
4509 | 0000-0003-4215-0317 | https://doi.org/10.1002/aic.14023 | sphere |  | rheology | 37 | 0 |  | {[][<]C(=O)C(C)O[>][<]}{[$][$]C\C=C(C)/C[$],[$]C\C=C(C)\C[$],[$]CC(C(C)=C)[$],[$]CC(C)(C=C)[$][]} | 3890 |  | 4356.8 |  | 1.12 |  | 60 |  | PLA | [8 empty] | 0.22 |  | 0.22 | [5 empty] | PI | [8 empty] | 0.78 |  | 0.78
4510 | 0000-0003-4215-0317 | https://doi.org/10.1002/aic.14023 | sphere |  | rheology | 38 | 0 |  | {[][<]C(=O)C(C)O[>][<]}{[$][$]C\C=C(C)/C[$],[$]C\C=C(C)\C[$],[$]CC(C(C)=C)[$],[$]CC(C)(C=C)[$][]} | 3890 |  | 4356.8 |  | 1.12 |  | 60 |  | PLA | [8 empty] | 0.22 |  | 0.22 | [5 empty] | PI | [8 empty] | 0.78 |  | 0.78
4511 | 0000-0003-4215-0317 | https://doi.org/10.1002/aic.14023 | sphere |  | rheology | 39 | 0 |  | {[][<]C(=O)C(C)O[>][<]}{[$][$]C\C=C(C)/C[$],[$]C\C=C(C)\C[$],[$]CC(C(C)=C)[$],[$]CC(C)(C=C)[$][]} | 3890 |  | 4356.8 |  | 1.12 |  | 60 |  | PLA | [8 empty] | 0.22 |  | 0.22 | [5 empty] | PI | [8 empty] | 0.78 |  | 0.78
4512 | 0000-0003-4215-0317 | https://doi.org/10.1002/aic.14023 | sphere |  | rheology | 40 | 0 |  | {[][<]C(=O)C(C)O[>][<]}{[$][$]C\C=C(C)/C[$],[$]C\C=C(C)\C[$],[$]CC(C(C)=C)[$],[$]CC(C)(C=C)[$][]} | 3890 |  | 4356.8 |  | 1.12 |  | 60 |  | PLA | [8 empty] | 0.22 |  | 0.22 | [5 empty] | PI | [8 empty] | 0.78 |  | 0.78
4513 | 0000-0003-4215-0317 | https://doi.org/10.1002/aic.14023 | sphere |  | rheology | 41 | 0 |  | {[][<]C(=O)C(C)O[>][<]}{[$][$]C\C=C(C)/C[$],[$]C\C=C(C)\C[$],[$]CC(C(C)=C)[$],[$]CC(C)(C=C)[$][]} | 3890 |  | 4356.8 |  | 1.12 |  | 60 |  | PLA | [8 empty] | 0.22 |  | 0.22 | [5 empty] | PI | [8 empty] | 0.78 |  | 0.78
4514 | 0000-0003-4215-0317 | https://doi.org/10.1002/aic.14023 | sphere |  | rheology | 42 | 0 |  | {[][<]C(=O)C(C)O[>][<]}{[$][$]C\C=C(C)/C[$],[$]C\C=C(C)\C[$],[$]CC(C(C)=C)[$],[$]CC(C)(C=C)[$][]} | 3890 |  | 4356.8 |  | 1.12 |  | 60 |  | PLA | [8 empty] | 0.22 |  | 0.22 | [5 empty] | PI | [8 empty] | 0.78 |  | 0.78
4515 | 0000-0003-4215-0317 | https://doi.org/10.1002/aic.14023 | sphere |  | rheology | 43 | 0 |  | {[][<]C(=O)C(C)O[>][<]}{[$][$]C\C=C(C)/C[$],[$]C\C=C(C)\C[$],[$]CC(C(C)=C)[$],[$]CC(C)(C=C)[$][]} | 3890 |  | 4356.8 |  | 1.12 |  | 60 |  | PLA | [8 empty] | 0.22 |  | 0.22 | [5 empty] | PI | [8 empty] | 0.78 |  | 0.78
4516 | 0000-0003-4215-0317 | https://doi.org/10.1002/aic.14023 | sphere |  | rheology | 44 | 0 |  | {[][<]C(=O)C(C)O[>][<]}{[$][$]C\C=C(C)/C[$],[$]C\C=C(C)\C[$],[$]CC(C(C)=C)[$],[$]CC(C)(C=C)[$][]} | 3890 |  | 4356.8 |  | 1.12 |  | 60 |  | PLA | [8 empty] | 0.22 |  | 0.22 | [5 empty] | PI | [8 empty] | 0.78 |  | 0.78
4517 | 0000-0003-4215-0317 | https://doi.org/10.1002/aic.14023 | sphere |  | rheology | 45 | 0 |  | {[][<]C(=O)C(C)O[>][<]}{[$][$]C\C=C(C)/C[$],[$]C\C=C(C)\C[$],[$]CC(C(C)=C)[$],[$]CC(C)(C=C)[$][]} | 3890 |  | 4356.8 |  | 1.12 |  | 60 |  | PLA | [8 empty] | 0.22 |  | 0.22 | [5 empty] | PI | [8 empty] | 0.78 |  | 0.78
4518 | 0000-0003-4215-0317 | https://doi.org/10.1002/aic.14023 | sphere | disordered | rheology | 46 | 0 |  | {[][<]C(=O)C(C)O[>][<]}{[$][$]C\C=C(C)/C[$],[$]C\C=C(C)\C[$],[$]CC(C(C)=C)[$],[$]CC(C)(C=C)[$][]} | 3890 |  | 4356.8 |  | 1.12 |  | 60 |  | PLA | [8 empty] | 0.22 |  | 0.22 | [5 empty] | PI | [8 empty] | 0.78 |  | 0.78
4519 | 0000-0003-4215-0317 | https://doi.org/10.1002/aic.14023 | sphere | disordered | rheology | 47 | 0 |  | {[][<]C(=O)C(C)O[>][<]}{[$][$]C\C=C(C)/C[$],[$]C\C=C(C)\C[$],[$]CC(C(C)=C)[$],[$]CC(C)(C=C)[$][]} | 3890 |  | 4356.8 |  | 1.12 |  | 60 |  | PLA | [8 empty] | 0.22 |  | 0.22 | [5 empty] | PI | [8 empty] | 0.78 |  | 0.78
4520 | 0000-0003-4215-0317 | https://doi.org/10.1002/aic.14023 | sphere | disordered | rheology | 48 | 0 |  | {[][<]C(=O)C(C)O[>][<]}{[$][$]C\C=C(C)/C[$],[$]C\C=C(C)\C[$],[$]CC(C(C)=C)[$],[$]CC(C)(C=C)[$][]} | 3890 |  | 4356.8 |  | 1.12 |  | 60 |  | PLA | [8 empty] | 0.22 |  | 0.22 | [5 empty] | PI | [8 empty] | 0.78 |  | 0.78
4521 | 0000-0003-4215-0317 | https://doi.org/10.1002/aic.14023 | disordered |  | rheology | 49 | 0 |  | {[][<]C(=O)C(C)O[>][<]}{[$][$]C\C=C(C)/C[$],[$]C\C=C(C)\C[$],[$]CC(C(C)=C)[$],[$]CC(C)(C=C)[$][]} | 3890 |  | 4356.8 |  | 1.12 |  | 60 |  | PLA | [8 empty] | 0.22 |  | 0.22 | [5 empty] | PI | [8 empty] | 0.78 |  | 0.78
4522 | 0000-0003-4215-0317 | https://doi.org/10.1002/aic.14023 | disordered |  | rheology | 50 | 0 | Tabulated: 50C | {[][<]C(=O)C(C)O[>][<]}{[$][$]C\C=C(C)/C[$],[$]C\C=C(C)\C[$],[$]CC(C(C)=C)[$],[$]CC(C)(C=C)[$][]} | 3890 |  | 4356.8 |  | 1.12 |  | 60 |  | PLA | [8 empty] | 0.22 |  | 0.22 | [5 empty] | PI | [8 empty] | 0.78 |  | 0.78
4523 | 0000-0003-3931-9169 | https://doi.org/10.1021/ma020227+ | lamellar |  | rheology | 158.0792 | 0 | Sample CE-1, Figure 1 | CCC(C){[$][$]CC(C1CCCCC1)[$][$]}{[$][$]CCCC[$],[$]CC(CC)[$][$]}[H] | 12800 |  | 13056 |  | 1.02 |  | 192 |  | PVCH | [8 empty] | 0.54 |  | 0.54 | [5 empty] | PE | [8 empty] | 0.46 |  | 0.46
4524 | 0000-0003-3931-9169 | https://doi.org/10.1021/ma020227+ | lamellar |  | rheology | 158.488 | 0 | " Isothermal frequency scans taken below the TODT for each specimen showed a nonterminal low-frequency response with G′ ≈ G′′ ∼ ω1/2, which is consistent with the lamellae morphology. Several representative small-angle X-ray scattering (SAXS) measurements (not shown here) confirmed this assessment." | CCC(C){[$][$]CC(C1CCCCC1)[$][$]}{[$][$]CCCC[$],[$]CC(CC)[$][$]}[H] | 12800 |  | 13056 |  | 1.02 |  | 192 |  | PVCH | [8 empty] | 0.54 |  | 0.54 | [5 empty] | PE | [8 empty] | 0.46 |  | 0.46
4525 | 0000-0003-3931-9169 | https://doi.org/10.1021/ma020227+ | lamellar |  | rheology | 158.8038 | 0 |  | CCC(C){[$][$]CC(C1CCCCC1)[$][$]}{[$][$]CCCC[$],[$]CC(CC)[$][$]}[H] | 12800 |  | 13056 |  | 1.02 |  | 192 |  | PVCH | [8 empty] | 0.54 |  | 0.54 | [5 empty] | PE | [8 empty] | 0.46 |  | 0.46
4526 | 0000-0003-3931-9169 | https://doi.org/10.1021/ma020227+ | lamellar |  | rheology | 159.1801 | 0 |  | CCC(C){[$][$]CC(C1CCCCC1)[$][$]}{[$][$]CCCC[$],[$]CC(CC)[$][$]}[H] | 12800 |  | 13056 |  | 1.02 |  | 192 |  | PVCH | [8 empty] | 0.54 |  | 0.54 | [5 empty] | PE | [8 empty] | 0.46 |  | 0.46
4527 | 0000-0003-3931-9169 | https://doi.org/10.1021/ma020227+ | lamellar |  | rheology | 159.9673 | 0 |  | CCC(C){[$][$]CC(C1CCCCC1)[$][$]}{[$][$]CCCC[$],[$]CC(CC)[$][$]}[H] | 12800 |  | 13056 |  | 1.02 |  | 192 |  | PVCH | [8 empty] | 0.54 |  | 0.54 | [5 empty] | PE | [8 empty] | 0.46 |  | 0.46
4528 | 0000-0003-3931-9169 | https://doi.org/10.1021/ma020227+ | lamellar |  | rheology | 160.6282 | 0 |  | CCC(C){[$][$]CC(C1CCCCC1)[$][$]}{[$][$]CCCC[$],[$]CC(CC)[$][$]}[H] | 12800 |  | 13056 |  | 1.02 |  | 192 |  | PVCH | [8 empty] | 0.54 |  | 0.54 | [5 empty] | PE | [8 empty] | 0.46 |  | 0.46
4529 | 0000-0003-3931-9169 | https://doi.org/10.1021/ma020227+ | lamellar |  | rheology | 161.2584 | 0 |  | CCC(C){[$][$]CC(C1CCCCC1)[$][$]}{[$][$]CCCC[$],[$]CC(CC)[$][$]}[H] | 12800 |  | 13056 |  | 1.02 |  | 192 |  | PVCH | [8 empty] | 0.54 |  | 0.54 | [5 empty] | PE | [8 empty] | 0.46 |  | 0.46
4530 | 0000-0003-3931-9169 | https://doi.org/10.1021/ma020227+ | lamellar |  | rheology | 161.6361 | 0 |  | CCC(C){[$][$]CC(C1CCCCC1)[$][$]}{[$][$]CCCC[$],[$]CC(CC)[$][$]}[H] | 12800 |  | 13056 |  | 1.02 |  | 192 |  | PVCH | [8 empty] | 0.54 |  | 0.54 | [5 empty] | PE | [8 empty] | 0.46 |  | 0.46
4531 | 0000-0003-3931-9169 | https://doi.org/10.1021/ma020227+ | lamellar |  | rheology | 161.9193 | 0 |  | CCC(C){[$][$]CC(C1CCCCC1)[$][$]}{[$][$]CCCC[$],[$]CC(CC)[$][$]}[H] | 12800 |  | 13056 |  | 1.02 |  | 192 |  | PVCH | [8 empty] | 0.54 |  | 0.54 | [5 empty] | PE | [8 empty] | 0.46 |  | 0.46
4532 | 0000-0003-3931-9169 | https://doi.org/10.1021/ma020227+ | lamellar |  | rheology | 162.1717 | 0 |  | CCC(C){[$][$]CC(C1CCCCC1)[$][$]}{[$][$]CCCC[$],[$]CC(CC)[$][$]}[H] | 12800 |  | 13056 |  | 1.02 |  | 192 |  | PVCH | [8 empty] | 0.54 |  | 0.54 | [5 empty] | PE | [8 empty] | 0.46 |  | 0.46
4533 | 0000-0003-3931-9169 | https://doi.org/10.1021/ma020227+ | lamellar |  | rheology | 162.4862 | 0 |  | CCC(C){[$][$]CC(C1CCCCC1)[$][$]}{[$][$]CCCC[$],[$]CC(CC)[$][$]}[H] | 12800 |  | 13056 |  | 1.02 |  | 192 |  | PVCH | [8 empty] | 0.54 |  | 0.54 | [5 empty] | PE | [8 empty] | 0.46 |  | 0.46
4534 | 0000-0003-3931-9169 | https://doi.org/10.1021/ma020227+ | lamellar |  | rheology | 162.8643 | 0 |  | CCC(C){[$][$]CC(C1CCCCC1)[$][$]}{[$][$]CCCC[$],[$]CC(CC)[$][$]}[H] | 12800 |  | 13056 |  | 1.02 |  | 192 |  | PVCH | [8 empty] | 0.54 |  | 0.54 | [5 empty] | PE | [8 empty] | 0.46 |  | 0.46
4535 | 0000-0003-3931-9169 | https://doi.org/10.1021/ma020227+ | lamellar |  | rheology | 163.1166 | 0 |  | CCC(C){[$][$]CC(C1CCCCC1)[$][$]}{[$][$]CCCC[$],[$]CC(CC)[$][$]}[H] | 12800 |  | 13056 |  | 1.02 |  | 192 |  | PVCH | [8 empty] | 0.54 |  | 0.54 | [5 empty] | PE | [8 empty] | 0.46 |  | 0.46
4536 | 0000-0003-3931-9169 | https://doi.org/10.1021/ma020227+ | lamellar |  | rheology | 163.4311 | 0 |  | CCC(C){[$][$]CC(C1CCCCC1)[$][$]}{[$][$]CCCC[$],[$]CC(CC)[$][$]}[H] | 12800 |  | 13056 |  | 1.02 |  | 192 |  | PVCH | [8 empty] | 0.54 |  | 0.54 | [5 empty] | PE | [8 empty] | 0.46 |  | 0.46
4537 | 0000-0003-3931-9169 | https://doi.org/10.1021/ma020227+ | lamellar |  | rheology | 163.7781 | 0 |  | CCC(C){[$][$]CC(C1CCCCC1)[$][$]}{[$][$]CCCC[$],[$]CC(CC)[$][$]}[H] | 12800 |  | 13056 |  | 1.02 |  | 192 |  | PVCH | [8 empty] | 0.54 |  | 0.54 | [5 empty] | PE | [8 empty] | 0.46 |  | 0.46
4538 | 0000-0003-3931-9169 | https://doi.org/10.1021/ma020227+ | lamellar |  | rheology | 163.9982 | 0 |  | CCC(C){[$][$]CC(C1CCCCC1)[$][$]}{[$][$]CCCC[$],[$]CC(CC)[$][$]}[H] | 12800 |  | 13056 |  | 1.02 |  | 192 |  | PVCH | [8 empty] | 0.54 |  | 0.54 | [5 empty] | PE | [8 empty] | 0.46 |  | 0.46
4539 | 0000-0003-3931-9169 | https://doi.org/10.1021/ma020227+ | lamellar |  | rheology | 164.2817 | 0 |  | CCC(C){[$][$]CC(C1CCCCC1)[$][$]}{[$][$]CCCC[$],[$]CC(CC)[$][$]}[H] | 12800 |  | 13056 |  | 1.02 |  | 192 |  | PVCH | [8 empty] | 0.54 |  | 0.54 | [5 empty] | PE | [8 empty] | 0.46 |  | 0.46
4540 | 0000-0003-3931-9169 | https://doi.org/10.1021/ma020227+ | lamellar |  | rheology | 164.565 | 0 |  | CCC(C){[$][$]CC(C1CCCCC1)[$][$]}{[$][$]CCCC[$],[$]CC(CC)[$][$]}[H] | 12800 |  | 13056 |  | 1.02 |  | 192 |  | PVCH | [8 empty] | 0.54 |  | 0.54 | [5 empty] | PE | [8 empty] | 0.46 |  | 0.46
4541 | 0000-0003-3931-9169 | https://doi.org/10.1021/ma020227+ | lamellar |  | rheology | 164.8483 | 0 |  | CCC(C){[$][$]CC(C1CCCCC1)[$][$]}{[$][$]CCCC[$],[$]CC(CC)[$][$]}[H] | 12800 |  | 13056 |  | 1.02 |  | 192 |  | PVCH | [8 empty] | 0.54 |  | 0.54 | [5 empty] | PE | [8 empty] | 0.46 |  | 0.46
4542 | 0000-0003-3931-9169 | https://doi.org/10.1021/ma020227+ | lamellar |  | rheology | 165.1947 | 0 |  | CCC(C){[$][$]CC(C1CCCCC1)[$][$]}{[$][$]CCCC[$],[$]CC(CC)[$][$]}[H] | 12800 |  | 13056 |  | 1.02 |  | 192 |  | PVCH | [8 empty] | 0.54 |  | 0.54 | [5 empty] | PE | [8 empty] | 0.46 |  | 0.46
4543 | 0000-0003-3931-9169 | https://doi.org/10.1021/ma020227+ | lamellar |  | rheology | 165.3837 | 0 |  | CCC(C){[$][$]CC(C1CCCCC1)[$][$]}{[$][$]CCCC[$],[$]CC(CC)[$][$]}[H] | 12800 |  | 13056 |  | 1.02 |  | 192 |  | PVCH | [8 empty] | 0.54 |  | 0.54 | [5 empty] | PE | [8 empty] | 0.46 |  | 0.46
4544 | 0000-0003-3931-9169 | https://doi.org/10.1021/ma020227+ | lamellar |  | rheology | 165.6358 | 0 |  | CCC(C){[$][$]CC(C1CCCCC1)[$][$]}{[$][$]CCCC[$],[$]CC(CC)[$][$]}[H] | 12800 |  | 13056 |  | 1.02 |  | 192 |  | PVCH | [8 empty] | 0.54 |  | 0.54 | [5 empty] | PE | [8 empty] | 0.46 |  | 0.46
4545 | 0000-0003-3931-9169 | https://doi.org/10.1021/ma020227+ | lamellar |  | rheology | 165.7938 | 0 |  | CCC(C){[$][$]CC(C1CCCCC1)[$][$]}{[$][$]CCCC[$],[$]CC(CC)[$][$]}[H] | 12800 |  | 13056 |  | 1.02 |  | 192 |  | PVCH | [8 empty] | 0.54 |  | 0.54 | [5 empty] | PE | [8 empty] | 0.46 |  | 0.46
4546 | 0000-0003-3931-9169 | https://doi.org/10.1021/ma020227+ | lamellar |  | rheology | 165.9824 | 0 |  | CCC(C){[$][$]CC(C1CCCCC1)[$][$]}{[$][$]CCCC[$],[$]CC(CC)[$][$]}[H] | 12800 |  | 13056 |  | 1.02 |  | 192 |  | PVCH | [8 empty] | 0.54 |  | 0.54 | [5 empty] | PE | [8 empty] | 0.46 |  | 0.46
4547 | 0000-0003-3931-9169 | https://doi.org/10.1021/ma020227+ | lamellar |  | rheology | 166.1722 | 0 |  | CCC(C){[$][$]CC(C1CCCCC1)[$][$]}{[$][$]CCCC[$],[$]CC(CC)[$][$]}[H] | 12800 |  | 13056 |  | 1.02 |  | 192 |  | PVCH | [8 empty] | 0.54 |  | 0.54 | [5 empty] | PE | [8 empty] | 0.46 |  | 0.46
4548 | 0000-0003-3931-9169 | https://doi.org/10.1021/ma020227+ | lamellar |  | rheology | 166.4562 | 0 |  | CCC(C){[$][$]CC(C1CCCCC1)[$][$]}{[$][$]CCCC[$],[$]CC(CC)[$][$]}[H] | 12800 |  | 13056 |  | 1.02 |  | 192 |  | PVCH | [8 empty] | 0.54 |  | 0.54 | [5 empty] | PE | [8 empty] | 0.46 |  | 0.46
4549 | 0000-0003-3931-9169 | https://doi.org/10.1021/ma020227+ | lamellar |  | rheology | 166.6134 | 0 |  | CCC(C){[$][$]CC(C1CCCCC1)[$][$]}{[$][$]CCCC[$],[$]CC(CC)[$][$]}[H] | 12800 |  | 13056 |  | 1.02 |  | 192 |  | PVCH | [8 empty] | 0.54 |  | 0.54 | [5 empty] | PE | [8 empty] | 0.46 |  | 0.46
4550 | 0000-0003-3931-9169 | https://doi.org/10.1021/ma020227+ | lamellar |  | rheology | 166.8024 | 0 |  | CCC(C){[$][$]CC(C1CCCCC1)[$][$]}{[$][$]CCCC[$],[$]CC(CC)[$][$]}[H] | 12800 |  | 13056 |  | 1.02 |  | 192 |  | PVCH | [8 empty] | 0.54 |  | 0.54 | [5 empty] | PE | [8 empty] | 0.46 |  | 0.46
4551 | 0000-0003-3931-9169 | https://doi.org/10.1021/ma020227+ | lamellar |  | rheology | 166.9913 | 0 |  | CCC(C){[$][$]CC(C1CCCCC1)[$][$]}{[$][$]CCCC[$],[$]CC(CC)[$][$]}[H] | 12800 |  | 13056 |  | 1.02 |  | 192 |  | PVCH | [8 empty] | 0.54 |  | 0.54 | [5 empty] | PE | [8 empty] | 0.46 |  | 0.46
4552 | 0000-0003-3931-9169 | https://doi.org/10.1021/ma020227+ | lamellar |  | rheology | 167.2122 | 0 |  | CCC(C){[$][$]CC(C1CCCCC1)[$][$]}{[$][$]CCCC[$],[$]CC(CC)[$][$]}[H] | 12800 |  | 13056 |  | 1.02 |  | 192 |  | PVCH | [8 empty] | 0.54 |  | 0.54 | [5 empty] | PE | [8 empty] | 0.46 |  | 0.46
4553 | 0000-0003-3931-9169 | https://doi.org/10.1021/ma020227+ | lamellar |  | rheology | 167.4334 | 0 |  | CCC(C){[$][$]CC(C1CCCCC1)[$][$]}{[$][$]CCCC[$],[$]CC(CC)[$][$]}[H] | 12800 |  | 13056 |  | 1.02 |  | 192 |  | PVCH | [8 empty] | 0.54 |  | 0.54 | [5 empty] | PE | [8 empty] | 0.46 |  | 0.46
4554 | 0000-0003-3931-9169 | https://doi.org/10.1021/ma020227+ | lamellar |  | rheology | 167.5285 | 0 |  | CCC(C){[$][$]CC(C1CCCCC1)[$][$]}{[$][$]CCCC[$],[$]CC(CC)[$][$]}[H] | 12800 |  | 13056 |  | 1.02 |  | 192 |  | PVCH | [8 empty] | 0.54 |  | 0.54 | [5 empty] | PE | [8 empty] | 0.46 |  | 0.46
4555 | 0000-0003-3931-9169 | https://doi.org/10.1021/ma020227+ | lamellar |  | rheology | 167.7497 | 0 |  | CCC(C){[$][$]CC(C1CCCCC1)[$][$]}{[$][$]CCCC[$],[$]CC(CC)[$][$]}[H] | 12800 |  | 13056 |  | 1.02 |  | 192 |  | PVCH | [8 empty] | 0.54 |  | 0.54 | [5 empty] | PE | [8 empty] | 0.46 |  | 0.46
4556 | 0000-0003-3931-9169 | https://doi.org/10.1021/ma020227+ | lamellar |  | rheology | 168.0023 | 0 |  | CCC(C){[$][$]CC(C1CCCCC1)[$][$]}{[$][$]CCCC[$],[$]CC(CC)[$][$]}[H] | 12800 |  | 13056 |  | 1.02 |  | 192 |  | PVCH | [8 empty] | 0.54 |  | 0.54 | [5 empty] | PE | [8 empty] | 0.46 |  | 0.46
4557 | 0000-0003-3931-9169 | https://doi.org/10.1021/ma020227+ | lamellar |  | rheology | 168.2242 | 0 |  | CCC(C){[$][$]CC(C1CCCCC1)[$][$]}{[$][$]CCCC[$],[$]CC(CC)[$][$]}[H] | 12800 |  | 13056 |  | 1.02 |  | 192 |  | PVCH | [8 empty] | 0.54 |  | 0.54 | [5 empty] | PE | [8 empty] | 0.46 |  | 0.46
4558 | 0000-0003-3931-9169 | https://doi.org/10.1021/ma020227+ | lamellar |  | rheology | 168.4786 | 0 |  | CCC(C){[$][$]CC(C1CCCCC1)[$][$]}{[$][$]CCCC[$],[$]CC(CC)[$][$]}[H] | 12800 |  | 13056 |  | 1.02 |  | 192 |  | PVCH | [8 empty] | 0.54 |  | 0.54 | [5 empty] | PE | [8 empty] | 0.46 |  | 0.46
4559 | 0000-0003-3931-9169 | https://doi.org/10.1021/ma020227+ | lamellar | disordered | rheology | 168.6707 | 0 | Tabulated: 168C | CCC(C){[$][$]CC(C1CCCCC1)[$][$]}{[$][$]CCCC[$],[$]CC(CC)[$][$]}[H] | 12800 |  | 13056 |  | 1.02 |  | 192 |  | PVCH | [8 empty] | 0.54 |  | 0.54 | [5 empty] | PE | [8 empty] | 0.46 |  | 0.46
4560 | 0000-0003-3931-9169 | https://doi.org/10.1021/ma020227+ | lamellar | disordered | rheology | 168.9295 | 0 |  | CCC(C){[$][$]CC(C1CCCCC1)[$][$]}{[$][$]CCCC[$],[$]CC(CC)[$][$]}[H] | 12800 |  | 13056 |  | 1.02 |  | 192 |  | PVCH | [8 empty] | 0.54 |  | 0.54 | [5 empty] | PE | [8 empty] | 0.46 |  | 0.46
4561 | 0000-0003-3931-9169 | https://doi.org/10.1021/ma020227+ | lamellar | disordered | rheology | 169.0035 | 0 |  | CCC(C){[$][$]CC(C1CCCCC1)[$][$]}{[$][$]CCCC[$],[$]CC(CC)[$][$]}[H] | 12800 |  | 13056 |  | 1.02 |  | 192 |  | PVCH | [8 empty] | 0.54 |  | 0.54 | [5 empty] | PE | [8 empty] | 0.46 |  | 0.46
4562 | 0000-0003-3931-9169 | https://doi.org/10.1021/ma020227+ | lamellar | disordered | rheology | 169.4314 | 0 |  | CCC(C){[$][$]CC(C1CCCCC1)[$][$]}{[$][$]CCCC[$],[$]CC(CC)[$][$]}[H] | 12800 |  | 13056 |  | 1.02 |  | 192 |  | PVCH | [8 empty] | 0.54 |  | 0.54 | [5 empty] | PE | [8 empty] | 0.46 |  | 0.46
4563 | 0000-0003-3931-9169 | https://doi.org/10.1021/ma020227+ | lamellar | disordered | rheology | 169.4835 | 0 |  | CCC(C){[$][$]CC(C1CCCCC1)[$][$]}{[$][$]CCCC[$],[$]CC(CC)[$][$]}[H] | 12800 |  | 13056 |  | 1.02 |  | 192 |  | PVCH | [8 empty] | 0.54 |  | 0.54 | [5 empty] | PE | [8 empty] | 0.46 |  | 0.46
4564 | 0000-0003-3931-9169 | https://doi.org/10.1021/ma020227+ | lamellar | disordered | rheology | 169.8098 | 0 |  | CCC(C){[$][$]CC(C1CCCCC1)[$][$]}{[$][$]CCCC[$],[$]CC(CC)[$][$]}[H] | 12800 |  | 13056 |  | 1.02 |  | 192 |  | PVCH | [8 empty] | 0.54 |  | 0.54 | [5 empty] | PE | [8 empty] | 0.46 |  | 0.46
4565 | 0000-0003-3931-9169 | https://doi.org/10.1021/ma020227+ | lamellar | disordered | rheology | 169.6884 | 0 |  | CCC(C){[$][$]CC(C1CCCCC1)[$][$]}{[$][$]CCCC[$],[$]CC(CC)[$][$]}[H] | 12800 |  | 13056 |  | 1.02 |  | 192 |  | PVCH | [8 empty] | 0.54 |  | 0.54 | [5 empty] | PE | [8 empty] | 0.46 |  | 0.46
4566 | 0000-0003-3931-9169 | https://doi.org/10.1021/ma020227+ | lamellar | disordered | rheology | 169.848 | 0 |  | CCC(C){[$][$]CC(C1CCCCC1)[$][$]}{[$][$]CCCC[$],[$]CC(CC)[$][$]}[H] | 12800 |  | 13056 |  | 1.02 |  | 192 |  | PVCH | [8 empty] | 0.54 |  | 0.54 | [5 empty] | PE | [8 empty] | 0.46 |  | 0.46
4567 | 0000-0003-3931-9169 | https://doi.org/10.1021/ma020227+ | lamellar | disordered | rheology | 169.8531 | 0 |  | CCC(C){[$][$]CC(C1CCCCC1)[$][$]}{[$][$]CCCC[$],[$]CC(CC)[$][$]}[H] | 12800 |  | 13056 |  | 1.02 |  | 192 |  | PVCH | [8 empty] | 0.54 |  | 0.54 | [5 empty] | PE | [8 empty] | 0.46 |  | 0.46
4568 | 0000-0003-3931-9169 | https://doi.org/10.1021/ma020227+ | disordered |  | rheology | 170.1679 | 0 |  | CCC(C){[$][$]CC(C1CCCCC1)[$][$]}{[$][$]CCCC[$],[$]CC(CC)[$][$]}[H] | 12800 |  | 13056 |  | 1.02 |  | 192 |  | PVCH | [8 empty] | 0.54 |  | 0.54 | [5 empty] | PE | [8 empty] | 0.46 |  | 0.46
4569 | 0000-0003-3931-9169 | https://doi.org/10.1021/ma020227+ | disordered |  | rheology | 170.4194 | 0 |  | CCC(C){[$][$]CC(C1CCCCC1)[$][$]}{[$][$]CCCC[$],[$]CC(CC)[$][$]}[H] | 12800 |  | 13056 |  | 1.02 |  | 192 |  | PVCH | [8 empty] | 0.54 |  | 0.54 | [5 empty] | PE | [8 empty] | 0.46 |  | 0.46
4570 | 0000-0003-3931-9169 | https://doi.org/10.1021/ma020227+ | disordered |  | rheology | 170.4241 | 0 |  | CCC(C){[$][$]CC(C1CCCCC1)[$][$]}{[$][$]CCCC[$],[$]CC(CC)[$][$]}[H] | 12800 |  | 13056 |  | 1.02 |  | 192 |  | PVCH | [8 empty] | 0.54 |  | 0.54 | [5 empty] | PE | [8 empty] | 0.46 |  | 0.46
4571 | 0000-0003-3931-9169 | https://doi.org/10.1021/ma020227+ | disordered |  | rheology | 170.3983 | 0 |  | CCC(C){[$][$]CC(C1CCCCC1)[$][$]}{[$][$]CCCC[$],[$]CC(CC)[$][$]}[H] | 12800 |  | 13056 |  | 1.02 |  | 192 |  | PVCH | [8 empty] | 0.54 |  | 0.54 | [5 empty] | PE | [8 empty] | 0.46 |  | 0.46
4572 | 0000-0003-3931-9169 | https://doi.org/10.1021/ma020227+ | disordered |  | rheology | 170.1939 | 0 |  | CCC(C){[$][$]CC(C1CCCCC1)[$][$]}{[$][$]CCCC[$],[$]CC(CC)[$][$]}[H] | 12800 |  | 13056 |  | 1.02 |  | 192 |  | PVCH | [8 empty] | 0.54 |  | 0.54 | [5 empty] | PE | [8 empty] | 0.46 |  | 0.46
4573 | 0000-0003-3931-9169 | https://doi.org/10.1021/ma020227+ | disordered |  | rheology | 170.6628 | 0 |  | CCC(C){[$][$]CC(C1CCCCC1)[$][$]}{[$][$]CCCC[$],[$]CC(CC)[$][$]}[H] | 12800 |  | 13056 |  | 1.02 |  | 192 |  | PVCH | [8 empty] | 0.54 |  | 0.54 | [5 empty] | PE | [8 empty] | 0.46 |  | 0.46
4574 | 0000-0003-3931-9169 | https://doi.org/10.1021/ma020227+ | disordered |  | rheology | 170.9419 | 0 |  | CCC(C){[$][$]CC(C1CCCCC1)[$][$]}{[$][$]CCCC[$],[$]CC(CC)[$][$]}[H] | 12800 |  | 13056 |  | 1.02 |  | 192 |  | PVCH | [8 empty] | 0.54 |  | 0.54 | [5 empty] | PE | [8 empty] | 0.46 |  | 0.46
4575 | 0000-0003-3931-9169 | https://doi.org/10.1021/ma020227+ | disordered |  | rheology | 171.0747 | 0 |  | CCC(C){[$][$]CC(C1CCCCC1)[$][$]}{[$][$]CCCC[$],[$]CC(CC)[$][$]}[H] | 12800 |  | 13056 |  | 1.02 |  | 192 |  | PVCH | [8 empty] | 0.54 |  | 0.54 | [5 empty] | PE | [8 empty] | 0.46 |  | 0.46
4576 | 0000-0003-3931-9169 | https://doi.org/10.1021/ma020227+ | disordered |  | rheology | 170.7633 | 0 |  | CCC(C){[$][$]CC(C1CCCCC1)[$][$]}{[$][$]CCCC[$],[$]CC(CC)[$][$]}[H] | 12800 |  | 13056 |  | 1.02 |  | 192 |  | PVCH | [8 empty] | 0.54 |  | 0.54 | [5 empty] | PE | [8 empty] | 0.46 |  | 0.46
4577 | 0000-0003-3931-9169 | https://doi.org/10.1021/ma020227+ | disordered |  | rheology | 170.8301 | 0 |  | CCC(C){[$][$]CC(C1CCCCC1)[$][$]}{[$][$]CCCC[$],[$]CC(CC)[$][$]}[H] | 12800 |  | 13056 |  | 1.02 |  | 192 |  | PVCH | [8 empty] | 0.54 |  | 0.54 | [5 empty] | PE | [8 empty] | 0.46 |  | 0.46
4578 | 0000-0003-3931-9169 | https://doi.org/10.1021/ma020227+ | disordered |  | rheology | 171.267 | 0 |  | CCC(C){[$][$]CC(C1CCCCC1)[$][$]}{[$][$]CCCC[$],[$]CC(CC)[$][$]}[H] | 12800 |  | 13056 |  | 1.02 |  | 192 |  | PVCH | [8 empty] | 0.54 |  | 0.54 | [5 empty] | PE | [8 empty] | 0.46 |  | 0.46
4579 | 0000-0003-3931-9169 | https://doi.org/10.1021/ma020227+ | disordered |  | rheology | 171.5456 | 0 |  | CCC(C){[$][$]CC(C1CCCCC1)[$][$]}{[$][$]CCCC[$],[$]CC(CC)[$][$]}[H] | 12800 |  | 13056 |  | 1.02 |  | 192 |  | PVCH | [8 empty] | 0.54 |  | 0.54 | [5 empty] | PE | [8 empty] | 0.46 |  | 0.46
4580 | 0000-0003-3931-9169 | https://doi.org/10.1021/ma020227+ | disordered |  | rheology | 171.8003 | 0 |  | CCC(C){[$][$]CC(C1CCCCC1)[$][$]}{[$][$]CCCC[$],[$]CC(CC)[$][$]}[H] | 12800 |  | 13056 |  | 1.02 |  | 192 |  | PVCH | [8 empty] | 0.54 |  | 0.54 | [5 empty] | PE | [8 empty] | 0.46 |  | 0.46
4581 | 0000-0003-3931-9169 | https://doi.org/10.1021/ma020227+ | disordered |  | rheology | 171.8258 | 0 |  | CCC(C){[$][$]CC(C1CCCCC1)[$][$]}{[$][$]CCCC[$],[$]CC(CC)[$][$]}[H] | 12800 |  | 13056 |  | 1.02 |  | 192 |  | PVCH | [8 empty] | 0.54 |  | 0.54 | [5 empty] | PE | [8 empty] | 0.46 |  | 0.46
4582 | 0000-0003-3931-9169 | https://doi.org/10.1021/ma020227+ | disordered |  | rheology | 172.4594 | 0 |  | CCC(C){[$][$]CC(C1CCCCC1)[$][$]}{[$][$]CCCC[$],[$]CC(CC)[$][$]}[H] | 12800 |  | 13056 |  | 1.02 |  | 192 |  | PVCH | [8 empty] | 0.54 |  | 0.54 | [5 empty] | PE | [8 empty] | 0.46 |  | 0.46
4583 | 0000-0003-3931-9169 | https://doi.org/10.1021/ma020227+ | disordered |  | rheology | 172.1787 | 0 |  | CCC(C){[$][$]CC(C1CCCCC1)[$][$]}{[$][$]CCCC[$],[$]CC(CC)[$][$]}[H] | 12800 |  | 13056 |  | 1.02 |  | 192 |  | PVCH | [8 empty] | 0.54 |  | 0.54 | [5 empty] | PE | [8 empty] | 0.46 |  | 0.46
4584 | 0000-0003-3931-9169 | https://doi.org/10.1021/ma020227+ | disordered |  | rheology | 171.9003 | 0 |  | CCC(C){[$][$]CC(C1CCCCC1)[$][$]}{[$][$]CCCC[$],[$]CC(CC)[$][$]}[H] | 12800 |  | 13056 |  | 1.02 |  | 192 |  | PVCH | [8 empty] | 0.54 |  | 0.54 | [5 empty] | PE | [8 empty] | 0.46 |  | 0.46
4585 | 0000-0003-3931-9169 | https://doi.org/10.1021/ma020227+ | disordered |  | rheology | 171.4325 | 0 |  | CCC(C){[$][$]CC(C1CCCCC1)[$][$]}{[$][$]CCCC[$],[$]CC(CC)[$][$]}[H] | 12800 |  | 13056 |  | 1.02 |  | 192 |  | PVCH | [8 empty] | 0.54 |  | 0.54 | [5 empty] | PE | [8 empty] | 0.46 |  | 0.46
4586 | 0000-0003-3931-9169 | https://doi.org/10.1021/ma020227+ | disordered |  | rheology | 171.5348 | 0 |  | CCC(C){[$][$]CC(C1CCCCC1)[$][$]}{[$][$]CCCC[$],[$]CC(CC)[$][$]}[H] | 12800 |  | 13056 |  | 1.02 |  | 192 |  | PVCH | [8 empty] | 0.54 |  | 0.54 | [5 empty] | PE | [8 empty] | 0.46 |  | 0.46
4587 | 0000-0003-3931-9169 | https://doi.org/10.1021/ma020227+ | disordered |  | rheology | 171.8165 | 0 |  | CCC(C){[$][$]CC(C1CCCCC1)[$][$]}{[$][$]CCCC[$],[$]CC(CC)[$][$]}[H] | 12800 |  | 13056 |  | 1.02 |  | 192 |  | PVCH | [8 empty] | 0.54 |  | 0.54 | [5 empty] | PE | [8 empty] | 0.46 |  | 0.46
4588 | 0000-0003-3931-9169 | https://doi.org/10.1021/ma020227+ | disordered |  | rheology | 172.3465 | 0 |  | CCC(C){[$][$]CC(C1CCCCC1)[$][$]}{[$][$]CCCC[$],[$]CC(CC)[$][$]}[H] | 12800 |  | 13056 |  | 1.02 |  | 192 |  | PVCH | [8 empty] | 0.54 |  | 0.54 | [5 empty] | PE | [8 empty] | 0.46 |  | 0.46
4589 | 0000-0003-3931-9169 | https://doi.org/10.1021/ma020227+ | disordered |  | rheology | 172.3431 | 0 |  | CCC(C){[$][$]CC(C1CCCCC1)[$][$]}{[$][$]CCCC[$],[$]CC(CC)[$][$]}[H] | 12800 |  | 13056 |  | 1.02 |  | 192 |  | PVCH | [8 empty] | 0.54 |  | 0.54 | [5 empty] | PE | [8 empty] | 0.46 |  | 0.46
4590 | 0000-0003-3931-9169 | https://doi.org/10.1021/ma020227+ | disordered |  | rheology | 172.1516 | 0 |  | CCC(C){[$][$]CC(C1CCCCC1)[$][$]}{[$][$]CCCC[$],[$]CC(CC)[$][$]}[H] | 12800 |  | 13056 |  | 1.02 |  | 192 |  | PVCH | [8 empty] | 0.54 |  | 0.54 | [5 empty] | PE | [8 empty] | 0.46 |  | 0.46
4591 | 0000-0003-3931-9169 | https://doi.org/10.1021/ma020227+ | disordered |  | rheology | 172.4658 | 0 |  | CCC(C){[$][$]CC(C1CCCCC1)[$][$]}{[$][$]CCCC[$],[$]CC(CC)[$][$]}[H] | 12800 |  | 13056 |  | 1.02 |  | 192 |  | PVCH | [8 empty] | 0.54 |  | 0.54 | [5 empty] | PE | [8 empty] | 0.46 |  | 0.46
4592 | 0000-0003-3931-9169 | https://doi.org/10.1021/ma020227+ | disordered |  | rheology | 172.9677 | 0 |  | CCC(C){[$][$]CC(C1CCCCC1)[$][$]}{[$][$]CCCC[$],[$]CC(CC)[$][$]}[H] | 12800 |  | 13056 |  | 1.02 |  | 192 |  | PVCH | [8 empty] | 0.54 |  | 0.54 | [5 empty] | PE | [8 empty] | 0.46 |  | 0.46
4593 | 0000-0003-3931-9169 | https://doi.org/10.1021/ma020227+ | disordered |  | rheology | 172.7818 | 0 |  | CCC(C){[$][$]CC(C1CCCCC1)[$][$]}{[$][$]CCCC[$],[$]CC(CC)[$][$]}[H] | 12800 |  | 13056 |  | 1.02 |  | 192 |  | PVCH | [8 empty] | 0.54 |  | 0.54 | [5 empty] | PE | [8 empty] | 0.46 |  | 0.46
4594 | 0000-0003-3931-9169 | https://doi.org/10.1021/ma020227+ | disordered |  | rheology | 173.0064 | 0 |  | CCC(C){[$][$]CC(C1CCCCC1)[$][$]}{[$][$]CCCC[$],[$]CC(CC)[$][$]}[H] | 12800 |  | 13056 |  | 1.02 |  | 192 |  | PVCH | [8 empty] | 0.54 |  | 0.54 | [5 empty] | PE | [8 empty] | 0.46 |  | 0.46
4595 | 0000-0003-3931-9169 | https://doi.org/10.1021/ma020227+ | disordered |  | rheology | 173.3835 | 0 |  | CCC(C){[$][$]CC(C1CCCCC1)[$][$]}{[$][$]CCCC[$],[$]CC(CC)[$][$]}[H] | 12800 |  | 13056 |  | 1.02 |  | 192 |  | PVCH | [8 empty] | 0.54 |  | 0.54 | [5 empty] | PE | [8 empty] | 0.46 |  | 0.46
4596 | 0000-0003-3931-9169 | https://doi.org/10.1021/ma020227+ | disordered |  | rheology | 173.4121 | 0 |  | CCC(C){[$][$]CC(C1CCCCC1)[$][$]}{[$][$]CCCC[$],[$]CC(CC)[$][$]}[H] | 12800 |  | 13056 |  | 1.02 |  | 192 |  | PVCH | [8 empty] | 0.54 |  | 0.54 | [5 empty] | PE | [8 empty] | 0.46 |  | 0.46
4597 | 0000-0003-3931-9169 | https://doi.org/10.1021/ma020227+ | disordered |  | rheology | 172.8259 | 0 |  | CCC(C){[$][$]CC(C1CCCCC1)[$][$]}{[$][$]CCCC[$],[$]CC(CC)[$][$]}[H] | 12800 |  | 13056 |  | 1.02 |  | 192 |  | PVCH | [8 empty] | 0.54 |  | 0.54 | [5 empty] | PE | [8 empty] | 0.46 |  | 0.46
4598 | 0000-0003-3931-9169 | https://doi.org/10.1021/ma020227+ | disordered |  | rheology | 173.2618 | 0 |  | CCC(C){[$][$]CC(C1CCCCC1)[$][$]}{[$][$]CCCC[$],[$]CC(CC)[$][$]}[H] | 12800 |  | 13056 |  | 1.02 |  | 192 |  | PVCH | [8 empty] | 0.54 |  | 0.54 | [5 empty] | PE | [8 empty] | 0.46 |  | 0.46
4599 | 0000-0003-3931-9169 | https://doi.org/10.1021/ma020227+ | disordered |  | rheology | 172.3841 | 0 |  | CCC(C){[$][$]CC(C1CCCCC1)[$][$]}{[$][$]CCCC[$],[$]CC(CC)[$][$]}[H] | 12800 |  | 13056 |  | 1.02 |  | 192 |  | PVCH | [8 empty] | 0.54 |  | 0.54 | [5 empty] | PE | [8 empty] | 0.46 |  | 0.46
4600 | 0000-0003-3931-9169 | https://doi.org/10.1021/ma020227+ | disordered |  | rheology | 173.7948 | 0 |  | CCC(C){[$][$]CC(C1CCCCC1)[$][$]}{[$][$]CCCC[$],[$]CC(CC)[$][$]}[H] | 12800 |  | 13056 |  | 1.02 |  | 192 |  | PVCH | [8 empty] | 0.54 |  | 0.54 | [5 empty] | PE | [8 empty] | 0.46 |  | 0.46
4601 | 0000-0003-3931-9169 | https://doi.org/10.1021/ma020227+ | disordered |  | rheology | 173.5938 | 0 |  | CCC(C){[$][$]CC(C1CCCCC1)[$][$]}{[$][$]CCCC[$],[$]CC(CC)[$][$]}[H] | 12800 |  | 13056 |  | 1.02 |  | 192 |  | PVCH | [8 empty] | 0.54 |  | 0.54 | [5 empty] | PE | [8 empty] | 0.46 |  | 0.46
4602 | 0000-0003-3931-9169 | https://doi.org/10.1021/ma020227+ | disordered |  | rheology | 173.6848 | 0 |  | CCC(C){[$][$]CC(C1CCCCC1)[$][$]}{[$][$]CCCC[$],[$]CC(CC)[$][$]}[H] | 12800 |  | 13056 |  | 1.02 |  | 192 |  | PVCH | [8 empty] | 0.54 |  | 0.54 | [5 empty] | PE | [8 empty] | 0.46 |  | 0.46
4603 | 0000-0003-3931-9169 | https://doi.org/10.1021/ma020227+ | disordered |  | rheology | 173.9345 | 0 |  | CCC(C){[$][$]CC(C1CCCCC1)[$][$]}{[$][$]CCCC[$],[$]CC(CC)[$][$]}[H] | 12800 |  | 13056 |  | 1.02 |  | 192 |  | PVCH | [8 empty] | 0.54 |  | 0.54 | [5 empty] | PE | [8 empty] | 0.46 |  | 0.46
4604 | 0000-0003-3931-9169 | https://doi.org/10.1021/ma020227+ | disordered |  | rheology | 174.2237 | 0 |  | CCC(C){[$][$]CC(C1CCCCC1)[$][$]}{[$][$]CCCC[$],[$]CC(CC)[$][$]}[H] | 12800 |  | 13056 |  | 1.02 |  | 192 |  | PVCH | [8 empty] | 0.54 |  | 0.54 | [5 empty] | PE | [8 empty] | 0.46 |  | 0.46
4605 | 0000-0003-3931-9169 | https://doi.org/10.1021/ma020227+ | disordered |  | rheology | 174.4434 | 0 |  | CCC(C){[$][$]CC(C1CCCCC1)[$][$]}{[$][$]CCCC[$],[$]CC(CC)[$][$]}[H] | 12800 |  | 13056 |  | 1.02 |  | 192 |  | PVCH | [8 empty] | 0.54 |  | 0.54 | [5 empty] | PE | [8 empty] | 0.46 |  | 0.46
4606 | 0000-0003-3931-9169 | https://doi.org/10.1021/ma020227+ | disordered |  | rheology | 175.0988 | 0 |  | CCC(C){[$][$]CC(C1CCCCC1)[$][$]}{[$][$]CCCC[$],[$]CC(CC)[$][$]}[H] | 12800 |  | 13056 |  | 1.02 |  | 192 |  | PVCH | [8 empty] | 0.54 |  | 0.54 | [5 empty] | PE | [8 empty] | 0.46 |  | 0.46
4607 | 0000-0003-3931-9169 | https://doi.org/10.1021/ma020227+ | disordered |  | rheology | 174.2624 | 0 |  | CCC(C){[$][$]CC(C1CCCCC1)[$][$]}{[$][$]CCCC[$],[$]CC(CC)[$][$]}[H] | 12800 |  | 13056 |  | 1.02 |  | 192 |  | PVCH | [8 empty] | 0.54 |  | 0.54 | [5 empty] | PE | [8 empty] | 0.46 |  | 0.46
4608 | 0000-0003-3931-9169 | https://doi.org/10.1021/ma020227+ | disordered |  | rheology | 174.6712 | 0 |  | CCC(C){[$][$]CC(C1CCCCC1)[$][$]}{[$][$]CCCC[$],[$]CC(CC)[$][$]}[H] | 12800 |  | 13056 |  | 1.02 |  | 192 |  | PVCH | [8 empty] | 0.54 |  | 0.54 | [5 empty] | PE | [8 empty] | 0.46 |  | 0.46
4609 | 0000-0003-3931-9169 | https://doi.org/10.1021/ma020227+ | disordered |  | rheology | 174.4222 | 0 |  | CCC(C){[$][$]CC(C1CCCCC1)[$][$]}{[$][$]CCCC[$],[$]CC(CC)[$][$]}[H] | 12800 |  | 13056 |  | 1.02 |  | 192 |  | PVCH | [8 empty] | 0.54 |  | 0.54 | [5 empty] | PE | [8 empty] | 0.46 |  | 0.46
4610 | 0000-0003-3931-9169 | https://doi.org/10.1021/ma020227+ | disordered |  | rheology | 174.1431 | 0 |  | CCC(C){[$][$]CC(C1CCCCC1)[$][$]}{[$][$]CCCC[$],[$]CC(CC)[$][$]}[H] | 12800 |  | 13056 |  | 1.02 |  | 192 |  | PVCH | [8 empty] | 0.54 |  | 0.54 | [5 empty] | PE | [8 empty] | 0.46 |  | 0.46
4611 | 0000-0003-3931-9169 | https://doi.org/10.1021/ma020227+ | disordered |  | rheology | 174.6772 | 0 |  | CCC(C){[$][$]CC(C1CCCCC1)[$][$]}{[$][$]CCCC[$],[$]CC(CC)[$][$]}[H] | 12800 |  | 13056 |  | 1.02 |  | 192 |  | PVCH | [8 empty] | 0.54 |  | 0.54 | [5 empty] | PE | [8 empty] | 0.46 |  | 0.46
4612 | 0000-0003-3931-9169 | https://doi.org/10.1021/ma020227+ | disordered |  | rheology | 174.9762 | 0 |  | CCC(C){[$][$]CC(C1CCCCC1)[$][$]}{[$][$]CCCC[$],[$]CC(CC)[$][$]}[H] | 12800 |  | 13056 |  | 1.02 |  | 192 |  | PVCH | [8 empty] | 0.54 |  | 0.54 | [5 empty] | PE | [8 empty] | 0.46 |  | 0.46
4613 | 0000-0003-3931-9169 | https://doi.org/10.1021/ma020227+ | disordered |  | rheology | 172.8027 | 0 |  | CCC(C){[$][$]CC(C1CCCCC1)[$][$]}{[$][$]CCCC[$],[$]CC(CC)[$][$]}[H] | 12800 |  | 13056 |  | 1.02 |  | 192 |  | PVCH | [8 empty] | 0.54 |  | 0.54 | [5 empty] | PE | [8 empty] | 0.46 |  | 0.46
4614 | 0000-0003-3931-9169 | https://doi.org/10.1021/ma020227+ | lamellar |  | rheology | 164.9796 | 0 | Sample CP-2, Figure 1 | CCC(C){[$][$]CC(C1CCCCC1)[$][$]}{[$][$]CCC(C)C[$],[$]CC(C(C)C)[$],[$]CC(C)(CC)[$][$]}[H] | 20100 |  | 20502 |  | 1.02 |  | 312 |  | PVCH | [8 empty] | 0.5 |  | 0.5 | [5 empty] | PEP | [8 empty] | 0.5 |  | 0.5
4615 | 0000-0003-3931-9169 | https://doi.org/10.1021/ma020227+ | lamellar |  | rheology | 165.2595 | 0 |  | CCC(C){[$][$]CC(C1CCCCC1)[$][$]}{[$][$]CCC(C)C[$],[$]CC(C(C)C)[$],[$]CC(C)(CC)[$][$]}[H] | 20100 |  | 20502 |  | 1.02 |  | 312 |  | PVCH | [8 empty] | 0.5 |  | 0.5 | [5 empty] | PEP | [8 empty] | 0.5 |  | 0.5
4616 | 0000-0003-3931-9169 | https://doi.org/10.1021/ma020227+ | lamellar |  | rheology | 165.5866 | 0 |  | CCC(C){[$][$]CC(C1CCCCC1)[$][$]}{[$][$]CCC(C)C[$],[$]CC(C(C)C)[$],[$]CC(C)(CC)[$][$]}[H] | 20100 |  | 20502 |  | 1.02 |  | 312 |  | PVCH | [8 empty] | 0.5 |  | 0.5 | [5 empty] | PEP | [8 empty] | 0.5 |  | 0.5
4617 | 0000-0003-3931-9169 | https://doi.org/10.1021/ma020227+ | lamellar |  | rheology | 165.7732 | 0 |  | CCC(C){[$][$]CC(C1CCCCC1)[$][$]}{[$][$]CCC(C)C[$],[$]CC(C(C)C)[$],[$]CC(C)(CC)[$][$]}[H] | 20100 |  | 20502 |  | 1.02 |  | 312 |  | PVCH | [8 empty] | 0.5 |  | 0.5 | [5 empty] | PEP | [8 empty] | 0.5 |  | 0.5
4618 | 0000-0003-3931-9169 | https://doi.org/10.1021/ma020227+ | lamellar |  | rheology | 165.867 | 0 |  | CCC(C){[$][$]CC(C1CCCCC1)[$][$]}{[$][$]CCC(C)C[$],[$]CC(C(C)C)[$],[$]CC(C)(CC)[$][$]}[H] | 20100 |  | 20502 |  | 1.02 |  | 312 |  | PVCH | [8 empty] | 0.5 |  | 0.5 | [5 empty] | PEP | [8 empty] | 0.5 |  | 0.5
4619 | 0000-0003-3931-9169 | https://doi.org/10.1021/ma020227+ | lamellar |  | rheology | 166.1935 | 0 |  | CCC(C){[$][$]CC(C1CCCCC1)[$][$]}{[$][$]CCC(C)C[$],[$]CC(C(C)C)[$],[$]CC(C)(CC)[$][$]}[H] | 20100 |  | 20502 |  | 1.02 |  | 312 |  | PVCH | [8 empty] | 0.5 |  | 0.5 | [5 empty] | PEP | [8 empty] | 0.5 |  | 0.5
4620 | 0000-0003-3931-9169 | https://doi.org/10.1021/ma020227+ | lamellar |  | rheology | 166.5201 | 0 |  | CCC(C){[$][$]CC(C1CCCCC1)[$][$]}{[$][$]CCC(C)C[$],[$]CC(C(C)C)[$],[$]CC(C)(CC)[$][$]}[H] | 20100 |  | 20502 |  | 1.02 |  | 312 |  | PVCH | [8 empty] | 0.5 |  | 0.5 | [5 empty] | PEP | [8 empty] | 0.5 |  | 0.5
4621 | 0000-0003-3931-9169 | https://doi.org/10.1021/ma020227+ | lamellar |  | rheology | 166.8005 | 0 |  | CCC(C){[$][$]CC(C1CCCCC1)[$][$]}{[$][$]CCC(C)C[$],[$]CC(C(C)C)[$],[$]CC(C)(CC)[$][$]}[H] | 20100 |  | 20502 |  | 1.02 |  | 312 |  | PVCH | [8 empty] | 0.5 |  | 0.5 | [5 empty] | PEP | [8 empty] | 0.5 |  | 0.5
4622 | 0000-0003-3931-9169 | https://doi.org/10.1021/ma020227+ | lamellar |  | rheology | 167.081 | 0 |  | CCC(C){[$][$]CC(C1CCCCC1)[$][$]}{[$][$]CCC(C)C[$],[$]CC(C(C)C)[$],[$]CC(C)(CC)[$][$]}[H] | 20100 |  | 20502 |  | 1.02 |  | 312 |  | PVCH | [8 empty] | 0.5 |  | 0.5 | [5 empty] | PEP | [8 empty] | 0.5 |  | 0.5
4623 | 0000-0003-3931-9169 | https://doi.org/10.1021/ma020227+ | lamellar |  | rheology | 167.2679 | 0 |  | CCC(C){[$][$]CC(C1CCCCC1)[$][$]}{[$][$]CCC(C)C[$],[$]CC(C(C)C)[$],[$]CC(C)(CC)[$][$]}[H] | 20100 |  | 20502 |  | 1.02 |  | 312 |  | PVCH | [8 empty] | 0.5 |  | 0.5 | [5 empty] | PEP | [8 empty] | 0.5 |  | 0.5
4624 | 0000-0003-3931-9169 | https://doi.org/10.1021/ma020227+ | lamellar |  | rheology | 167.455 | 0 |  | CCC(C){[$][$]CC(C1CCCCC1)[$][$]}{[$][$]CCC(C)C[$],[$]CC(C(C)C)[$],[$]CC(C)(CC)[$][$]}[H] | 20100 |  | 20502 |  | 1.02 |  | 312 |  | PVCH | [8 empty] | 0.5 |  | 0.5 | [5 empty] | PEP | [8 empty] | 0.5 |  | 0.5
4625 | 0000-0003-3931-9169 | https://doi.org/10.1021/ma020227+ | lamellar |  | rheology | 167.7818 | 0 |  | CCC(C){[$][$]CC(C1CCCCC1)[$][$]}{[$][$]CCC(C)C[$],[$]CC(C(C)C)[$],[$]CC(C)(CC)[$][$]}[H] | 20100 |  | 20502 |  | 1.02 |  | 312 |  | PVCH | [8 empty] | 0.5 |  | 0.5 | [5 empty] | PEP | [8 empty] | 0.5 |  | 0.5
4626 | 0000-0003-3931-9169 | https://doi.org/10.1021/ma020227+ | lamellar |  | rheology | 167.9227 | 0 |  | CCC(C){[$][$]CC(C1CCCCC1)[$][$]}{[$][$]CCC(C)C[$],[$]CC(C(C)C)[$],[$]CC(C)(CC)[$][$]}[H] | 20100 |  | 20502 |  | 1.02 |  | 312 |  | PVCH | [8 empty] | 0.5 |  | 0.5 | [5 empty] | PEP | [8 empty] | 0.5 |  | 0.5
4627 | 0000-0003-3931-9169 | https://doi.org/10.1021/ma020227+ | lamellar |  | rheology | 168.1562 | 0 |  | CCC(C){[$][$]CC(C1CCCCC1)[$][$]}{[$][$]CCC(C)C[$],[$]CC(C(C)C)[$],[$]CC(C)(CC)[$][$]}[H] | 20100 |  | 20502 |  | 1.02 |  | 312 |  | PVCH | [8 empty] | 0.5 |  | 0.5 | [5 empty] | PEP | [8 empty] | 0.5 |  | 0.5
4628 | 0000-0003-3931-9169 | https://doi.org/10.1021/ma020227+ | lamellar |  | rheology | 168.4364 | 0 |  | CCC(C){[$][$]CC(C1CCCCC1)[$][$]}{[$][$]CCC(C)C[$],[$]CC(C(C)C)[$],[$]CC(C)(CC)[$][$]}[H] | 20100 |  | 20502 |  | 1.02 |  | 312 |  | PVCH | [8 empty] | 0.5 |  | 0.5 | [5 empty] | PEP | [8 empty] | 0.5 |  | 0.5
4629 | 0000-0003-3931-9169 | https://doi.org/10.1021/ma020227+ | lamellar |  | rheology | 168.7638 | 0 |  | CCC(C){[$][$]CC(C1CCCCC1)[$][$]}{[$][$]CCC(C)C[$],[$]CC(C(C)C)[$],[$]CC(C)(CC)[$][$]}[H] | 20100 |  | 20502 |  | 1.02 |  | 312 |  | PVCH | [8 empty] | 0.5 |  | 0.5 | [5 empty] | PEP | [8 empty] | 0.5 |  | 0.5
4630 | 0000-0003-3931-9169 | https://doi.org/10.1021/ma020227+ | lamellar |  | rheology | 169.0436 | 0 |  | CCC(C){[$][$]CC(C1CCCCC1)[$][$]}{[$][$]CCC(C)C[$],[$]CC(C(C)C)[$],[$]CC(C)(CC)[$][$]}[H] | 20100 |  | 20502 |  | 1.02 |  | 312 |  | PVCH | [8 empty] | 0.5 |  | 0.5 | [5 empty] | PEP | [8 empty] | 0.5 |  | 0.5
4631 | 0000-0003-3931-9169 | https://doi.org/10.1021/ma020227+ | lamellar |  | rheology | 169.2311 | 0 |  | CCC(C){[$][$]CC(C1CCCCC1)[$][$]}{[$][$]CCC(C)C[$],[$]CC(C(C)C)[$],[$]CC(C)(CC)[$][$]}[H] | 20100 |  | 20502 |  | 1.02 |  | 312 |  | PVCH | [8 empty] | 0.5 |  | 0.5 | [5 empty] | PEP | [8 empty] | 0.5 |  | 0.5
4632 | 0000-0003-3931-9169 | https://doi.org/10.1021/ma020227+ | lamellar |  | rheology | 169.3247 | 0 |  | CCC(C){[$][$]CC(C1CCCCC1)[$][$]}{[$][$]CCC(C)C[$],[$]CC(C(C)C)[$],[$]CC(C)(CC)[$][$]}[H] | 20100 |  | 20502 |  | 1.02 |  | 312 |  | PVCH | [8 empty] | 0.5 |  | 0.5 | [5 empty] | PEP | [8 empty] | 0.5 |  | 0.5
4633 | 0000-0003-3931-9169 | https://doi.org/10.1021/ma020227+ | lamellar |  | rheology | 169.6046 | 0 |  | CCC(C){[$][$]CC(C1CCCCC1)[$][$]}{[$][$]CCC(C)C[$],[$]CC(C(C)C)[$],[$]CC(C)(CC)[$][$]}[H] | 20100 |  | 20502 |  | 1.02 |  | 312 |  | PVCH | [8 empty] | 0.5 |  | 0.5 | [5 empty] | PEP | [8 empty] | 0.5 |  | 0.5
4634 | 0000-0003-3931-9169 | https://doi.org/10.1021/ma020227+ | lamellar |  | rheology | 169.8381 | 0 |  | CCC(C){[$][$]CC(C1CCCCC1)[$][$]}{[$][$]CCC(C)C[$],[$]CC(C(C)C)[$],[$]CC(C)(CC)[$][$]}[H] | 20100 |  | 20502 |  | 1.02 |  | 312 |  | PVCH | [8 empty] | 0.5 |  | 0.5 | [5 empty] | PEP | [8 empty] | 0.5 |  | 0.5
4635 | 0000-0003-3931-9169 | https://doi.org/10.1021/ma020227+ | lamellar |  | rheology | 170.1188 | 0 |  | CCC(C){[$][$]CC(C1CCCCC1)[$][$]}{[$][$]CCC(C)C[$],[$]CC(C(C)C)[$],[$]CC(C)(CC)[$][$]}[H] | 20100 |  | 20502 |  | 1.02 |  | 312 |  | PVCH | [8 empty] | 0.5 |  | 0.5 | [5 empty] | PEP | [8 empty] | 0.5 |  | 0.5
4636 | 0000-0003-3931-9169 | https://doi.org/10.1021/ma020227+ | lamellar |  | rheology | 170.3535 | 0 |  | CCC(C){[$][$]CC(C1CCCCC1)[$][$]}{[$][$]CCC(C)C[$],[$]CC(C(C)C)[$],[$]CC(C)(CC)[$][$]}[H] | 20100 |  | 20502 |  | 1.02 |  | 312 |  | PVCH | [8 empty] | 0.5 |  | 0.5 | [5 empty] | PEP | [8 empty] | 0.5 |  | 0.5
4637 | 0000-0003-3931-9169 | https://doi.org/10.1021/ma020227+ | lamellar |  | rheology | 170.5407 | 0 |  | CCC(C){[$][$]CC(C1CCCCC1)[$][$]}{[$][$]CCC(C)C[$],[$]CC(C(C)C)[$],[$]CC(C)(CC)[$][$]}[H] | 20100 |  | 20502 |  | 1.02 |  | 312 |  | PVCH | [8 empty] | 0.5 |  | 0.5 | [5 empty] | PEP | [8 empty] | 0.5 |  | 0.5
4638 | 0000-0003-3931-9169 | https://doi.org/10.1021/ma020227+ | lamellar |  | rheology | 170.7742 | 0 |  | CCC(C){[$][$]CC(C1CCCCC1)[$][$]}{[$][$]CCC(C)C[$],[$]CC(C(C)C)[$],[$]CC(C)(CC)[$][$]}[H] | 20100 |  | 20502 |  | 1.02 |  | 312 |  | PVCH | [8 empty] | 0.5 |  | 0.5 | [5 empty] | PEP | [8 empty] | 0.5 |  | 0.5
4639 | 0000-0003-3931-9169 | https://doi.org/10.1021/ma020227+ | lamellar |  | rheology | 171.1011 | 0 |  | CCC(C){[$][$]CC(C1CCCCC1)[$][$]}{[$][$]CCC(C)C[$],[$]CC(C(C)C)[$],[$]CC(C)(CC)[$][$]}[H] | 20100 |  | 20502 |  | 1.02 |  | 312 |  | PVCH | [8 empty] | 0.5 |  | 0.5 | [5 empty] | PEP | [8 empty] | 0.5 |  | 0.5
4640 | 0000-0003-3931-9169 | https://doi.org/10.1021/ma020227+ | lamellar |  | rheology | 171.2879 | 0 |  | CCC(C){[$][$]CC(C1CCCCC1)[$][$]}{[$][$]CCC(C)C[$],[$]CC(C(C)C)[$],[$]CC(C)(CC)[$][$]}[H] | 20100 |  | 20502 |  | 1.02 |  | 312 |  | PVCH | [8 empty] | 0.5 |  | 0.5 | [5 empty] | PEP | [8 empty] | 0.5 |  | 0.5
4641 | 0000-0003-3931-9169 | https://doi.org/10.1021/ma020227+ | lamellar |  | rheology | 171.4748 | 0 |  | CCC(C){[$][$]CC(C1CCCCC1)[$][$]}{[$][$]CCC(C)C[$],[$]CC(C(C)C)[$],[$]CC(C)(CC)[$][$]}[H] | 20100 |  | 20502 |  | 1.02 |  | 312 |  | PVCH | [8 empty] | 0.5 |  | 0.5 | [5 empty] | PEP | [8 empty] | 0.5 |  | 0.5
4642 | 0000-0003-3931-9169 | https://doi.org/10.1021/ma020227+ | lamellar |  | rheology | 171.7553 | 0 |  | CCC(C){[$][$]CC(C1CCCCC1)[$][$]}{[$][$]CCC(C)C[$],[$]CC(C(C)C)[$],[$]CC(C)(CC)[$][$]}[H] | 20100 |  | 20502 |  | 1.02 |  | 312 |  | PVCH | [8 empty] | 0.5 |  | 0.5 | [5 empty] | PEP | [8 empty] | 0.5 |  | 0.5
4643 | 0000-0003-3931-9169 | https://doi.org/10.1021/ma020227+ | lamellar |  | rheology | 171.8494 | 0 |  | CCC(C){[$][$]CC(C1CCCCC1)[$][$]}{[$][$]CCC(C)C[$],[$]CC(C(C)C)[$],[$]CC(C)(CC)[$][$]}[H] | 20100 |  | 20502 |  | 1.02 |  | 312 |  | PVCH | [8 empty] | 0.5 |  | 0.5 | [5 empty] | PEP | [8 empty] | 0.5 |  | 0.5
4644 | 0000-0003-3931-9169 | https://doi.org/10.1021/ma020227+ | lamellar |  | rheology | 171.9894 | 0 |  | CCC(C){[$][$]CC(C1CCCCC1)[$][$]}{[$][$]CCC(C)C[$],[$]CC(C(C)C)[$],[$]CC(C)(CC)[$][$]}[H] | 20100 |  | 20502 |  | 1.02 |  | 312 |  | PVCH | [8 empty] | 0.5 |  | 0.5 | [5 empty] | PEP | [8 empty] | 0.5 |  | 0.5
4645 | 0000-0003-3931-9169 | https://doi.org/10.1021/ma020227+ | lamellar |  | rheology | 172.2229 | 0 |  | CCC(C){[$][$]CC(C1CCCCC1)[$][$]}{[$][$]CCC(C)C[$],[$]CC(C(C)C)[$],[$]CC(C)(CC)[$][$]}[H] | 20100 |  | 20502 |  | 1.02 |  | 312 |  | PVCH | [8 empty] | 0.5 |  | 0.5 | [5 empty] | PEP | [8 empty] | 0.5 |  | 0.5
4646 | 0000-0003-3931-9169 | https://doi.org/10.1021/ma020227+ | lamellar |  | rheology | 172.5037 | 0 |  | CCC(C){[$][$]CC(C1CCCCC1)[$][$]}{[$][$]CCC(C)C[$],[$]CC(C(C)C)[$],[$]CC(C)(CC)[$][$]}[H] | 20100 |  | 20502 |  | 1.02 |  | 312 |  | PVCH | [8 empty] | 0.5 |  | 0.5 | [5 empty] | PEP | [8 empty] | 0.5 |  | 0.5
4647 | 0000-0003-3931-9169 | https://doi.org/10.1021/ma020227+ | lamellar |  | rheology | 172.6908 | 0 |  | CCC(C){[$][$]CC(C1CCCCC1)[$][$]}{[$][$]CCC(C)C[$],[$]CC(C(C)C)[$],[$]CC(C)(CC)[$][$]}[H] | 20100 |  | 20502 |  | 1.02 |  | 312 |  | PVCH | [8 empty] | 0.5 |  | 0.5 | [5 empty] | PEP | [8 empty] | 0.5 |  | 0.5
4648 | 0000-0003-3931-9169 | https://doi.org/10.1021/ma020227+ | lamellar |  | rheology | 172.9713 | 0 |  | CCC(C){[$][$]CC(C1CCCCC1)[$][$]}{[$][$]CCC(C)C[$],[$]CC(C(C)C)[$],[$]CC(C)(CC)[$][$]}[H] | 20100 |  | 20502 |  | 1.02 |  | 312 |  | PVCH | [8 empty] | 0.5 |  | 0.5 | [5 empty] | PEP | [8 empty] | 0.5 |  | 0.5
4649 | 0000-0003-3931-9169 | https://doi.org/10.1021/ma020227+ | lamellar |  | rheology | 173.2051 | 0 |  | CCC(C){[$][$]CC(C1CCCCC1)[$][$]}{[$][$]CCC(C)C[$],[$]CC(C(C)C)[$],[$]CC(C)(CC)[$][$]}[H] | 20100 |  | 20502 |  | 1.02 |  | 312 |  | PVCH | [8 empty] | 0.5 |  | 0.5 | [5 empty] | PEP | [8 empty] | 0.5 |  | 0.5
4650 | 0000-0003-3931-9169 | https://doi.org/10.1021/ma020227+ | lamellar |  | rheology | 173.4395 | 0 |  | CCC(C){[$][$]CC(C1CCCCC1)[$][$]}{[$][$]CCC(C)C[$],[$]CC(C(C)C)[$],[$]CC(C)(CC)[$][$]}[H] | 20100 |  | 20502 |  | 1.02 |  | 312 |  | PVCH | [8 empty] | 0.5 |  | 0.5 | [5 empty] | PEP | [8 empty] | 0.5 |  | 0.5
4651 | 0000-0003-3931-9169 | https://doi.org/10.1021/ma020227+ | lamellar |  | rheology | 173.5801 | 0 |  | CCC(C){[$][$]CC(C1CCCCC1)[$][$]}{[$][$]CCC(C)C[$],[$]CC(C(C)C)[$],[$]CC(C)(CC)[$][$]}[H] | 20100 |  | 20502 |  | 1.02 |  | 312 |  | PVCH | [8 empty] | 0.5 |  | 0.5 | [5 empty] | PEP | [8 empty] | 0.5 |  | 0.5
4652 | 0000-0003-3931-9169 | https://doi.org/10.1021/ma020227+ | lamellar |  | rheology | 173.9541 | 0 |  | CCC(C){[$][$]CC(C1CCCCC1)[$][$]}{[$][$]CCC(C)C[$],[$]CC(C(C)C)[$],[$]CC(C)(CC)[$][$]}[H] | 20100 |  | 20502 |  | 1.02 |  | 312 |  | PVCH | [8 empty] | 0.5 |  | 0.5 | [5 empty] | PEP | [8 empty] | 0.5 |  | 0.5
4653 | 0000-0003-3931-9169 | https://doi.org/10.1021/ma020227+ | lamellar |  | rheology | 174.1419 | 0 |  | CCC(C){[$][$]CC(C1CCCCC1)[$][$]}{[$][$]CCC(C)C[$],[$]CC(C(C)C)[$],[$]CC(C)(CC)[$][$]}[H] | 20100 |  | 20502 |  | 1.02 |  | 312 |  | PVCH | [8 empty] | 0.5 |  | 0.5 | [5 empty] | PEP | [8 empty] | 0.5 |  | 0.5
4654 | 0000-0003-3931-9169 | https://doi.org/10.1021/ma020227+ | lamellar |  | rheology | 174.4693 | 0 |  | CCC(C){[$][$]CC(C1CCCCC1)[$][$]}{[$][$]CCC(C)C[$],[$]CC(C(C)C)[$],[$]CC(C)(CC)[$][$]}[H] | 20100 |  | 20502 |  | 1.02 |  | 312 |  | PVCH | [8 empty] | 0.5 |  | 0.5 | [5 empty] | PEP | [8 empty] | 0.5 |  | 0.5
4655 | 0000-0003-3931-9169 | https://doi.org/10.1021/ma020227+ | lamellar |  | rheology | 174.6576 | 0 |  | CCC(C){[$][$]CC(C1CCCCC1)[$][$]}{[$][$]CCC(C)C[$],[$]CC(C(C)C)[$],[$]CC(C)(CC)[$][$]}[H] | 20100 |  | 20502 |  | 1.02 |  | 312 |  | PVCH | [8 empty] | 0.5 |  | 0.5 | [5 empty] | PEP | [8 empty] | 0.5 |  | 0.5
4656 | 0000-0003-3931-9169 | https://doi.org/10.1021/ma020227+ | lamellar |  | rheology | 174.9868 | 0 |  | CCC(C){[$][$]CC(C1CCCCC1)[$][$]}{[$][$]CCC(C)C[$],[$]CC(C(C)C)[$],[$]CC(C)(CC)[$][$]}[H] | 20100 |  | 20502 |  | 1.02 |  | 312 |  | PVCH | [8 empty] | 0.5 |  | 0.5 | [5 empty] | PEP | [8 empty] | 0.5 |  | 0.5
4657 | 0000-0003-3931-9169 | https://doi.org/10.1021/ma020227+ | lamellar | disordered | rheology | 175.0822 | 0 | Tabulated: 175C | CCC(C){[$][$]CC(C1CCCCC1)[$][$]}{[$][$]CCC(C)C[$],[$]CC(C(C)C)[$],[$]CC(C)(CC)[$][$]}[H] | 20100 |  | 20502 |  | 1.02 |  | 312 |  | PVCH | [8 empty] | 0.5 |  | 0.5 | [5 empty] | PEP | [8 empty] | 0.5 |  | 0.5
4658 | 0000-0003-3931-9169 | https://doi.org/10.1021/ma020227+ | lamellar | disordered | rheology | 175.3199 | 0 |  | CCC(C){[$][$]CC(C1CCCCC1)[$][$]}{[$][$]CCC(C)C[$],[$]CC(C(C)C)[$],[$]CC(C)(CC)[$][$]}[H] | 20100 |  | 20502 |  | 1.02 |  | 312 |  | PVCH | [8 empty] | 0.5 |  | 0.5 | [5 empty] | PEP | [8 empty] | 0.5 |  | 0.5
4659 | 0000-0003-3931-9169 | https://doi.org/10.1021/ma020227+ | lamellar | disordered | rheology | 175.5611 | 0 |  | CCC(C){[$][$]CC(C1CCCCC1)[$][$]}{[$][$]CCC(C)C[$],[$]CC(C(C)C)[$],[$]CC(C)(CC)[$][$]}[H] | 20100 |  | 20502 |  | 1.02 |  | 312 |  | PVCH | [8 empty] | 0.5 |  | 0.5 | [5 empty] | PEP | [8 empty] | 0.5 |  | 0.5
4660 | 0000-0003-3931-9169 | https://doi.org/10.1021/ma020227+ | lamellar | disordered | rheology | 175.617 | 0 |  | CCC(C){[$][$]CC(C1CCCCC1)[$][$]}{[$][$]CCC(C)C[$],[$]CC(C(C)C)[$],[$]CC(C)(CC)[$][$]}[H] | 20100 |  | 20502 |  | 1.02 |  | 312 |  | PVCH | [8 empty] | 0.5 |  | 0.5 | [5 empty] | PEP | [8 empty] | 0.5 |  | 0.5
4661 | 0000-0003-3931-9169 | https://doi.org/10.1021/ma020227+ | lamellar | disordered | rheology | 175.9554 | 0 |  | CCC(C){[$][$]CC(C1CCCCC1)[$][$]}{[$][$]CCC(C)C[$],[$]CC(C(C)C)[$],[$]CC(C)(CC)[$][$]}[H] | 20100 |  | 20502 |  | 1.02 |  | 312 |  | PVCH | [8 empty] | 0.5 |  | 0.5 | [5 empty] | PEP | [8 empty] | 0.5 |  | 0.5
4662 | 0000-0003-3931-9169 | https://doi.org/10.1021/ma020227+ | lamellar | disordered | rheology | 176.2513 | 0 |  | CCC(C){[$][$]CC(C1CCCCC1)[$][$]}{[$][$]CCC(C)C[$],[$]CC(C(C)C)[$],[$]CC(C)(CC)[$][$]}[H] | 20100 |  | 20502 |  | 1.02 |  | 312 |  | PVCH | [8 empty] | 0.5 |  | 0.5 | [5 empty] | PEP | [8 empty] | 0.5 |  | 0.5
4663 | 0000-0003-3931-9169 | https://doi.org/10.1021/ma020227+ | lamellar | disordered | rheology | 176.4061 | 0 |  | CCC(C){[$][$]CC(C1CCCCC1)[$][$]}{[$][$]CCC(C)C[$],[$]CC(C(C)C)[$],[$]CC(C)(CC)[$][$]}[H] | 20100 |  | 20502 |  | 1.02 |  | 312 |  | PVCH | [8 empty] | 0.5 |  | 0.5 | [5 empty] | PEP | [8 empty] | 0.5 |  | 0.5
4664 | 0000-0003-3931-9169 | https://doi.org/10.1021/ma020227+ | lamellar | disordered | rheology | 176.6981 | 0 |  | CCC(C){[$][$]CC(C1CCCCC1)[$][$]}{[$][$]CCC(C)C[$],[$]CC(C(C)C)[$],[$]CC(C)(CC)[$][$]}[H] | 20100 |  | 20502 |  | 1.02 |  | 312 |  | PVCH | [8 empty] | 0.5 |  | 0.5 | [5 empty] | PEP | [8 empty] | 0.5 |  | 0.5
4665 | 0000-0003-3931-9169 | https://doi.org/10.1021/ma020227+ | disordered |  | rheology | 177.1233 | 0 |  | CCC(C){[$][$]CC(C1CCCCC1)[$][$]}{[$][$]CCC(C)C[$],[$]CC(C(C)C)[$],[$]CC(C)(CC)[$][$]}[H] | 20100 |  | 20502 |  | 1.02 |  | 312 |  | PVCH | [8 empty] | 0.5 |  | 0.5 | [5 empty] | PEP | [8 empty] | 0.5 |  | 0.5
4666 | 0000-0003-3931-9169 | https://doi.org/10.1021/ma020227+ | disordered |  | rheology | 177.0844 | 0 |  | CCC(C){[$][$]CC(C1CCCCC1)[$][$]}{[$][$]CCC(C)C[$],[$]CC(C(C)C)[$],[$]CC(C)(CC)[$][$]}[H] | 20100 |  | 20502 |  | 1.02 |  | 312 |  | PVCH | [8 empty] | 0.5 |  | 0.5 | [5 empty] | PEP | [8 empty] | 0.5 |  | 0.5
4667 | 0000-0003-3931-9169 | https://doi.org/10.1021/ma020227+ | disordered |  | rheology | 176.8134 | 0 |  | CCC(C){[$][$]CC(C1CCCCC1)[$][$]}{[$][$]CCC(C)C[$],[$]CC(C(C)C)[$],[$]CC(C)(CC)[$][$]}[H] | 20100 |  | 20502 |  | 1.02 |  | 312 |  | PVCH | [8 empty] | 0.5 |  | 0.5 | [5 empty] | PEP | [8 empty] | 0.5 |  | 0.5
4668 | 0000-0003-3931-9169 | https://doi.org/10.1021/ma020227+ | disordered |  | rheology | 177.3312 | 0 |  | CCC(C){[$][$]CC(C1CCCCC1)[$][$]}{[$][$]CCC(C)C[$],[$]CC(C(C)C)[$],[$]CC(C)(CC)[$][$]}[H] | 20100 |  | 20502 |  | 1.02 |  | 312 |  | PVCH | [8 empty] | 0.5 |  | 0.5 | [5 empty] | PEP | [8 empty] | 0.5 |  | 0.5
4669 | 0000-0003-3931-9169 | https://doi.org/10.1021/ma020227+ | disordered |  | rheology | 177.445 | 0 |  | CCC(C){[$][$]CC(C1CCCCC1)[$][$]}{[$][$]CCC(C)C[$],[$]CC(C(C)C)[$],[$]CC(C)(CC)[$][$]}[H] | 20100 |  | 20502 |  | 1.02 |  | 312 |  | PVCH | [8 empty] | 0.5 |  | 0.5 | [5 empty] | PEP | [8 empty] | 0.5 |  | 0.5
4670 | 0000-0003-3931-9169 | https://doi.org/10.1021/ma020227+ | disordered |  | rheology | 177.8182 | 0 |  | CCC(C){[$][$]CC(C1CCCCC1)[$][$]}{[$][$]CCC(C)C[$],[$]CC(C(C)C)[$],[$]CC(C)(CC)[$][$]}[H] | 20100 |  | 20502 |  | 1.02 |  | 312 |  | PVCH | [8 empty] | 0.5 |  | 0.5 | [5 empty] | PEP | [8 empty] | 0.5 |  | 0.5
4671 | 0000-0003-3931-9169 | https://doi.org/10.1021/ma020227+ | disordered |  | rheology | 177.5466 | 0 |  | CCC(C){[$][$]CC(C1CCCCC1)[$][$]}{[$][$]CCC(C)C[$],[$]CC(C(C)C)[$],[$]CC(C)(CC)[$][$]}[H] | 20100 |  | 20502 |  | 1.02 |  | 312 |  | PVCH | [8 empty] | 0.5 |  | 0.5 | [5 empty] | PEP | [8 empty] | 0.5 |  | 0.5
4672 | 0000-0003-3931-9169 | https://doi.org/10.1021/ma020227+ | disordered |  | rheology | 178.0083 | 0 |  | CCC(C){[$][$]CC(C1CCCCC1)[$][$]}{[$][$]CCC(C)C[$],[$]CC(C(C)C)[$],[$]CC(C)(CC)[$][$]}[H] | 20100 |  | 20502 |  | 1.02 |  | 312 |  | PVCH | [8 empty] | 0.5 |  | 0.5 | [5 empty] | PEP | [8 empty] | 0.5 |  | 0.5
4673 | 0000-0003-3931-9169 | https://doi.org/10.1021/ma020227+ | disordered |  | rheology | 178.3372 | 0 |  | CCC(C){[$][$]CC(C1CCCCC1)[$][$]}{[$][$]CCC(C)C[$],[$]CC(C(C)C)[$],[$]CC(C)(CC)[$][$]}[H] | 20100 |  | 20502 |  | 1.02 |  | 312 |  | PVCH | [8 empty] | 0.5 |  | 0.5 | [5 empty] | PEP | [8 empty] | 0.5 |  | 0.5
4674 | 0000-0003-3931-9169 | https://doi.org/10.1021/ma020227+ | disordered |  | rheology | 178.7128 | 0 |  | CCC(C){[$][$]CC(C1CCCCC1)[$][$]}{[$][$]CCC(C)C[$],[$]CC(C(C)C)[$],[$]CC(C)(CC)[$][$]}[H] | 20100 |  | 20502 |  | 1.02 |  | 312 |  | PVCH | [8 empty] | 0.5 |  | 0.5 | [5 empty] | PEP | [8 empty] | 0.5 |  | 0.5
4675 | 0000-0003-3931-9169 | https://doi.org/10.1021/ma020227+ | disordered |  | rheology | 177.9688 | 0 |  | CCC(C){[$][$]CC(C1CCCCC1)[$][$]}{[$][$]CCC(C)C[$],[$]CC(C(C)C)[$],[$]CC(C)(CC)[$][$]}[H] | 20100 |  | 20502 |  | 1.02 |  | 312 |  | PVCH | [8 empty] | 0.5 |  | 0.5 | [5 empty] | PEP | [8 empty] | 0.5 |  | 0.5
4676 | 0000-0003-3931-9169 | https://doi.org/10.1021/ma020227+ | disordered |  | rheology | 177.8785 | 0 |  | CCC(C){[$][$]CC(C1CCCCC1)[$][$]}{[$][$]CCC(C)C[$],[$]CC(C(C)C)[$],[$]CC(C)(CC)[$][$]}[H] | 20100 |  | 20502 |  | 1.02 |  | 312 |  | PVCH | [8 empty] | 0.5 |  | 0.5 | [5 empty] | PEP | [8 empty] | 0.5 |  | 0.5
4677 | 0000-0003-3931-9169 | https://doi.org/10.1021/ma020227+ | disordered |  | rheology | 178.5782 | 0 |  | CCC(C){[$][$]CC(C1CCCCC1)[$][$]}{[$][$]CCC(C)C[$],[$]CC(C(C)C)[$],[$]CC(C)(CC)[$][$]}[H] | 20100 |  | 20502 |  | 1.02 |  | 312 |  | PVCH | [8 empty] | 0.5 |  | 0.5 | [5 empty] | PEP | [8 empty] | 0.5 |  | 0.5
4678 | 0000-0003-3931-9169 | https://doi.org/10.1021/ma020227+ | disordered |  | rheology | 178.254 | 0 |  | CCC(C){[$][$]CC(C1CCCCC1)[$][$]}{[$][$]CCC(C)C[$],[$]CC(C(C)C)[$],[$]CC(C)(CC)[$][$]}[H] | 20100 |  | 20502 |  | 1.02 |  | 312 |  | PVCH | [8 empty] | 0.5 |  | 0.5 | [5 empty] | PEP | [8 empty] | 0.5 |  | 0.5
4679 | 0000-0003-3931-9169 | https://doi.org/10.1021/ma020227+ | disordered |  | rheology | 178.4914 | 0 |  | CCC(C){[$][$]CC(C1CCCCC1)[$][$]}{[$][$]CCC(C)C[$],[$]CC(C(C)C)[$],[$]CC(C)(CC)[$][$]}[H] | 20100 |  | 20502 |  | 1.02 |  | 312 |  | PVCH | [8 empty] | 0.5 |  | 0.5 | [5 empty] | PEP | [8 empty] | 0.5 |  | 0.5
4680 | 0000-0003-3931-9169 | https://doi.org/10.1021/ma020227+ | disordered |  | rheology | 178.9222 | 0 |  | CCC(C){[$][$]CC(C1CCCCC1)[$][$]}{[$][$]CCC(C)C[$],[$]CC(C(C)C)[$],[$]CC(C)(CC)[$][$]}[H] | 20100 |  | 20502 |  | 1.02 |  | 312 |  | PVCH | [8 empty] | 0.5 |  | 0.5 | [5 empty] | PEP | [8 empty] | 0.5 |  | 0.5
4681 | 0000-0003-3931-9169 | https://doi.org/10.1021/ma020227+ | disordered |  | rheology | 179.0075 | 0 |  | CCC(C){[$][$]CC(C1CCCCC1)[$][$]}{[$][$]CCC(C)C[$],[$]CC(C(C)C)[$],[$]CC(C)(CC)[$][$]}[H] | 20100 |  | 20502 |  | 1.02 |  | 312 |  | PVCH | [8 empty] | 0.5 |  | 0.5 | [5 empty] | PEP | [8 empty] | 0.5 |  | 0.5
4682 | 0000-0003-3931-9169 | https://doi.org/10.1021/ma020227+ | disordered |  | rheology | 179.285 | 0 |  | CCC(C){[$][$]CC(C1CCCCC1)[$][$]}{[$][$]CCC(C)C[$],[$]CC(C(C)C)[$],[$]CC(C)(CC)[$][$]}[H] | 20100 |  | 20502 |  | 1.02 |  | 312 |  | PVCH | [8 empty] | 0.5 |  | 0.5 | [5 empty] | PEP | [8 empty] | 0.5 |  | 0.5
4683 | 0000-0003-3931-9169 | https://doi.org/10.1021/ma020227+ | disordered |  | rheology | 179.7042 | 0 |  | CCC(C){[$][$]CC(C1CCCCC1)[$][$]}{[$][$]CCC(C)C[$],[$]CC(C(C)C)[$],[$]CC(C)(CC)[$][$]}[H] | 20100 |  | 20502 |  | 1.02 |  | 312 |  | PVCH | [8 empty] | 0.5 |  | 0.5 | [5 empty] | PEP | [8 empty] | 0.5 |  | 0.5
4684 | 0000-0003-3931-9169 | https://doi.org/10.1021/ma020227+ | disordered |  | rheology | 179.0464 | 0 |  | CCC(C){[$][$]CC(C1CCCCC1)[$][$]}{[$][$]CCC(C)C[$],[$]CC(C(C)C)[$],[$]CC(C)(CC)[$][$]}[H] | 20100 |  | 20502 |  | 1.02 |  | 312 |  | PVCH | [8 empty] | 0.5 |  | 0.5 | [5 empty] | PEP | [8 empty] | 0.5 |  | 0.5
4685 | 0000-0003-3931-9169 | https://doi.org/10.1021/ma020227+ | disordered |  | rheology | 180.1656 | 0 |  | CCC(C){[$][$]CC(C1CCCCC1)[$][$]}{[$][$]CCC(C)C[$],[$]CC(C(C)C)[$],[$]CC(C)(CC)[$][$]}[H] | 20100 |  | 20502 |  | 1.02 |  | 312 |  | PVCH | [8 empty] | 0.5 |  | 0.5 | [5 empty] | PEP | [8 empty] | 0.5 |  | 0.5
4686 | 0000-0003-3931-9169 | https://doi.org/10.1021/ma020227+ | disordered |  | rheology | 179.5556 | 0 |  | CCC(C){[$][$]CC(C1CCCCC1)[$][$]}{[$][$]CCC(C)C[$],[$]CC(C(C)C)[$],[$]CC(C)(CC)[$][$]}[H] | 20100 |  | 20502 |  | 1.02 |  | 312 |  | PVCH | [8 empty] | 0.5 |  | 0.5 | [5 empty] | PEP | [8 empty] | 0.5 |  | 0.5
4687 | 0000-0003-3931-9169 | https://doi.org/10.1021/ma020227+ | disordered |  | rheology | 180.1109 | 0 |  | CCC(C){[$][$]CC(C1CCCCC1)[$][$]}{[$][$]CCC(C)C[$],[$]CC(C(C)C)[$],[$]CC(C)(CC)[$][$]}[H] | 20100 |  | 20502 |  | 1.02 |  | 312 |  | PVCH | [8 empty] | 0.5 |  | 0.5 | [5 empty] | PEP | [8 empty] | 0.5 |  | 0.5
4688 | 0000-0003-3931-9169 | https://doi.org/10.1021/ma020227+ | lamellar |  | rheology | 168.6735 | 0 | Sample CEE-4, Figure 1 | CCC(C){[$][$]CC(C1CCCCC1)[$][$]}{[$][$]CC(CC)[$],[$]CCCC[$][$]}[H] | 37900 |  | 38658 |  | 1.02 |  | 601 |  | PVCH | [8 empty] | 0.48 |  | 0.48 | [5 empty] | PEE | [8 empty] | 0.52 |  | 0.52
4689 | 0000-0003-3931-9169 | https://doi.org/10.1021/ma020227+ | lamellar |  | rheology | 168.2051 | 0 |  | CCC(C){[$][$]CC(C1CCCCC1)[$][$]}{[$][$]CC(CC)[$],[$]CCCC[$][$]}[H] | 37900 |  | 38658 |  | 1.02 |  | 601 |  | PVCH | [8 empty] | 0.48 |  | 0.48 | [5 empty] | PEE | [8 empty] | 0.52 |  | 0.52
4690 | 0000-0003-3931-9169 | https://doi.org/10.1021/ma020227+ | lamellar |  | rheology | 168.6661 | 0 |  | CCC(C){[$][$]CC(C1CCCCC1)[$][$]}{[$][$]CC(CC)[$],[$]CCCC[$][$]}[H] | 37900 |  | 38658 |  | 1.02 |  | 601 |  | PVCH | [8 empty] | 0.48 |  | 0.48 | [5 empty] | PEE | [8 empty] | 0.52 |  | 0.52
4691 | 0000-0003-3931-9169 | https://doi.org/10.1021/ma020227+ | lamellar |  | rheology | 169.516 | 0 |  | CCC(C){[$][$]CC(C1CCCCC1)[$][$]}{[$][$]CC(CC)[$],[$]CCCC[$][$]}[H] | 37900 |  | 38658 |  | 1.02 |  | 601 |  | PVCH | [8 empty] | 0.48 |  | 0.48 | [5 empty] | PEE | [8 empty] | 0.52 |  | 0.52
4692 | 0000-0003-3931-9169 | https://doi.org/10.1021/ma020227+ | lamellar |  | rheology | 170.3647 | 0 |  | CCC(C){[$][$]CC(C1CCCCC1)[$][$]}{[$][$]CC(CC)[$],[$]CCCC[$][$]}[H] | 37900 |  | 38658 |  | 1.02 |  | 601 |  | PVCH | [8 empty] | 0.48 |  | 0.48 | [5 empty] | PEE | [8 empty] | 0.52 |  | 0.52
4693 | 0000-0003-3931-9169 | https://doi.org/10.1021/ma020227+ | lamellar |  | rheology | 171.214 | 0 |  | CCC(C){[$][$]CC(C1CCCCC1)[$][$]}{[$][$]CC(CC)[$],[$]CCCC[$][$]}[H] | 37900 |  | 38658 |  | 1.02 |  | 601 |  | PVCH | [8 empty] | 0.48 |  | 0.48 | [5 empty] | PEE | [8 empty] | 0.52 |  | 0.52
4694 | 0000-0003-3931-9169 | https://doi.org/10.1021/ma020227+ | lamellar |  | rheology | 171.6017 | 0 |  | CCC(C){[$][$]CC(C1CCCCC1)[$][$]}{[$][$]CC(CC)[$],[$]CCCC[$][$]}[H] | 37900 |  | 38658 |  | 1.02 |  | 601 |  | PVCH | [8 empty] | 0.48 |  | 0.48 | [5 empty] | PEE | [8 empty] | 0.52 |  | 0.52
4695 | 0000-0003-3931-9169 | https://doi.org/10.1021/ma020227+ | lamellar |  | rheology | 171.9894 | 0 |  | CCC(C){[$][$]CC(C1CCCCC1)[$][$]}{[$][$]CC(CC)[$],[$]CCCC[$][$]}[H] | 37900 |  | 38658 |  | 1.02 |  | 601 |  | PVCH | [8 empty] | 0.48 |  | 0.48 | [5 empty] | PEE | [8 empty] | 0.52 |  | 0.52
4696 | 0000-0003-3931-9169 | https://doi.org/10.1021/ma020227+ | lamellar |  | rheology | 172.3747 | 0 |  | CCC(C){[$][$]CC(C1CCCCC1)[$][$]}{[$][$]CC(CC)[$],[$]CCCC[$][$]}[H] | 37900 |  | 38658 |  | 1.02 |  | 601 |  | PVCH | [8 empty] | 0.48 |  | 0.48 | [5 empty] | PEE | [8 empty] | 0.52 |  | 0.52
4697 | 0000-0003-3931-9169 | https://doi.org/10.1021/ma020227+ | lamellar |  | rheology | 172.6841 | 0 |  | CCC(C){[$][$]CC(C1CCCCC1)[$][$]}{[$][$]CC(CC)[$],[$]CCCC[$][$]}[H] | 37900 |  | 38658 |  | 1.02 |  | 601 |  | PVCH | [8 empty] | 0.48 |  | 0.48 | [5 empty] | PEE | [8 empty] | 0.52 |  | 0.52
4698 | 0000-0003-3931-9169 | https://doi.org/10.1021/ma020227+ | lamellar |  | rheology | 172.9152 | 0 |  | CCC(C){[$][$]CC(C1CCCCC1)[$][$]}{[$][$]CC(CC)[$],[$]CCCC[$][$]}[H] | 37900 |  | 38658 |  | 1.02 |  | 601 |  | PVCH | [8 empty] | 0.48 |  | 0.48 | [5 empty] | PEE | [8 empty] | 0.52 |  | 0.52
4699 | 0000-0003-3931-9169 | https://doi.org/10.1021/ma020227+ | lamellar |  | rheology | 173.3016 | 0 |  | CCC(C){[$][$]CC(C1CCCCC1)[$][$]}{[$][$]CC(CC)[$],[$]CCCC[$][$]}[H] | 37900 |  | 38658 |  | 1.02 |  | 601 |  | PVCH | [8 empty] | 0.48 |  | 0.48 | [5 empty] | PEE | [8 empty] | 0.52 |  | 0.52
4700 | 0000-0003-3931-9169 | https://doi.org/10.1021/ma020227+ | lamellar |  | rheology | 173.6875 | 0 |  | CCC(C){[$][$]CC(C1CCCCC1)[$][$]}{[$][$]CC(CC)[$],[$]CCCC[$][$]}[H] | 37900 |  | 38658 |  | 1.02 |  | 601 |  | PVCH | [8 empty] | 0.48 |  | 0.48 | [5 empty] | PEE | [8 empty] | 0.52 |  | 0.52
4701 | 0000-0003-3931-9169 | https://doi.org/10.1021/ma020227+ | lamellar |  | rheology | 173.9969 | 0 |  | CCC(C){[$][$]CC(C1CCCCC1)[$][$]}{[$][$]CC(CC)[$],[$]CCCC[$][$]}[H] | 37900 |  | 38658 |  | 1.02 |  | 601 |  | PVCH | [8 empty] | 0.48 |  | 0.48 | [5 empty] | PEE | [8 empty] | 0.52 |  | 0.52
4702 | 0000-0003-3931-9169 | https://doi.org/10.1021/ma020227+ | lamellar |  | rheology | 174.3833 | 0 |  | CCC(C){[$][$]CC(C1CCCCC1)[$][$]}{[$][$]CC(CC)[$],[$]CCCC[$][$]}[H] | 37900 |  | 38658 |  | 1.02 |  | 601 |  | PVCH | [8 empty] | 0.48 |  | 0.48 | [5 empty] | PEE | [8 empty] | 0.52 |  | 0.52
4703 | 0000-0003-3931-9169 | https://doi.org/10.1021/ma020227+ | lamellar |  | rheology | 174.6157 | 0 |  | CCC(C){[$][$]CC(C1CCCCC1)[$][$]}{[$][$]CC(CC)[$],[$]CCCC[$][$]}[H] | 37900 |  | 38658 |  | 1.02 |  | 601 |  | PVCH | [8 empty] | 0.48 |  | 0.48 | [5 empty] | PEE | [8 empty] | 0.52 |  | 0.52
4704 | 0000-0003-3931-9169 | https://doi.org/10.1021/ma020227+ | lamellar |  | rheology | 175.0805 | 0 |  | CCC(C){[$][$]CC(C1CCCCC1)[$][$]}{[$][$]CC(CC)[$],[$]CCCC[$][$]}[H] | 37900 |  | 38658 |  | 1.02 |  | 601 |  | PVCH | [8 empty] | 0.48 |  | 0.48 | [5 empty] | PEE | [8 empty] | 0.52 |  | 0.52
4705 | 0000-0003-3931-9169 | https://doi.org/10.1021/ma020227+ | lamellar |  | rheology | 175.2345 | 0 |  | CCC(C){[$][$]CC(C1CCCCC1)[$][$]}{[$][$]CC(CC)[$],[$]CCCC[$][$]}[H] | 37900 |  | 38658 |  | 1.02 |  | 601 |  | PVCH | [8 empty] | 0.48 |  | 0.48 | [5 empty] | PEE | [8 empty] | 0.52 |  | 0.52
4706 | 0000-0003-3931-9169 | https://doi.org/10.1021/ma020227+ | lamellar |  | rheology | 175.5446 | 0 |  | CCC(C){[$][$]CC(C1CCCCC1)[$][$]}{[$][$]CC(CC)[$],[$]CCCC[$][$]}[H] | 37900 |  | 38658 |  | 1.02 |  | 601 |  | PVCH | [8 empty] | 0.48 |  | 0.48 | [5 empty] | PEE | [8 empty] | 0.52 |  | 0.52
4707 | 0000-0003-3931-9169 | https://doi.org/10.1021/ma020227+ | lamellar |  | rheology | 175.7763 | 0 |  | CCC(C){[$][$]CC(C1CCCCC1)[$][$]}{[$][$]CC(CC)[$],[$]CCCC[$][$]}[H] | 37900 |  | 38658 |  | 1.02 |  | 601 |  | PVCH | [8 empty] | 0.48 |  | 0.48 | [5 empty] | PEE | [8 empty] | 0.52 |  | 0.52
4708 | 0000-0003-3931-9169 | https://doi.org/10.1021/ma020227+ | lamellar |  | rheology | 176.0864 | 0 |  | CCC(C){[$][$]CC(C1CCCCC1)[$][$]}{[$][$]CC(CC)[$],[$]CCCC[$][$]}[H] | 37900 |  | 38658 |  | 1.02 |  | 601 |  | PVCH | [8 empty] | 0.48 |  | 0.48 | [5 empty] | PEE | [8 empty] | 0.52 |  | 0.52
4709 | 0000-0003-3931-9169 | https://doi.org/10.1021/ma020227+ | lamellar |  | rheology | 176.5499 | 0 |  | CCC(C){[$][$]CC(C1CCCCC1)[$][$]}{[$][$]CC(CC)[$],[$]CCCC[$][$]}[H] | 37900 |  | 38658 |  | 1.02 |  | 601 |  | PVCH | [8 empty] | 0.48 |  | 0.48 | [5 empty] | PEE | [8 empty] | 0.52 |  | 0.52
4710 | 0000-0003-3931-9169 | https://doi.org/10.1021/ma020227+ | lamellar |  | rheology | 176.7822 | 0 |  | CCC(C){[$][$]CC(C1CCCCC1)[$][$]}{[$][$]CC(CC)[$],[$]CCCC[$][$]}[H] | 37900 |  | 38658 |  | 1.02 |  | 601 |  | PVCH | [8 empty] | 0.48 |  | 0.48 | [5 empty] | PEE | [8 empty] | 0.52 |  | 0.52
4711 | 0000-0003-3931-9169 | https://doi.org/10.1021/ma020227+ | lamellar |  | rheology | 177.014 | 0 |  | CCC(C){[$][$]CC(C1CCCCC1)[$][$]}{[$][$]CC(CC)[$],[$]CCCC[$][$]}[H] | 37900 |  | 38658 |  | 1.02 |  | 601 |  | PVCH | [8 empty] | 0.48 |  | 0.48 | [5 empty] | PEE | [8 empty] | 0.52 |  | 0.52
4712 | 0000-0003-3931-9169 | https://doi.org/10.1021/ma020227+ | lamellar |  | rheology | 177.4781 | 0 |  | CCC(C){[$][$]CC(C1CCCCC1)[$][$]}{[$][$]CC(CC)[$],[$]CCCC[$][$]}[H] | 37900 |  | 38658 |  | 1.02 |  | 601 |  | PVCH | [8 empty] | 0.48 |  | 0.48 | [5 empty] | PEE | [8 empty] | 0.52 |  | 0.52
4713 | 0000-0003-3931-9169 | https://doi.org/10.1021/ma020227+ | lamellar |  | rheology | 177.8646 | 0 |  | CCC(C){[$][$]CC(C1CCCCC1)[$][$]}{[$][$]CC(CC)[$],[$]CCCC[$][$]}[H] | 37900 |  | 38658 |  | 1.02 |  | 601 |  | PVCH | [8 empty] | 0.48 |  | 0.48 | [5 empty] | PEE | [8 empty] | 0.52 |  | 0.52
4714 | 0000-0003-3931-9169 | https://doi.org/10.1021/ma020227+ | lamellar |  | rheology | 178.0193 | 0 |  | CCC(C){[$][$]CC(C1CCCCC1)[$][$]}{[$][$]CC(CC)[$],[$]CCCC[$][$]}[H] | 37900 |  | 38658 |  | 1.02 |  | 601 |  | PVCH | [8 empty] | 0.48 |  | 0.48 | [5 empty] | PEE | [8 empty] | 0.52 |  | 0.52
4715 | 0000-0003-3931-9169 | https://doi.org/10.1021/ma020227+ | lamellar |  | rheology | 178.251 | 0 |  | CCC(C){[$][$]CC(C1CCCCC1)[$][$]}{[$][$]CC(CC)[$],[$]CCCC[$][$]}[H] | 37900 |  | 38658 |  | 1.02 |  | 601 |  | PVCH | [8 empty] | 0.48 |  | 0.48 | [5 empty] | PEE | [8 empty] | 0.52 |  | 0.52
4716 | 0000-0003-3931-9169 | https://doi.org/10.1021/ma020227+ | lamellar |  | rheology | 178.7145 | 0 |  | CCC(C){[$][$]CC(C1CCCCC1)[$][$]}{[$][$]CC(CC)[$],[$]CCCC[$][$]}[H] | 37900 |  | 38658 |  | 1.02 |  | 601 |  | PVCH | [8 empty] | 0.48 |  | 0.48 | [5 empty] | PEE | [8 empty] | 0.52 |  | 0.52
4717 | 0000-0003-3931-9169 | https://doi.org/10.1021/ma020227+ | lamellar |  | rheology | 179.0239 | 0 |  | CCC(C){[$][$]CC(C1CCCCC1)[$][$]}{[$][$]CC(CC)[$],[$]CCCC[$][$]}[H] | 37900 |  | 38658 |  | 1.02 |  | 601 |  | PVCH | [8 empty] | 0.48 |  | 0.48 | [5 empty] | PEE | [8 empty] | 0.52 |  | 0.52
4718 | 0000-0003-3931-9169 | https://doi.org/10.1021/ma020227+ | lamellar |  | rheology | 179.4097 | 0 |  | CCC(C){[$][$]CC(C1CCCCC1)[$][$]}{[$][$]CC(CC)[$],[$]CCCC[$][$]}[H] | 37900 |  | 38658 |  | 1.02 |  | 601 |  | PVCH | [8 empty] | 0.48 |  | 0.48 | [5 empty] | PEE | [8 empty] | 0.52 |  | 0.52
4719 | 0000-0003-3931-9169 | https://doi.org/10.1021/ma020227+ | lamellar |  | rheology | 179.7198 | 0 |  | CCC(C){[$][$]CC(C1CCCCC1)[$][$]}{[$][$]CC(CC)[$],[$]CCCC[$][$]}[H] | 37900 |  | 38658 |  | 1.02 |  | 601 |  | PVCH | [8 empty] | 0.48 |  | 0.48 | [5 empty] | PEE | [8 empty] | 0.52 |  | 0.52
4720 | 0000-0003-3931-9169 | https://doi.org/10.1021/ma020227+ | lamellar |  | rheology | 180.0286 | 0 |  | CCC(C){[$][$]CC(C1CCCCC1)[$][$]}{[$][$]CC(CC)[$],[$]CCCC[$][$]}[H] | 37900 |  | 38658 |  | 1.02 |  | 601 |  | PVCH | [8 empty] | 0.48 |  | 0.48 | [5 empty] | PEE | [8 empty] | 0.52 |  | 0.52
4721 | 0000-0003-3931-9169 | https://doi.org/10.1021/ma020227+ | lamellar |  | rheology | 180.4927 | 0 |  | CCC(C){[$][$]CC(C1CCCCC1)[$][$]}{[$][$]CC(CC)[$],[$]CCCC[$][$]}[H] | 37900 |  | 38658 |  | 1.02 |  | 601 |  | PVCH | [8 empty] | 0.48 |  | 0.48 | [5 empty] | PEE | [8 empty] | 0.52 |  | 0.52
4722 | 0000-0003-3931-9169 | https://doi.org/10.1021/ma020227+ | lamellar |  | rheology | 180.7257 | 0 |  | CCC(C){[$][$]CC(C1CCCCC1)[$][$]}{[$][$]CC(CC)[$],[$]CCCC[$][$]}[H] | 37900 |  | 38658 |  | 1.02 |  | 601 |  | PVCH | [8 empty] | 0.48 |  | 0.48 | [5 empty] | PEE | [8 empty] | 0.52 |  | 0.52
4723 | 0000-0003-3931-9169 | https://doi.org/10.1021/ma020227+ | lamellar |  | rheology | 181.1892 | 0 |  | CCC(C){[$][$]CC(C1CCCCC1)[$][$]}{[$][$]CC(CC)[$],[$]CCCC[$][$]}[H] | 37900 |  | 38658 |  | 1.02 |  | 601 |  | PVCH | [8 empty] | 0.48 |  | 0.48 | [5 empty] | PEE | [8 empty] | 0.52 |  | 0.52
4724 | 0000-0003-3931-9169 | https://doi.org/10.1021/ma020227+ | lamellar |  | rheology | 181.5763 | 0 |  | CCC(C){[$][$]CC(C1CCCCC1)[$][$]}{[$][$]CC(CC)[$],[$]CCCC[$][$]}[H] | 37900 |  | 38658 |  | 1.02 |  | 601 |  | PVCH | [8 empty] | 0.48 |  | 0.48 | [5 empty] | PEE | [8 empty] | 0.52 |  | 0.52
4725 | 0000-0003-3931-9169 | https://doi.org/10.1021/ma020227+ | lamellar |  | rheology | 181.8099 | 0 |  | CCC(C){[$][$]CC(C1CCCCC1)[$][$]}{[$][$]CC(CC)[$],[$]CCCC[$][$]}[H] | 37900 |  | 38658 |  | 1.02 |  | 601 |  | PVCH | [8 empty] | 0.48 |  | 0.48 | [5 empty] | PEE | [8 empty] | 0.52 |  | 0.52
4726 | 0000-0003-3931-9169 | https://doi.org/10.1021/ma020227+ | lamellar |  | rheology | 182.197 | 0 |  | CCC(C){[$][$]CC(C1CCCCC1)[$][$]}{[$][$]CC(CC)[$],[$]CCCC[$][$]}[H] | 37900 |  | 38658 |  | 1.02 |  | 601 |  | PVCH | [8 empty] | 0.48 |  | 0.48 | [5 empty] | PEE | [8 empty] | 0.52 |  | 0.52
4727 | 0000-0003-3931-9169 | https://doi.org/10.1021/ma020227+ | lamellar |  | rheology | 182.5082 | 0 |  | CCC(C){[$][$]CC(C1CCCCC1)[$][$]}{[$][$]CC(CC)[$],[$]CCCC[$][$]}[H] | 37900 |  | 38658 |  | 1.02 |  | 601 |  | PVCH | [8 empty] | 0.48 |  | 0.48 | [5 empty] | PEE | [8 empty] | 0.52 |  | 0.52
4728 | 0000-0003-3931-9169 | https://doi.org/10.1021/ma020227+ | lamellar |  | rheology | 183.3594 | 0 |  | CCC(C){[$][$]CC(C1CCCCC1)[$][$]}{[$][$]CC(CC)[$],[$]CCCC[$][$]}[H] | 37900 |  | 38658 |  | 1.02 |  | 601 |  | PVCH | [8 empty] | 0.48 |  | 0.48 | [5 empty] | PEE | [8 empty] | 0.52 |  | 0.52
4729 | 0000-0003-3931-9169 | https://doi.org/10.1021/ma020227+ | lamellar |  | rheology | 183.3626 | 0 |  | CCC(C){[$][$]CC(C1CCCCC1)[$][$]}{[$][$]CC(CC)[$],[$]CCCC[$][$]}[H] | 37900 |  | 38658 |  | 1.02 |  | 601 |  | PVCH | [8 empty] | 0.48 |  | 0.48 | [5 empty] | PEE | [8 empty] | 0.52 |  | 0.52
4730 | 0000-0003-3931-9169 | https://doi.org/10.1021/ma020227+ | lamellar |  | rheology | 183.7515 | 0 |  | CCC(C){[$][$]CC(C1CCCCC1)[$][$]}{[$][$]CC(CC)[$],[$]CCCC[$][$]}[H] | 37900 |  | 38658 |  | 1.02 |  | 601 |  | PVCH | [8 empty] | 0.48 |  | 0.48 | [5 empty] | PEE | [8 empty] | 0.52 |  | 0.52
4731 | 0000-0003-3931-9169 | https://doi.org/10.1021/ma020227+ | lamellar | disordered | rheology | 184.064 | 0 | Tabulated: 184C | CCC(C){[$][$]CC(C1CCCCC1)[$][$]}{[$][$]CC(CC)[$],[$]CCCC[$][$]}[H] | 37900 |  | 38658 |  | 1.02 |  | 601 |  | PVCH | [8 empty] | 0.48 |  | 0.48 | [5 empty] | PEE | [8 empty] | 0.52 |  | 0.52
4732 | 0000-0003-3931-9169 | https://doi.org/10.1021/ma020227+ | lamellar | disordered | rheology | 184.3026 | 0 |  | CCC(C){[$][$]CC(C1CCCCC1)[$][$]}{[$][$]CC(CC)[$],[$]CCCC[$][$]}[H] | 37900 |  | 38658 |  | 1.02 |  | 601 |  | PVCH | [8 empty] | 0.48 |  | 0.48 | [5 empty] | PEE | [8 empty] | 0.52 |  | 0.52
4733 | 0000-0003-3931-9169 | https://doi.org/10.1021/ma020227+ | lamellar | disordered | rheology | 184.6177 | 0 |  | CCC(C){[$][$]CC(C1CCCCC1)[$][$]}{[$][$]CC(CC)[$],[$]CCCC[$][$]}[H] | 37900 |  | 38658 |  | 1.02 |  | 601 |  | PVCH | [8 empty] | 0.48 |  | 0.48 | [5 empty] | PEE | [8 empty] | 0.52 |  | 0.52
4734 | 0000-0003-3931-9169 | https://doi.org/10.1021/ma020227+ | lamellar | disordered | rheology | 184.937 | 0 |  | CCC(C){[$][$]CC(C1CCCCC1)[$][$]}{[$][$]CC(CC)[$],[$]CCCC[$][$]}[H] | 37900 |  | 38658 |  | 1.02 |  | 601 |  | PVCH | [8 empty] | 0.48 |  | 0.48 | [5 empty] | PEE | [8 empty] | 0.52 |  | 0.52
4735 | 0000-0003-3931-9169 | https://doi.org/10.1021/ma020227+ | lamellar | disordered | rheology | 185.2558 | 0 |  | CCC(C){[$][$]CC(C1CCCCC1)[$][$]}{[$][$]CC(CC)[$],[$]CCCC[$][$]}[H] | 37900 |  | 38658 |  | 1.02 |  | 601 |  | PVCH | [8 empty] | 0.48 |  | 0.48 | [5 empty] | PEE | [8 empty] | 0.52 |  | 0.52
4736 | 0000-0003-3931-9169 | https://doi.org/10.1021/ma020227+ | lamellar | disordered | rheology | 185.6541 | 0 |  | CCC(C){[$][$]CC(C1CCCCC1)[$][$]}{[$][$]CC(CC)[$],[$]CCCC[$][$]}[H] | 37900 |  | 38658 |  | 1.02 |  | 601 |  | PVCH | [8 empty] | 0.48 |  | 0.48 | [5 empty] | PEE | [8 empty] | 0.52 |  | 0.52
4737 | 0000-0003-3931-9169 | https://doi.org/10.1021/ma020227+ | lamellar | disordered | rheology | 186.0555 | 0 |  | CCC(C){[$][$]CC(C1CCCCC1)[$][$]}{[$][$]CC(CC)[$],[$]CCCC[$][$]}[H] | 37900 |  | 38658 |  | 1.02 |  | 601 |  | PVCH | [8 empty] | 0.48 |  | 0.48 | [5 empty] | PEE | [8 empty] | 0.52 |  | 0.52
4738 | 0000-0003-3931-9169 | https://doi.org/10.1021/ma020227+ | lamellar | disordered | rheology | 186.2233 | 0 |  | CCC(C){[$][$]CC(C1CCCCC1)[$][$]}{[$][$]CC(CC)[$],[$]CCCC[$][$]}[H] | 37900 |  | 38658 |  | 1.02 |  | 601 |  | PVCH | [8 empty] | 0.48 |  | 0.48 | [5 empty] | PEE | [8 empty] | 0.52 |  | 0.52
4739 | 0000-0003-3931-9169 | https://doi.org/10.1021/ma020227+ | lamellar | disordered | rheology | 186.6197 | 0 |  | CCC(C){[$][$]CC(C1CCCCC1)[$][$]}{[$][$]CC(CC)[$],[$]CCCC[$][$]}[H] | 37900 |  | 38658 |  | 1.02 |  | 601 |  | PVCH | [8 empty] | 0.48 |  | 0.48 | [5 empty] | PEE | [8 empty] | 0.52 |  | 0.52
4740 | 0000-0003-3931-9169 | https://doi.org/10.1021/ma020227+ | lamellar | disordered | rheology | 186.8583 | 0 |  | CCC(C){[$][$]CC(C1CCCCC1)[$][$]}{[$][$]CC(CC)[$],[$]CCCC[$][$]}[H] | 37900 |  | 38658 |  | 1.02 |  | 601 |  | PVCH | [8 empty] | 0.48 |  | 0.48 | [5 empty] | PEE | [8 empty] | 0.52 |  | 0.52
4741 | 0000-0003-3931-9169 | https://doi.org/10.1021/ma020227+ | disordered |  | rheology | 187.1765 | 0 |  | CCC(C){[$][$]CC(C1CCCCC1)[$][$]}{[$][$]CC(CC)[$],[$]CCCC[$][$]}[H] | 37900 |  | 38658 |  | 1.02 |  | 601 |  | PVCH | [8 empty] | 0.48 |  | 0.48 | [5 empty] | PEE | [8 empty] | 0.52 |  | 0.52
4742 | 0000-0003-3931-9169 | https://doi.org/10.1021/ma020227+ | disordered |  | rheology | 187.6431 | 0 |  | CCC(C){[$][$]CC(C1CCCCC1)[$][$]}{[$][$]CC(CC)[$],[$]CCCC[$][$]}[H] | 37900 |  | 38658 |  | 1.02 |  | 601 |  | PVCH | [8 empty] | 0.48 |  | 0.48 | [5 empty] | PEE | [8 empty] | 0.52 |  | 0.52
4743 | 0000-0003-3931-9169 | https://doi.org/10.1021/ma020227+ | disordered |  | rheology | 188.421 | 0 |  | CCC(C){[$][$]CC(C1CCCCC1)[$][$]}{[$][$]CC(CC)[$],[$]CCCC[$][$]}[H] | 37900 |  | 38658 |  | 1.02 |  | 601 |  | PVCH | [8 empty] | 0.48 |  | 0.48 | [5 empty] | PEE | [8 empty] | 0.52 |  | 0.52
4744 | 0000-0003-3931-9169 | https://doi.org/10.1021/ma020227+ | disordered |  | rheology | 188.6534 | 0 |  | CCC(C){[$][$]CC(C1CCCCC1)[$][$]}{[$][$]CC(CC)[$],[$]CCCC[$][$]}[H] | 37900 |  | 38658 |  | 1.02 |  | 601 |  | PVCH | [8 empty] | 0.48 |  | 0.48 | [5 empty] | PEE | [8 empty] | 0.52 |  | 0.52
4745 | 0000-0003-3931-9169 | https://doi.org/10.1021/ma020227+ | disordered |  | rheology | 189.2741 | 0 |  | CCC(C){[$][$]CC(C1CCCCC1)[$][$]}{[$][$]CC(CC)[$],[$]CCCC[$][$]}[H] | 37900 |  | 38658 |  | 1.02 |  | 601 |  | PVCH | [8 empty] | 0.48 |  | 0.48 | [5 empty] | PEE | [8 empty] | 0.52 |  | 0.52
4746 | 0000-0003-3931-9169 | https://doi.org/10.1021/ma020227+ | disordered |  | rheology | 189.5866 | 0 |  | CCC(C){[$][$]CC(C1CCCCC1)[$][$]}{[$][$]CC(CC)[$],[$]CCCC[$][$]}[H] | 37900 |  | 38658 |  | 1.02 |  | 601 |  | PVCH | [8 empty] | 0.48 |  | 0.48 | [5 empty] | PEE | [8 empty] | 0.52 |  | 0.52
4747 | 0000-0003-3931-9169 | https://doi.org/10.1021/ma020227+ | disordered |  | rheology | 190.1296 | 0 |  | CCC(C){[$][$]CC(C1CCCCC1)[$][$]}{[$][$]CC(CC)[$],[$]CCCC[$][$]}[H] | 37900 |  | 38658 |  | 1.02 |  | 601 |  | PVCH | [8 empty] | 0.48 |  | 0.48 | [5 empty] | PEE | [8 empty] | 0.52 |  | 0.52
4748 | 0000-0003-3931-9169 | https://doi.org/10.1021/ma020227+ | disordered |  | rheology | 190.5931 | 0 |  | CCC(C){[$][$]CC(C1CCCCC1)[$][$]}{[$][$]CC(CC)[$],[$]CCCC[$][$]}[H] | 37900 |  | 38658 |  | 1.02 |  | 601 |  | PVCH | [8 empty] | 0.48 |  | 0.48 | [5 empty] | PEE | [8 empty] | 0.52 |  | 0.52
4749 | 0000-0003-3931-9169 | https://doi.org/10.1021/ma020227+ | disordered |  | rheology | 191.3673 | 0 |  | CCC(C){[$][$]CC(C1CCCCC1)[$][$]}{[$][$]CC(CC)[$],[$]CCCC[$][$]}[H] | 37900 |  | 38658 |  | 1.02 |  | 601 |  | PVCH | [8 empty] | 0.48 |  | 0.48 | [5 empty] | PEE | [8 empty] | 0.52 |  | 0.52
4750 | 0000-0003-3931-9169 | https://doi.org/10.1021/ma020227+ | disordered |  | rheology | 192.2166 | 0 |  | CCC(C){[$][$]CC(C1CCCCC1)[$][$]}{[$][$]CC(CC)[$],[$]CCCC[$][$]}[H] | 37900 |  | 38658 |  | 1.02 |  | 601 |  | PVCH | [8 empty] | 0.48 |  | 0.48 | [5 empty] | PEE | [8 empty] | 0.52 |  | 0.52
4751 | 0000-0003-3931-9169 | https://doi.org/10.1021/ma020227+ | disordered |  | rheology | 192.6857 | 0 |  | CCC(C){[$][$]CC(C1CCCCC1)[$][$]}{[$][$]CC(CC)[$],[$]CCCC[$][$]}[H] | 37900 |  | 38658 |  | 1.02 |  | 601 |  | PVCH | [8 empty] | 0.48 |  | 0.48 | [5 empty] | PEE | [8 empty] | 0.52 |  | 0.52
4752 | 0000-0003-3931-9169 | https://doi.org/10.1021/ma020227+ | disordered |  | rheology | 193.7711 | 0 |  | CCC(C){[$][$]CC(C1CCCCC1)[$][$]}{[$][$]CC(CC)[$],[$]CCCC[$][$]}[H] | 37900 |  | 38658 |  | 1.02 |  | 601 |  | PVCH | [8 empty] | 0.48 |  | 0.48 | [5 empty] | PEE | [8 empty] | 0.52 |  | 0.52
4753 | 0000-0003-3931-9169 | https://doi.org/10.1021/ma020227+ | disordered |  | rheology | 194.0079 | 0 |  | CCC(C){[$][$]CC(C1CCCCC1)[$][$]}{[$][$]CC(CC)[$],[$]CCCC[$][$]}[H] | 37900 |  | 38658 |  | 1.02 |  | 601 |  | PVCH | [8 empty] | 0.48 |  | 0.48 | [5 empty] | PEE | [8 empty] | 0.52 |  | 0.52
4754 | 0000-0003-3931-9169 | https://doi.org/10.1021/ma020227+ | disordered |  | rheology | 194.3179 | 0 |  | CCC(C){[$][$]CC(C1CCCCC1)[$][$]}{[$][$]CC(CC)[$],[$]CCCC[$][$]}[H] | 37900 |  | 38658 |  | 1.02 |  | 601 |  | PVCH | [8 empty] | 0.48 |  | 0.48 | [5 empty] | PEE | [8 empty] | 0.52 |  | 0.52
4755 | 0000-0003-3931-9169 | https://doi.org/10.1021/ma020227+ | disordered |  | rheology | 194.7827 | 0 |  | CCC(C){[$][$]CC(C1CCCCC1)[$][$]}{[$][$]CC(CC)[$],[$]CCCC[$][$]}[H] | 37900 |  | 38658 |  | 1.02 |  | 601 |  | PVCH | [8 empty] | 0.48 |  | 0.48 | [5 empty] | PEE | [8 empty] | 0.52 |  | 0.52
4756 | 0000-0003-3931-9169 | https://doi.org/10.1021/ma020227+ | disordered |  | rheology | 195.0908 | 0 |  | CCC(C){[$][$]CC(C1CCCCC1)[$][$]}{[$][$]CC(CC)[$],[$]CCCC[$][$]}[H] | 37900 |  | 38658 |  | 1.02 |  | 601 |  | PVCH | [8 empty] | 0.48 |  | 0.48 | [5 empty] | PEE | [8 empty] | 0.52 |  | 0.52
4757 | 0000-0003-3931-9169 | https://doi.org/10.1021/ma020227+ | disordered |  | rheology | 195.3288 | 0 |  | CCC(C){[$][$]CC(C1CCCCC1)[$][$]}{[$][$]CC(CC)[$],[$]CCCC[$][$]}[H] | 37900 |  | 38658 |  | 1.02 |  | 601 |  | PVCH | [8 empty] | 0.48 |  | 0.48 | [5 empty] | PEE | [8 empty] | 0.52 |  | 0.52
4758 | 0000-0003-3931-9169 | https://doi.org/10.1021/ma020227+ | disordered |  | rheology | 195.637 | 0 |  | CCC(C){[$][$]CC(C1CCCCC1)[$][$]}{[$][$]CC(CC)[$],[$]CCCC[$][$]}[H] | 37900 |  | 38658 |  | 1.02 |  | 601 |  | PVCH | [8 empty] | 0.48 |  | 0.48 | [5 empty] | PEE | [8 empty] | 0.52 |  | 0.52
4759 | 0000-0003-3931-9169 | https://doi.org/10.1021/ma020227+ | disordered |  | rheology | 196.1788 | 0 |  | CCC(C){[$][$]CC(C1CCCCC1)[$][$]}{[$][$]CC(CC)[$],[$]CCCC[$][$]}[H] | 37900 |  | 38658 |  | 1.02 |  | 601 |  | PVCH | [8 empty] | 0.48 |  | 0.48 | [5 empty] | PEE | [8 empty] | 0.52 |  | 0.52
4760 | 0000-0003-3931-9169 | https://doi.org/10.1021/ma020227+ | disordered |  | rheology | 196.1713 | 0 |  | CCC(C){[$][$]CC(C1CCCCC1)[$][$]}{[$][$]CC(CC)[$],[$]CCCC[$][$]}[H] | 37900 |  | 38658 |  | 1.02 |  | 601 |  | PVCH | [8 empty] | 0.48 |  | 0.48 | [5 empty] | PEE | [8 empty] | 0.52 |  | 0.52
4761 | 0000-0003-3931-9169 | https://doi.org/10.1021/ma020227+ | disordered |  | rheology | 196.4882 | 0 |  | CCC(C){[$][$]CC(C1CCCCC1)[$][$]}{[$][$]CC(CC)[$],[$]CCCC[$][$]}[H] | 37900 |  | 38658 |  | 1.02 |  | 601 |  | PVCH | [8 empty] | 0.48 |  | 0.48 | [5 empty] | PEE | [8 empty] | 0.52 |  | 0.52
4762 | 0000-0003-3931-9169 | https://doi.org/10.1021/ma020227+ | disordered |  | rheology | 196.2614 | 0 |  | CCC(C){[$][$]CC(C1CCCCC1)[$][$]}{[$][$]CC(CC)[$],[$]CCCC[$][$]}[H] | 37900 |  | 38658 |  | 1.02 |  | 601 |  | PVCH | [8 empty] | 0.48 |  | 0.48 | [5 empty] | PEE | [8 empty] | 0.52 |  | 0.52
4763 | 0000-0003-3931-9169 | https://doi.org/10.1021/ma020227+ | disordered |  | rheology | 196.4217 | 0 |  | CCC(C){[$][$]CC(C1CCCCC1)[$][$]}{[$][$]CC(CC)[$],[$]CCCC[$][$]}[H] | 37900 |  | 38658 |  | 1.02 |  | 601 |  | PVCH | [8 empty] | 0.48 |  | 0.48 | [5 empty] | PEE | [8 empty] | 0.52 |  | 0.52
4764 | 0000-0003-3931-9169 | https://doi.org/10.1021/ma020227+ | disordered |  | rheology | 196.802 | 0 |  | CCC(C){[$][$]CC(C1CCCCC1)[$][$]}{[$][$]CC(CC)[$],[$]CCCC[$][$]}[H] | 37900 |  | 38658 |  | 1.02 |  | 601 |  | PVCH | [8 empty] | 0.48 |  | 0.48 | [5 empty] | PEE | [8 empty] | 0.52 |  | 0.52
4765 | 0000-0003-3931-9169 | https://doi.org/10.1021/ma020227+ | disordered |  | rheology | 196.9498 | 0 |  | CCC(C){[$][$]CC(C1CCCCC1)[$][$]}{[$][$]CC(CC)[$],[$]CCCC[$][$]}[H] | 37900 |  | 38658 |  | 1.02 |  | 601 |  | PVCH | [8 empty] | 0.48 |  | 0.48 | [5 empty] | PEE | [8 empty] | 0.52 |  | 0.52
4766 | 0000-0003-3931-9169 | https://doi.org/10.1021/ma020227+ | disordered |  | rheology | 197.5661 | 0 |  | CCC(C){[$][$]CC(C1CCCCC1)[$][$]}{[$][$]CC(CC)[$],[$]CCCC[$][$]}[H] | 37900 |  | 38658 |  | 1.02 |  | 601 |  | PVCH | [8 empty] | 0.48 |  | 0.48 | [5 empty] | PEE | [8 empty] | 0.52 |  | 0.52
4767 | 0000-0003-3931-9169 | https://doi.org/10.1021/ma020227+ | disordered |  | rheology | 198.0365 | 0 |  | CCC(C){[$][$]CC(C1CCCCC1)[$][$]}{[$][$]CC(CC)[$],[$]CCCC[$][$]}[H] | 37900 |  | 38658 |  | 1.02 |  | 601 |  | PVCH | [8 empty] | 0.48 |  | 0.48 | [5 empty] | PEE | [8 empty] | 0.52 |  | 0.52
4768 | 0000-0003-3931-9169 | https://doi.org/10.1021/ma020227+ | disordered |  | rheology | 198.1912 | 0 |  | CCC(C){[$][$]CC(C1CCCCC1)[$][$]}{[$][$]CC(CC)[$],[$]CCCC[$][$]}[H] | 37900 |  | 38658 |  | 1.02 |  | 601 |  | PVCH | [8 empty] | 0.48 |  | 0.48 | [5 empty] | PEE | [8 empty] | 0.52 |  | 0.52
4769 | 0000-0003-3931-9169 | https://doi.org/10.1021/ma020227+ | disordered |  | rheology | 198.4975 | 0 |  | CCC(C){[$][$]CC(C1CCCCC1)[$][$]}{[$][$]CC(CC)[$],[$]CCCC[$][$]}[H] | 37900 |  | 38658 |  | 1.02 |  | 601 |  | PVCH | [8 empty] | 0.48 |  | 0.48 | [5 empty] | PEE | [8 empty] | 0.52 |  | 0.52
4770 | 0000-0003-3931-9169 | https://doi.org/10.1021/ma020227+ | disordered |  | rheology | 199.2673 | 0 |  | CCC(C){[$][$]CC(C1CCCCC1)[$][$]}{[$][$]CC(CC)[$],[$]CCCC[$][$]}[H] | 37900 |  | 38658 |  | 1.02 |  | 601 |  | PVCH | [8 empty] | 0.48 |  | 0.48 | [5 empty] | PEE | [8 empty] | 0.52 |  | 0.52
4771 | 0000-0003-3931-9169 | https://doi.org/10.1021/ma020227+ | disordered |  | rheology | 200.3415 | 0 |  | CCC(C){[$][$]CC(C1CCCCC1)[$][$]}{[$][$]CC(CC)[$],[$]CCCC[$][$]}[H] | 37900 |  | 38658 |  | 1.02 |  | 601 |  | PVCH | [8 empty] | 0.48 |  | 0.48 | [5 empty] | PEE | [8 empty] | 0.52 |  | 0.52
4772 | 0000-0003-3931-9169 | https://doi.org/10.1021/ma020227+ | disordered |  | rheology | 199.2058 | 0 |  | CCC(C){[$][$]CC(C1CCCCC1)[$][$]}{[$][$]CC(CC)[$],[$]CCCC[$][$]}[H] | 37900 |  | 38658 |  | 1.02 |  | 601 |  | PVCH | [8 empty] | 0.48 |  | 0.48 | [5 empty] | PEE | [8 empty] | 0.52 |  | 0.52
4773 | 0000-0003-3931-9169 | https://doi.org/10.1021/ma020227+ | disordered |  | rheology | 199.6674 | 0 |  | CCC(C){[$][$]CC(C1CCCCC1)[$][$]}{[$][$]CC(CC)[$],[$]CCCC[$][$]}[H] | 37900 |  | 38658 |  | 1.02 |  | 601 |  | PVCH | [8 empty] | 0.48 |  | 0.48 | [5 empty] | PEE | [8 empty] | 0.52 |  | 0.52
4774 | 0000-0003-3931-9169 | https://doi.org/10.1021/ma020227+ | disordered |  | rheology | 198.2751 | 0 |  | CCC(C){[$][$]CC(C1CCCCC1)[$][$]}{[$][$]CC(CC)[$],[$]CCCC[$][$]}[H] | 37900 |  | 38658 |  | 1.02 |  | 601 |  | PVCH | [8 empty] | 0.48 |  | 0.48 | [5 empty] | PEE | [8 empty] | 0.52 |  | 0.52
4775 | 0000-0002-3872-2004 | https://doi.org/10.1021/ma00118a038 | lamellar |  | rheology | 87.88856 | 0 | Sample SI-R, Figure 3 | [H]{[$][$]CC(c1ccccc1)[$][$]}{[$][$]C\C=C(C)/C[$],[$]C\C=C(C)\C[$],[$]CC(C(C)=C)[$],[$]CC(C)(C=C)[$][$]}C(C)CC | 14018.69 |  | 15000 |  | 1.07 |  | 177 |  | PS | [8 empty] | 0.508 |  | 0.508 | [5 empty] | PI | [8 empty] | 0.492 |  | 0.492
4776 | 0000-0002-3872-2004 | https://doi.org/10.1021/ma00118a038 | lamellar |  | rheology | 87.18358 | 0 | "For SI-R (Figure 3) and SI-X (Figure 4), which have lamellar microdomains (see Figure 2), a precipitous drop in G' is observed at or near a ce25ain critical temperature, and we tentatively conclude that the Todt for SI-R is ca. 95 °C and the Todt for SI-X is ca. 115 °C. " | [H]{[$][$]CC(c1ccccc1)[$][$]}{[$][$]C\C=C(C)/C[$],[$]C\C=C(C)\C[$],[$]CC(C(C)=C)[$],[$]CC(C)(C=C)[$][$]}C(C)CC | 14018.69 |  | 15000 |  | 1.07 |  | 177 |  | PS | [8 empty] | 0.508 |  | 0.508 | [5 empty] | PI | [8 empty] | 0.492 |  | 0.492
4777 | 0000-0002-3872-2004 | https://doi.org/10.1021/ma00118a038 | lamellar |  | rheology | 90.38696 | 0 |  | [H]{[$][$]CC(c1ccccc1)[$][$]}{[$][$]C\C=C(C)/C[$],[$]C\C=C(C)\C[$],[$]CC(C(C)=C)[$],[$]CC(C)(C=C)[$][$]}C(C)CC | 14018.69 |  | 15000 |  | 1.07 |  | 177 |  | PS | [8 empty] | 0.508 |  | 0.508 | [5 empty] | PI | [8 empty] | 0.492 |  | 0.492
4778 | 0000-0002-3872-2004 | https://doi.org/10.1021/ma00118a038 | lamellar |  | rheology | 93.15845 | 0 |  | [H]{[$][$]CC(c1ccccc1)[$][$]}{[$][$]C\C=C(C)/C[$],[$]C\C=C(C)\C[$],[$]CC(C(C)=C)[$],[$]CC(C)(C=C)[$][$]}C(C)CC | 14018.69 |  | 15000 |  | 1.07 |  | 177 |  | PS | [8 empty] | 0.508 |  | 0.508 | [5 empty] | PI | [8 empty] | 0.492 |  | 0.492
4779 | 0000-0002-3872-2004 | https://doi.org/10.1021/ma00118a038 | lamellar | disordered | rheology | 95.63748 | 0 | Tabulated: 95C | [H]{[$][$]CC(c1ccccc1)[$][$]}{[$][$]C\C=C(C)/C[$],[$]C\C=C(C)\C[$],[$]CC(C(C)=C)[$],[$]CC(C)(C=C)[$][$]}C(C)CC | 14018.69 |  | 15000 |  | 1.07 |  | 177 |  | PS | [8 empty] | 0.508 |  | 0.508 | [5 empty] | PI | [8 empty] | 0.492 |  | 0.492
4780 | 0000-0002-3872-2004 | https://doi.org/10.1021/ma00118a038 | lamellar |  | rheology | 87.30274 | 0 | Sample SI-X, Figure 4 | [H]{[$][$]CC(c1ccccc1)[$][$]}{[$][$]C\C=C(C)/C[$],[$]C\C=C(C)\C[$],[$]CC(C(C)=C)[$],[$]CC(C)(C=C)[$][$]}C(C)CC | 16728.97 |  | 17900 |  | 1.07 |  | 213 |  | PS | [8 empty] | 0.461 |  | 0.461 | [5 empty] | PI | [8 empty] | 0.539 |  | 0.539
4781 | 0000-0002-3872-2004 | https://doi.org/10.1021/ma00118a038 | lamellar |  | rheology | 88.20779 | 0 |  | [H]{[$][$]CC(c1ccccc1)[$][$]}{[$][$]C\C=C(C)/C[$],[$]C\C=C(C)\C[$],[$]CC(C(C)=C)[$],[$]CC(C)(C=C)[$][$]}C(C)CC | 16728.97 |  | 17900 |  | 1.07 |  | 213 |  | PS | [8 empty] | 0.461 |  | 0.461 | [5 empty] | PI | [8 empty] | 0.539 |  | 0.539
4782 | 0000-0002-3872-2004 | https://doi.org/10.1021/ma00118a038 | lamellar |  | rheology | 90.7089 | 0 |  | [H]{[$][$]CC(c1ccccc1)[$][$]}{[$][$]C\C=C(C)/C[$],[$]C\C=C(C)\C[$],[$]CC(C(C)=C)[$],[$]CC(C)(C=C)[$][$]}C(C)CC | 16728.97 |  | 17900 |  | 1.07 |  | 213 |  | PS | [8 empty] | 0.461 |  | 0.461 | [5 empty] | PI | [8 empty] | 0.539 |  | 0.539
4783 | 0000-0002-3872-2004 | https://doi.org/10.1021/ma00118a038 | lamellar |  | rheology | 92.58024 | 0 |  | [H]{[$][$]CC(c1ccccc1)[$][$]}{[$][$]C\C=C(C)/C[$],[$]C\C=C(C)\C[$],[$]CC(C(C)=C)[$],[$]CC(C)(C=C)[$][$]}C(C)CC | 16728.97 |  | 17900 |  | 1.07 |  | 213 |  | PS | [8 empty] | 0.461 |  | 0.461 | [5 empty] | PI | [8 empty] | 0.539 |  | 0.539
4784 | 0000-0002-3872-2004 | https://doi.org/10.1021/ma00118a038 | lamellar |  | rheology | 95.40705 | 0 |  | [H]{[$][$]CC(c1ccccc1)[$][$]}{[$][$]C\C=C(C)/C[$],[$]C\C=C(C)\C[$],[$]CC(C(C)=C)[$],[$]CC(C)(C=C)[$][$]}C(C)CC | 16728.97 |  | 17900 |  | 1.07 |  | 213 |  | PS | [8 empty] | 0.461 |  | 0.461 | [5 empty] | PI | [8 empty] | 0.539 |  | 0.539
4785 | 0000-0002-3872-2004 | https://doi.org/10.1021/ma00118a038 | lamellar |  | rheology | 99.20737 | 0 |  | [H]{[$][$]CC(c1ccccc1)[$][$]}{[$][$]C\C=C(C)/C[$],[$]C\C=C(C)\C[$],[$]CC(C(C)=C)[$],[$]CC(C)(C=C)[$][$]}C(C)CC | 16728.97 |  | 17900 |  | 1.07 |  | 213 |  | PS | [8 empty] | 0.461 |  | 0.461 | [5 empty] | PI | [8 empty] | 0.539 |  | 0.539
4786 | 0000-0002-3872-2004 | https://doi.org/10.1021/ma00118a038 | lamellar |  | rheology | 102.0522 | 0 |  | [H]{[$][$]CC(c1ccccc1)[$][$]}{[$][$]C\C=C(C)/C[$],[$]C\C=C(C)\C[$],[$]CC(C(C)=C)[$],[$]CC(C)(C=C)[$][$]}C(C)CC | 16728.97 |  | 17900 |  | 1.07 |  | 213 |  | PS | [8 empty] | 0.461 |  | 0.461 | [5 empty] | PI | [8 empty] | 0.539 |  | 0.539
4787 | 0000-0002-3872-2004 | https://doi.org/10.1021/ma00118a038 | lamellar |  | rheology | 104.8898 | 0 |  | [H]{[$][$]CC(c1ccccc1)[$][$]}{[$][$]C\C=C(C)/C[$],[$]C\C=C(C)\C[$],[$]CC(C(C)=C)[$],[$]CC(C)(C=C)[$][$]}C(C)CC | 16728.97 |  | 17900 |  | 1.07 |  | 213 |  | PS | [8 empty] | 0.461 |  | 0.461 | [5 empty] | PI | [8 empty] | 0.539 |  | 0.539
4788 | 0000-0002-3872-2004 | https://doi.org/10.1021/ma00118a038 | lamellar |  | rheology | 107.4198 | 0 |  | [H]{[$][$]CC(c1ccccc1)[$][$]}{[$][$]C\C=C(C)/C[$],[$]C\C=C(C)\C[$],[$]CC(C(C)=C)[$],[$]CC(C)(C=C)[$][$]}C(C)CC | 16728.97 |  | 17900 |  | 1.07 |  | 213 |  | PS | [8 empty] | 0.461 |  | 0.461 | [5 empty] | PI | [8 empty] | 0.539 |  | 0.539
4789 | 0000-0002-3872-2004 | https://doi.org/10.1021/ma00118a038 | lamellar |  | rheology | 109.9281 | 0 |  | [H]{[$][$]CC(c1ccccc1)[$][$]}{[$][$]C\C=C(C)/C[$],[$]C\C=C(C)\C[$],[$]CC(C(C)=C)[$],[$]CC(C)(C=C)[$][$]}C(C)CC | 16728.97 |  | 17900 |  | 1.07 |  | 213 |  | PS | [8 empty] | 0.461 |  | 0.461 | [5 empty] | PI | [8 empty] | 0.539 |  | 0.539
4790 | 0000-0002-3872-2004 | https://doi.org/10.1021/ma00118a038 | lamellar | disordered | rheology | 113.059 | 0 |  | [H]{[$][$]CC(c1ccccc1)[$][$]}{[$][$]C\C=C(C)/C[$],[$]C\C=C(C)\C[$],[$]CC(C(C)=C)[$],[$]CC(C)(C=C)[$][$]}C(C)CC | 16728.97 |  | 17900 |  | 1.07 |  | 213 |  | PS | [8 empty] | 0.461 |  | 0.461 | [5 empty] | PI | [8 empty] | 0.539 |  | 0.539
4791 | 0000-0002-3872-2004 | https://doi.org/10.1021/ma00118a038 | lamellar | disordered | rheology | 115.3778 | 0 | Tabulated: 115C | [H]{[$][$]CC(c1ccccc1)[$][$]}{[$][$]C\C=C(C)/C[$],[$]C\C=C(C)\C[$],[$]CC(C(C)=C)[$],[$]CC(C)(C=C)[$][$]}C(C)CC | 16728.97 |  | 17900 |  | 1.07 |  | 213 |  | PS | [8 empty] | 0.461 |  | 0.461 | [5 empty] | PI | [8 empty] | 0.539 |  | 0.539
4792 | 0000-0001-8935-964X | https://doi.org/10.1021/acs.nanolett.6b05059 | lamellar |  | rheology | 104.6746 | 0 | Sample SC(15.6, 0.47), Figure S6 | [H]{[>][>]CC(C)OC(=O)O[<][<]}OCC{[$][$]CC(c1ccccc1)[$][$]}C(C)CC | 15600 |  | 15756 |  | 1.01 |  | 150 |  | PPC | [8 empty] | 0.47 |  | 0.47 | [5 empty] | PS | [8 empty] | 0.53 |  | 0.53
4793 | 0000-0001-8935-964X | https://doi.org/10.1021/acs.nanolett.6b05059 | lamellar |  | rheology | 106.587 | 0 | "according to which the order−disorder transition of symmetric diblock polymers is predicted to occur at χN = 10.5. The transition temperature (TODT) was characterized by monitoring the dynamic storage modulus (G′) as a function of temperature with an instrumental error of ±3 °C as presented in Table 1. A typical rheological temperature sweep is shown in Figure S6 in Suppo25ing Information" | [H]{[>][>]CC(C)OC(=O)O[<][<]}OCC{[$][$]CC(c1ccccc1)[$][$]}C(C)CC | 15600 |  | 15756 |  | 1.01 |  | 150 |  | PPC | [8 empty] | 0.47 |  | 0.47 | [5 empty] | PS | [8 empty] | 0.53 |  | 0.53
4794 | 0000-0001-8935-964X | https://doi.org/10.1021/acs.nanolett.6b05059 | lamellar |  | rheology | 107.9681 | 0 |  | [H]{[>][>]CC(C)OC(=O)O[<][<]}OCC{[$][$]CC(c1ccccc1)[$][$]}C(C)CC | 15600 |  | 15756 |  | 1.01 |  | 150 |  | PPC | [8 empty] | 0.47 |  | 0.47 | [5 empty] | PS | [8 empty] | 0.53 |  | 0.53
4795 | 0000-0001-8935-964X | https://doi.org/10.1021/acs.nanolett.6b05059 | lamellar |  | rheology | 109.5618 | 0 |  | [H]{[>][>]CC(C)OC(=O)O[<][<]}OCC{[$][$]CC(c1ccccc1)[$][$]}C(C)CC | 15600 |  | 15756 |  | 1.01 |  | 150 |  | PPC | [8 empty] | 0.47 |  | 0.47 | [5 empty] | PS | [8 empty] | 0.53 |  | 0.53
4796 | 0000-0001-8935-964X | https://doi.org/10.1021/acs.nanolett.6b05059 | lamellar |  | rheology | 110.7304 | 0 |  | [H]{[>][>]CC(C)OC(=O)O[<][<]}OCC{[$][$]CC(c1ccccc1)[$][$]}C(C)CC | 15600 |  | 15756 |  | 1.01 |  | 150 |  | PPC | [8 empty] | 0.47 |  | 0.47 | [5 empty] | PS | [8 empty] | 0.53 |  | 0.53
4797 | 0000-0001-8935-964X | https://doi.org/10.1021/acs.nanolett.6b05059 | lamellar |  | rheology | 112.2178 | 0 |  | [H]{[>][>]CC(C)OC(=O)O[<][<]}OCC{[$][$]CC(c1ccccc1)[$][$]}C(C)CC | 15600 |  | 15756 |  | 1.01 |  | 150 |  | PPC | [8 empty] | 0.47 |  | 0.47 | [5 empty] | PS | [8 empty] | 0.53 |  | 0.53
4798 | 0000-0001-8935-964X | https://doi.org/10.1021/acs.nanolett.6b05059 | lamellar |  | rheology | 112.9615 | 0 |  | [H]{[>][>]CC(C)OC(=O)O[<][<]}OCC{[$][$]CC(c1ccccc1)[$][$]}C(C)CC | 15600 |  | 15756 |  | 1.01 |  | 150 |  | PPC | [8 empty] | 0.47 |  | 0.47 | [5 empty] | PS | [8 empty] | 0.53 |  | 0.53
4799 | 0000-0001-8935-964X | https://doi.org/10.1021/acs.nanolett.6b05059 | lamellar |  | rheology | 113.7052 | 0 |  | [H]{[>][>]CC(C)OC(=O)O[<][<]}OCC{[$][$]CC(c1ccccc1)[$][$]}C(C)CC | 15600 |  | 15756 |  | 1.01 |  | 150 |  | PPC | [8 empty] | 0.47 |  | 0.47 | [5 empty] | PS | [8 empty] | 0.53 |  | 0.53
4800 | 0000-0001-8935-964X | https://doi.org/10.1021/acs.nanolett.6b05059 | lamellar |  | rheology | 114.7676 | 0 |  | [H]{[>][>]CC(C)OC(=O)O[<][<]}OCC{[$][$]CC(c1ccccc1)[$][$]}C(C)CC | 15600 |  | 15756 |  | 1.01 |  | 150 |  | PPC | [8 empty] | 0.47 |  | 0.47 | [5 empty] | PS | [8 empty] | 0.53 |  | 0.53
4801 | 0000-0001-8935-964X | https://doi.org/10.1021/acs.nanolett.6b05059 | lamellar |  | rheology | 115.83 | 0 |  | [H]{[>][>]CC(C)OC(=O)O[<][<]}OCC{[$][$]CC(c1ccccc1)[$][$]}C(C)CC | 15600 |  | 15756 |  | 1.01 |  | 150 |  | PPC | [8 empty] | 0.47 |  | 0.47 | [5 empty] | PS | [8 empty] | 0.53 |  | 0.53
4802 | 0000-0001-8935-964X | https://doi.org/10.1021/acs.nanolett.6b05059 | lamellar |  | rheology | 116.7862 | 0 |  | [H]{[>][>]CC(C)OC(=O)O[<][<]}OCC{[$][$]CC(c1ccccc1)[$][$]}C(C)CC | 15600 |  | 15756 |  | 1.01 |  | 150 |  | PPC | [8 empty] | 0.47 |  | 0.47 | [5 empty] | PS | [8 empty] | 0.53 |  | 0.53
4803 | 0000-0001-8935-964X | https://doi.org/10.1021/acs.nanolett.6b05059 | lamellar |  | rheology | 117.8486 | 0 |  | [H]{[>][>]CC(C)OC(=O)O[<][<]}OCC{[$][$]CC(c1ccccc1)[$][$]}C(C)CC | 15600 |  | 15756 |  | 1.01 |  | 150 |  | PPC | [8 empty] | 0.47 |  | 0.47 | [5 empty] | PS | [8 empty] | 0.53 |  | 0.53
4804 | 0000-0001-8935-964X | https://doi.org/10.1021/acs.nanolett.6b05059 | lamellar |  | rheology | 118.6985 | 0 |  | [H]{[>][>]CC(C)OC(=O)O[<][<]}OCC{[$][$]CC(c1ccccc1)[$][$]}C(C)CC | 15600 |  | 15756 |  | 1.01 |  | 150 |  | PPC | [8 empty] | 0.47 |  | 0.47 | [5 empty] | PS | [8 empty] | 0.53 |  | 0.53
4805 | 0000-0001-8935-964X | https://doi.org/10.1021/acs.nanolett.6b05059 | lamellar |  | rheology | 120.0797 | 0 |  | [H]{[>][>]CC(C)OC(=O)O[<][<]}OCC{[$][$]CC(c1ccccc1)[$][$]}C(C)CC | 15600 |  | 15756 |  | 1.01 |  | 150 |  | PPC | [8 empty] | 0.47 |  | 0.47 | [5 empty] | PS | [8 empty] | 0.53 |  | 0.53
4806 | 0000-0001-8935-964X | https://doi.org/10.1021/acs.nanolett.6b05059 | lamellar |  | rheology | 121.1421 | 0 |  | [H]{[>][>]CC(C)OC(=O)O[<][<]}OCC{[$][$]CC(c1ccccc1)[$][$]}C(C)CC | 15600 |  | 15756 |  | 1.01 |  | 150 |  | PPC | [8 empty] | 0.47 |  | 0.47 | [5 empty] | PS | [8 empty] | 0.53 |  | 0.53
4807 | 0000-0001-8935-964X | https://doi.org/10.1021/acs.nanolett.6b05059 | lamellar |  | rheology | 121.8858 | 0 |  | [H]{[>][>]CC(C)OC(=O)O[<][<]}OCC{[$][$]CC(c1ccccc1)[$][$]}C(C)CC | 15600 |  | 15756 |  | 1.01 |  | 150 |  | PPC | [8 empty] | 0.47 |  | 0.47 | [5 empty] | PS | [8 empty] | 0.53 |  | 0.53
4808 | 0000-0001-8935-964X | https://doi.org/10.1021/acs.nanolett.6b05059 | lamellar |  | rheology | 122.6295 | 0 |  | [H]{[>][>]CC(C)OC(=O)O[<][<]}OCC{[$][$]CC(c1ccccc1)[$][$]}C(C)CC | 15600 |  | 15756 |  | 1.01 |  | 150 |  | PPC | [8 empty] | 0.47 |  | 0.47 | [5 empty] | PS | [8 empty] | 0.53 |  | 0.53
4809 | 0000-0001-8935-964X | https://doi.org/10.1021/acs.nanolett.6b05059 | lamellar |  | rheology | 123.4794 | 0 |  | [H]{[>][>]CC(C)OC(=O)O[<][<]}OCC{[$][$]CC(c1ccccc1)[$][$]}C(C)CC | 15600 |  | 15756 |  | 1.01 |  | 150 |  | PPC | [8 empty] | 0.47 |  | 0.47 | [5 empty] | PS | [8 empty] | 0.53 |  | 0.53
4810 | 0000-0001-8935-964X | https://doi.org/10.1021/acs.nanolett.6b05059 | lamellar |  | rheology | 124.5418 | 0 |  | [H]{[>][>]CC(C)OC(=O)O[<][<]}OCC{[$][$]CC(c1ccccc1)[$][$]}C(C)CC | 15600 |  | 15756 |  | 1.01 |  | 150 |  | PPC | [8 empty] | 0.47 |  | 0.47 | [5 empty] | PS | [8 empty] | 0.53 |  | 0.53
4811 | 0000-0001-8935-964X | https://doi.org/10.1021/acs.nanolett.6b05059 | lamellar |  | rheology | 126.2417 | 0 |  | [H]{[>][>]CC(C)OC(=O)O[<][<]}OCC{[$][$]CC(c1ccccc1)[$][$]}C(C)CC | 15600 |  | 15756 |  | 1.01 |  | 150 |  | PPC | [8 empty] | 0.47 |  | 0.47 | [5 empty] | PS | [8 empty] | 0.53 |  | 0.53
4812 | 0000-0001-8935-964X | https://doi.org/10.1021/acs.nanolett.6b05059 | lamellar |  | rheology | 127.7291 | 0 |  | [H]{[>][>]CC(C)OC(=O)O[<][<]}OCC{[$][$]CC(c1ccccc1)[$][$]}C(C)CC | 15600 |  | 15756 |  | 1.01 |  | 150 |  | PPC | [8 empty] | 0.47 |  | 0.47 | [5 empty] | PS | [8 empty] | 0.53 |  | 0.53
4813 | 0000-0001-8935-964X | https://doi.org/10.1021/acs.nanolett.6b05059 | lamellar |  | rheology | 129.8539 | 0 |  | [H]{[>][>]CC(C)OC(=O)O[<][<]}OCC{[$][$]CC(c1ccccc1)[$][$]}C(C)CC | 15600 |  | 15756 |  | 1.01 |  | 150 |  | PPC | [8 empty] | 0.47 |  | 0.47 | [5 empty] | PS | [8 empty] | 0.53 |  | 0.53
4814 | 0000-0001-8935-964X | https://doi.org/10.1021/acs.nanolett.6b05059 | lamellar |  | rheology | 130.8101 | 0 |  | [H]{[>][>]CC(C)OC(=O)O[<][<]}OCC{[$][$]CC(c1ccccc1)[$][$]}C(C)CC | 15600 |  | 15756 |  | 1.01 |  | 150 |  | PPC | [8 empty] | 0.47 |  | 0.47 | [5 empty] | PS | [8 empty] | 0.53 |  | 0.53
4815 | 0000-0001-8935-964X | https://doi.org/10.1021/acs.nanolett.6b05059 | lamellar |  | rheology | 132.8287 | 0 |  | [H]{[>][>]CC(C)OC(=O)O[<][<]}OCC{[$][$]CC(c1ccccc1)[$][$]}C(C)CC | 15600 |  | 15756 |  | 1.01 |  | 150 |  | PPC | [8 empty] | 0.47 |  | 0.47 | [5 empty] | PS | [8 empty] | 0.53 |  | 0.53
4816 | 0000-0001-8935-964X | https://doi.org/10.1021/acs.nanolett.6b05059 | lamellar |  | rheology | 134.2098 | 0 |  | [H]{[>][>]CC(C)OC(=O)O[<][<]}OCC{[$][$]CC(c1ccccc1)[$][$]}C(C)CC | 15600 |  | 15756 |  | 1.01 |  | 150 |  | PPC | [8 empty] | 0.47 |  | 0.47 | [5 empty] | PS | [8 empty] | 0.53 |  | 0.53
4817 | 0000-0001-8935-964X | https://doi.org/10.1021/acs.nanolett.6b05059 | lamellar |  | rheology | 135.591 | 0 |  | [H]{[>][>]CC(C)OC(=O)O[<][<]}OCC{[$][$]CC(c1ccccc1)[$][$]}C(C)CC | 15600 |  | 15756 |  | 1.01 |  | 150 |  | PPC | [8 empty] | 0.47 |  | 0.47 | [5 empty] | PS | [8 empty] | 0.53 |  | 0.53
4818 | 0000-0001-8935-964X | https://doi.org/10.1021/acs.nanolett.6b05059 | lamellar |  | rheology | 137.3971 | 0 |  | [H]{[>][>]CC(C)OC(=O)O[<][<]}OCC{[$][$]CC(c1ccccc1)[$][$]}C(C)CC | 15600 |  | 15756 |  | 1.01 |  | 150 |  | PPC | [8 empty] | 0.47 |  | 0.47 | [5 empty] | PS | [8 empty] | 0.53 |  | 0.53
4819 | 0000-0001-8935-964X | https://doi.org/10.1021/acs.nanolett.6b05059 | lamellar |  | rheology | 139.5219 | 0 |  | [H]{[>][>]CC(C)OC(=O)O[<][<]}OCC{[$][$]CC(c1ccccc1)[$][$]}C(C)CC | 15600 |  | 15756 |  | 1.01 |  | 150 |  | PPC | [8 empty] | 0.47 |  | 0.47 | [5 empty] | PS | [8 empty] | 0.53 |  | 0.53
4820 | 0000-0001-8935-964X | https://doi.org/10.1021/acs.nanolett.6b05059 | lamellar |  | rheology | 140.4781 | 0 |  | [H]{[>][>]CC(C)OC(=O)O[<][<]}OCC{[$][$]CC(c1ccccc1)[$][$]}C(C)CC | 15600 |  | 15756 |  | 1.01 |  | 150 |  | PPC | [8 empty] | 0.47 |  | 0.47 | [5 empty] | PS | [8 empty] | 0.53 |  | 0.53
4821 | 0000-0001-8935-964X | https://doi.org/10.1021/acs.nanolett.6b05059 | lamellar |  | rheology | 142.2842 | 0 |  | [H]{[>][>]CC(C)OC(=O)O[<][<]}OCC{[$][$]CC(c1ccccc1)[$][$]}C(C)CC | 15600 |  | 15756 |  | 1.01 |  | 150 |  | PPC | [8 empty] | 0.47 |  | 0.47 | [5 empty] | PS | [8 empty] | 0.53 |  | 0.53
4822 | 0000-0001-8935-964X | https://doi.org/10.1021/acs.nanolett.6b05059 | lamellar |  | rheology | 143.0279 | 0 |  | [H]{[>][>]CC(C)OC(=O)O[<][<]}OCC{[$][$]CC(c1ccccc1)[$][$]}C(C)CC | 15600 |  | 15756 |  | 1.01 |  | 150 |  | PPC | [8 empty] | 0.47 |  | 0.47 | [5 empty] | PS | [8 empty] | 0.53 |  | 0.53
4823 | 0000-0001-8935-964X | https://doi.org/10.1021/acs.nanolett.6b05059 | lamellar |  | rheology | 144.5153 | 0 |  | [H]{[>][>]CC(C)OC(=O)O[<][<]}OCC{[$][$]CC(c1ccccc1)[$][$]}C(C)CC | 15600 |  | 15756 |  | 1.01 |  | 150 |  | PPC | [8 empty] | 0.47 |  | 0.47 | [5 empty] | PS | [8 empty] | 0.53 |  | 0.53
4824 | 0000-0001-8935-964X | https://doi.org/10.1021/acs.nanolett.6b05059 | lamellar |  | rheology | 146.3214 | 0 |  | [H]{[>][>]CC(C)OC(=O)O[<][<]}OCC{[$][$]CC(c1ccccc1)[$][$]}C(C)CC | 15600 |  | 15756 |  | 1.01 |  | 150 |  | PPC | [8 empty] | 0.47 |  | 0.47 | [5 empty] | PS | [8 empty] | 0.53 |  | 0.53
4825 | 0000-0001-8935-964X | https://doi.org/10.1021/acs.nanolett.6b05059 | lamellar |  | rheology | 148.4462 | 0 |  | [H]{[>][>]CC(C)OC(=O)O[<][<]}OCC{[$][$]CC(c1ccccc1)[$][$]}C(C)CC | 15600 |  | 15756 |  | 1.01 |  | 150 |  | PPC | [8 empty] | 0.47 |  | 0.47 | [5 empty] | PS | [8 empty] | 0.53 |  | 0.53
4826 | 0000-0001-8935-964X | https://doi.org/10.1021/acs.nanolett.6b05059 | lamellar |  | rheology | 149.9336 | 0 |  | [H]{[>][>]CC(C)OC(=O)O[<][<]}OCC{[$][$]CC(c1ccccc1)[$][$]}C(C)CC | 15600 |  | 15756 |  | 1.01 |  | 150 |  | PPC | [8 empty] | 0.47 |  | 0.47 | [5 empty] | PS | [8 empty] | 0.53 |  | 0.53
4827 | 0000-0001-8935-964X | https://doi.org/10.1021/acs.nanolett.6b05059 | lamellar |  | rheology | 152.3772 | 0 |  | [H]{[>][>]CC(C)OC(=O)O[<][<]}OCC{[$][$]CC(c1ccccc1)[$][$]}C(C)CC | 15600 |  | 15756 |  | 1.01 |  | 150 |  | PPC | [8 empty] | 0.47 |  | 0.47 | [5 empty] | PS | [8 empty] | 0.53 |  | 0.53
4828 | 0000-0001-8935-964X | https://doi.org/10.1021/acs.nanolett.6b05059 | lamellar |  | rheology | 154.927 | 0 |  | [H]{[>][>]CC(C)OC(=O)O[<][<]}OCC{[$][$]CC(c1ccccc1)[$][$]}C(C)CC | 15600 |  | 15756 |  | 1.01 |  | 150 |  | PPC | [8 empty] | 0.47 |  | 0.47 | [5 empty] | PS | [8 empty] | 0.53 |  | 0.53
4829 | 0000-0001-8935-964X | https://doi.org/10.1021/acs.nanolett.6b05059 | lamellar |  | rheology | 156.3081 | 0 |  | [H]{[>][>]CC(C)OC(=O)O[<][<]}OCC{[$][$]CC(c1ccccc1)[$][$]}C(C)CC | 15600 |  | 15756 |  | 1.01 |  | 150 |  | PPC | [8 empty] | 0.47 |  | 0.47 | [5 empty] | PS | [8 empty] | 0.53 |  | 0.53
4830 | 0000-0001-8935-964X | https://doi.org/10.1021/acs.nanolett.6b05059 | lamellar |  | rheology | 157.583 | 0 |  | [H]{[>][>]CC(C)OC(=O)O[<][<]}OCC{[$][$]CC(c1ccccc1)[$][$]}C(C)CC | 15600 |  | 15756 |  | 1.01 |  | 150 |  | PPC | [8 empty] | 0.47 |  | 0.47 | [5 empty] | PS | [8 empty] | 0.53 |  | 0.53
4831 | 0000-0001-8935-964X | https://doi.org/10.1021/acs.nanolett.6b05059 | lamellar |  | rheology | 159.1766 | 0 |  | [H]{[>][>]CC(C)OC(=O)O[<][<]}OCC{[$][$]CC(c1ccccc1)[$][$]}C(C)CC | 15600 |  | 15756 |  | 1.01 |  | 150 |  | PPC | [8 empty] | 0.47 |  | 0.47 | [5 empty] | PS | [8 empty] | 0.53 |  | 0.53
4832 | 0000-0001-8935-964X | https://doi.org/10.1021/acs.nanolett.6b05059 | lamellar |  | rheology | 161.9389 | 0 |  | [H]{[>][>]CC(C)OC(=O)O[<][<]}OCC{[$][$]CC(c1ccccc1)[$][$]}C(C)CC | 15600 |  | 15756 |  | 1.01 |  | 150 |  | PPC | [8 empty] | 0.47 |  | 0.47 | [5 empty] | PS | [8 empty] | 0.53 |  | 0.53
4833 | 0000-0001-8935-964X | https://doi.org/10.1021/acs.nanolett.6b05059 | lamellar | disordered | rheology | 164.17 | 0 |  | [H]{[>][>]CC(C)OC(=O)O[<][<]}OCC{[$][$]CC(c1ccccc1)[$][$]}C(C)CC | 15600 |  | 15756 |  | 1.01 |  | 150 |  | PPC | [8 empty] | 0.47 |  | 0.47 | [5 empty] | PS | [8 empty] | 0.53 |  | 0.53
4834 | 0000-0001-8935-964X | https://doi.org/10.1021/acs.nanolett.6b05059 | lamellar | disordered | rheology | 165.9761 | 0 |  | [H]{[>][>]CC(C)OC(=O)O[<][<]}OCC{[$][$]CC(c1ccccc1)[$][$]}C(C)CC | 15600 |  | 15756 |  | 1.01 |  | 150 |  | PPC | [8 empty] | 0.47 |  | 0.47 | [5 empty] | PS | [8 empty] | 0.53 |  | 0.53
4835 | 0000-0001-8935-964X | https://doi.org/10.1021/acs.nanolett.6b05059 | lamellar | disordered | rheology | 167.9947 | 0 | Tabulated: 167.85 K | [H]{[>][>]CC(C)OC(=O)O[<][<]}OCC{[$][$]CC(c1ccccc1)[$][$]}C(C)CC | 15600 |  | 15756 |  | 1.01 |  | 150 |  | PPC | [8 empty] | 0.47 |  | 0.47 | [5 empty] | PS | [8 empty] | 0.53 |  | 0.53
4836 | 0000-0001-8935-964X | https://doi.org/10.1021/acs.nanolett.6b05059 | lamellar | disordered | rheology | 168.8446 | 0 |  | [H]{[>][>]CC(C)OC(=O)O[<][<]}OCC{[$][$]CC(c1ccccc1)[$][$]}C(C)CC | 15600 |  | 15756 |  | 1.01 |  | 150 |  | PPC | [8 empty] | 0.47 |  | 0.47 | [5 empty] | PS | [8 empty] | 0.53 |  | 0.53
4837 | 0000-0001-8935-964X | https://doi.org/10.1021/acs.nanolett.6b05059 | lamellar | disordered | rheology | 170.2258 | 0 |  | [H]{[>][>]CC(C)OC(=O)O[<][<]}OCC{[$][$]CC(c1ccccc1)[$][$]}C(C)CC | 15600 |  | 15756 |  | 1.01 |  | 150 |  | PPC | [8 empty] | 0.47 |  | 0.47 | [5 empty] | PS | [8 empty] | 0.53 |  | 0.53
4838 | 0000-0002-6716-9017 | https://doi.org/10.1021/ma00127a010 | lamellar |  | rheology | 125.533 | 0 | Sample SI, Figure 4 | {[][$]CC(c1ccccc1)[$][$]}{[$][$]C\C=C(C)/C[$],[$]C\C=C(C)\C[$],[$]CC(C(C)=C)[$],[$]CC(C)(C=C)[$][]} | 19900 |  | 20397.5 |  | 1.025 |  |  |  | PS | [8 empty] | 0.4732513 |  | 0.4732513 |  | 0.509 |  | 1.05 |  | PI | [8 empty] | 0.5267487 |  | 0.5267487 |  | 0.491 |  | 0.91
4839 | 0000-0002-6716-9017 | https://doi.org/10.1021/ma00127a010 | lamellar |  | rheology | 125.6106 | 0 |  | {[][$]CC(c1ccccc1)[$][$]}{[$][$]C\C=C(C)/C[$],[$]C\C=C(C)\C[$],[$]CC(C(C)=C)[$],[$]CC(C)(C=C)[$][]} | 19900 |  | 20397.5 |  | 1.025 |  |  |  | PS | [8 empty] | 0.4732513 |  | 0.4732513 |  | 0.509 |  | 1.05 |  | PI | [8 empty] | 0.5267487 |  | 0.5267487 |  | 0.491 |  | 0.91
4840 | 0000-0002-6716-9017 | https://doi.org/10.1021/ma00127a010 | lamellar |  | rheology | 125.7906 | 0 |  | {[][$]CC(c1ccccc1)[$][$]}{[$][$]C\C=C(C)/C[$],[$]C\C=C(C)\C[$],[$]CC(C(C)=C)[$],[$]CC(C)(C=C)[$][]} | 19900 |  | 20397.5 |  | 1.025 |  |  |  | PS | [8 empty] | 0.4732513 |  | 0.4732513 |  | 0.509 |  | 1.05 |  | PI | [8 empty] | 0.5267487 |  | 0.5267487 |  | 0.491 |  | 0.91
4841 | 0000-0002-6716-9017 | https://doi.org/10.1021/ma00127a010 | lamellar |  | rheology | 126.0346 | 0 |  | {[][$]CC(c1ccccc1)[$][$]}{[$][$]C\C=C(C)/C[$],[$]C\C=C(C)\C[$],[$]CC(C(C)=C)[$],[$]CC(C)(C=C)[$][]} | 19900 |  | 20397.5 |  | 1.025 |  |  |  | PS | [8 empty] | 0.4732513 |  | 0.4732513 |  | 0.509 |  | 1.05 |  | PI | [8 empty] | 0.5267487 |  | 0.5267487 |  | 0.491 |  | 0.91
4842 | 0000-0002-6716-9017 | https://doi.org/10.1021/ma00127a010 | lamellar |  | rheology | 126.2016 | 0 |  | {[][$]CC(c1ccccc1)[$][$]}{[$][$]C\C=C(C)/C[$],[$]C\C=C(C)\C[$],[$]CC(C(C)=C)[$],[$]CC(C)(C=C)[$][]} | 19900 |  | 20397.5 |  | 1.025 |  |  |  | PS | [8 empty] | 0.4732513 |  | 0.4732513 |  | 0.509 |  | 1.05 |  | PI | [8 empty] | 0.5267487 |  | 0.5267487 |  | 0.491 |  | 0.91
4843 | 0000-0002-6716-9017 | https://doi.org/10.1021/ma00127a010 | lamellar |  | rheology | 126.497 | 0 |  | {[][$]CC(c1ccccc1)[$][$]}{[$][$]C\C=C(C)/C[$],[$]C\C=C(C)\C[$],[$]CC(C(C)=C)[$],[$]CC(C)(C=C)[$][]} | 19900 |  | 20397.5 |  | 1.025 |  |  |  | PS | [8 empty] | 0.4732513 |  | 0.4732513 |  | 0.509 |  | 1.05 |  | PI | [8 empty] | 0.5267487 |  | 0.5267487 |  | 0.491 |  | 0.91
4844 | 0000-0002-6716-9017 | https://doi.org/10.1021/ma00127a010 | lamellar |  | rheology | 126.6256 | 0 |  | {[][$]CC(c1ccccc1)[$][$]}{[$][$]C\C=C(C)/C[$],[$]C\C=C(C)\C[$],[$]CC(C(C)=C)[$],[$]CC(C)(C=C)[$][]} | 19900 |  | 20397.5 |  | 1.025 |  |  |  | PS | [8 empty] | 0.4732513 |  | 0.4732513 |  | 0.509 |  | 1.05 |  | PI | [8 empty] | 0.5267487 |  | 0.5267487 |  | 0.491 |  | 0.91
4845 | 0000-0002-6716-9017 | https://doi.org/10.1021/ma00127a010 | lamellar |  | rheology | 126.7796 | 0 |  | {[][$]CC(c1ccccc1)[$][$]}{[$][$]C\C=C(C)/C[$],[$]C\C=C(C)\C[$],[$]CC(C(C)=C)[$],[$]CC(C)(C=C)[$][]} | 19900 |  | 20397.5 |  | 1.025 |  |  |  | PS | [8 empty] | 0.4732513 |  | 0.4732513 |  | 0.509 |  | 1.05 |  | PI | [8 empty] | 0.5267487 |  | 0.5267487 |  | 0.491 |  | 0.91
4846 | 0000-0002-6716-9017 | https://doi.org/10.1021/ma00127a010 | lamellar |  | rheology | 126.908 | 0 |  | {[][$]CC(c1ccccc1)[$][$]}{[$][$]C\C=C(C)/C[$],[$]C\C=C(C)\C[$],[$]CC(C(C)=C)[$],[$]CC(C)(C=C)[$][]} | 19900 |  | 20397.5 |  | 1.025 |  |  |  | PS | [8 empty] | 0.4732513 |  | 0.4732513 |  | 0.509 |  | 1.05 |  | PI | [8 empty] | 0.5267487 |  | 0.5267487 |  | 0.491 |  | 0.91
4847 | 0000-0002-6716-9017 | https://doi.org/10.1021/ma00127a010 | lamellar |  | rheology | 127.1006 | 0 |  | {[][$]CC(c1ccccc1)[$][$]}{[$][$]C\C=C(C)/C[$],[$]C\C=C(C)\C[$],[$]CC(C(C)=C)[$],[$]CC(C)(C=C)[$][]} | 19900 |  | 20397.5 |  | 1.025 |  |  |  | PS | [8 empty] | 0.4732513 |  | 0.4732513 |  | 0.509 |  | 1.05 |  | PI | [8 empty] | 0.5267487 |  | 0.5267487 |  | 0.491 |  | 0.91
4848 | 0000-0002-6716-9017 | https://doi.org/10.1021/ma00127a010 | lamellar |  | rheology | 127.2419 | 0 |  | {[][$]CC(c1ccccc1)[$][$]}{[$][$]C\C=C(C)/C[$],[$]C\C=C(C)\C[$],[$]CC(C(C)=C)[$],[$]CC(C)(C=C)[$][]} | 19900 |  | 20397.5 |  | 1.025 |  |  |  | PS | [8 empty] | 0.4732513 |  | 0.4732513 |  | 0.509 |  | 1.05 |  | PI | [8 empty] | 0.5267487 |  | 0.5267487 |  | 0.491 |  | 0.91
4849 | 0000-0002-6716-9017 | https://doi.org/10.1021/ma00127a010 | lamellar |  | rheology | 127.5117 | 0 |  | {[][$]CC(c1ccccc1)[$][$]}{[$][$]C\C=C(C)/C[$],[$]C\C=C(C)\C[$],[$]CC(C(C)=C)[$],[$]CC(C)(C=C)[$][]} | 19900 |  | 20397.5 |  | 1.025 |  |  |  | PS | [8 empty] | 0.4732513 |  | 0.4732513 |  | 0.509 |  | 1.05 |  | PI | [8 empty] | 0.5267487 |  | 0.5267487 |  | 0.491 |  | 0.91
4850 | 0000-0002-6716-9017 | https://doi.org/10.1021/ma00127a010 | lamellar |  | rheology | 127.6015 | 0 |  | {[][$]CC(c1ccccc1)[$][$]}{[$][$]C\C=C(C)/C[$],[$]C\C=C(C)\C[$],[$]CC(C(C)=C)[$],[$]CC(C)(C=C)[$][]} | 19900 |  | 20397.5 |  | 1.025 |  |  |  | PS | [8 empty] | 0.4732513 |  | 0.4732513 |  | 0.509 |  | 1.05 |  | PI | [8 empty] | 0.5267487 |  | 0.5267487 |  | 0.491 |  | 0.91
4851 | 0000-0002-6716-9017 | https://doi.org/10.1021/ma00127a010 | lamellar |  | rheology | 127.743 | 0 |  | {[][$]CC(c1ccccc1)[$][$]}{[$][$]C\C=C(C)/C[$],[$]C\C=C(C)\C[$],[$]CC(C(C)=C)[$],[$]CC(C)(C=C)[$][]} | 19900 |  | 20397.5 |  | 1.025 |  |  |  | PS | [8 empty] | 0.4732513 |  | 0.4732513 |  | 0.509 |  | 1.05 |  | PI | [8 empty] | 0.5267487 |  | 0.5267487 |  | 0.491 |  | 0.91
4852 | 0000-0002-6716-9017 | https://doi.org/10.1021/ma00127a010 | lamellar |  | rheology | 128 | 0 |  | {[][$]CC(c1ccccc1)[$][$]}{[$][$]C\C=C(C)/C[$],[$]C\C=C(C)\C[$],[$]CC(C(C)=C)[$],[$]CC(C)(C=C)[$][]} | 19900 |  | 20397.5 |  | 1.025 |  |  |  | PS | [8 empty] | 0.4732513 |  | 0.4732513 |  | 0.509 |  | 1.05 |  | PI | [8 empty] | 0.5267487 |  | 0.5267487 |  | 0.491 |  | 0.91
4853 | 0000-0002-6716-9017 | https://doi.org/10.1021/ma00127a010 | lamellar |  | rheology | 128.1408 | 0 |  | {[][$]CC(c1ccccc1)[$][$]}{[$][$]C\C=C(C)/C[$],[$]C\C=C(C)\C[$],[$]CC(C(C)=C)[$],[$]CC(C)(C=C)[$][]} | 19900 |  | 20397.5 |  | 1.025 |  |  |  | PS | [8 empty] | 0.4732513 |  | 0.4732513 |  | 0.509 |  | 1.05 |  | PI | [8 empty] | 0.5267487 |  | 0.5267487 |  | 0.491 |  | 0.91
4854 | 0000-0002-6716-9017 | https://doi.org/10.1021/ma00127a010 | lamellar |  | rheology | 128.3981 | 0 |  | {[][$]CC(c1ccccc1)[$][$]}{[$][$]C\C=C(C)/C[$],[$]C\C=C(C)\C[$],[$]CC(C(C)=C)[$],[$]CC(C)(C=C)[$][]} | 19900 |  | 20397.5 |  | 1.025 |  |  |  | PS | [8 empty] | 0.4732513 |  | 0.4732513 |  | 0.509 |  | 1.05 |  | PI | [8 empty] | 0.5267487 |  | 0.5267487 |  | 0.491 |  | 0.91
4855 | 0000-0002-6716-9017 | https://doi.org/10.1021/ma00127a010 | lamellar |  | rheology | 128.604 | 0 |  | {[][$]CC(c1ccccc1)[$][$]}{[$][$]C\C=C(C)/C[$],[$]C\C=C(C)\C[$],[$]CC(C(C)=C)[$],[$]CC(C)(C=C)[$][]} | 19900 |  | 20397.5 |  | 1.025 |  |  |  | PS | [8 empty] | 0.4732513 |  | 0.4732513 |  | 0.509 |  | 1.05 |  | PI | [8 empty] | 0.5267487 |  | 0.5267487 |  | 0.491 |  | 0.91
4856 | 0000-0002-6716-9017 | https://doi.org/10.1021/ma00127a010 | lamellar |  | rheology | 128.655 | 0 |  | {[][$]CC(c1ccccc1)[$][$]}{[$][$]C\C=C(C)/C[$],[$]C\C=C(C)\C[$],[$]CC(C(C)=C)[$],[$]CC(C)(C=C)[$][]} | 19900 |  | 20397.5 |  | 1.025 |  |  |  | PS | [8 empty] | 0.4732513 |  | 0.4732513 |  | 0.509 |  | 1.05 |  | PI | [8 empty] | 0.5267487 |  | 0.5267487 |  | 0.491 |  | 0.91
4857 | 0000-0002-6716-9017 | https://doi.org/10.1021/ma00127a010 | lamellar |  | rheology | 128.9634 | 0 |  | {[][$]CC(c1ccccc1)[$][$]}{[$][$]C\C=C(C)/C[$],[$]C\C=C(C)\C[$],[$]CC(C(C)=C)[$],[$]CC(C)(C=C)[$][]} | 19900 |  | 20397.5 |  | 1.025 |  |  |  | PS | [8 empty] | 0.4732513 |  | 0.4732513 |  | 0.509 |  | 1.05 |  | PI | [8 empty] | 0.5267487 |  | 0.5267487 |  | 0.491 |  | 0.91
4858 | 0000-0002-6716-9017 | https://doi.org/10.1021/ma00127a010 | lamellar |  | rheology | 129.1688 | 0 |  | {[][$]CC(c1ccccc1)[$][$]}{[$][$]C\C=C(C)/C[$],[$]C\C=C(C)\C[$],[$]CC(C(C)=C)[$],[$]CC(C)(C=C)[$][]} | 19900 |  | 20397.5 |  | 1.025 |  |  |  | PS | [8 empty] | 0.4732513 |  | 0.4732513 |  | 0.509 |  | 1.05 |  | PI | [8 empty] | 0.5267487 |  | 0.5267487 |  | 0.491 |  | 0.91
4859 | 0000-0002-6716-9017 | https://doi.org/10.1021/ma00127a010 | lamellar |  | rheology | 129.3486 | 0 |  | {[][$]CC(c1ccccc1)[$][$]}{[$][$]C\C=C(C)/C[$],[$]C\C=C(C)\C[$],[$]CC(C(C)=C)[$],[$]CC(C)(C=C)[$][]} | 19900 |  | 20397.5 |  | 1.025 |  |  |  | PS | [8 empty] | 0.4732513 |  | 0.4732513 |  | 0.509 |  | 1.05 |  | PI | [8 empty] | 0.5267487 |  | 0.5267487 |  | 0.491 |  | 0.91
4860 | 0000-0002-6716-9017 | https://doi.org/10.1021/ma00127a010 | lamellar |  | rheology | 129.5796 | 0 |  | {[][$]CC(c1ccccc1)[$][$]}{[$][$]C\C=C(C)/C[$],[$]C\C=C(C)\C[$],[$]CC(C(C)=C)[$],[$]CC(C)(C=C)[$][]} | 19900 |  | 20397.5 |  | 1.025 |  |  |  | PS | [8 empty] | 0.4732513 |  | 0.4732513 |  | 0.509 |  | 1.05 |  | PI | [8 empty] | 0.5267487 |  | 0.5267487 |  | 0.491 |  | 0.91
4861 | 0000-0002-6716-9017 | https://doi.org/10.1021/ma00127a010 | lamellar |  | rheology | 129.7594 | 0 |  | {[][$]CC(c1ccccc1)[$][$]}{[$][$]C\C=C(C)/C[$],[$]C\C=C(C)\C[$],[$]CC(C(C)=C)[$],[$]CC(C)(C=C)[$][]} | 19900 |  | 20397.5 |  | 1.025 |  |  |  | PS | [8 empty] | 0.4732513 |  | 0.4732513 |  | 0.509 |  | 1.05 |  | PI | [8 empty] | 0.5267487 |  | 0.5267487 |  | 0.491 |  | 0.91
4862 | 0000-0002-6716-9017 | https://doi.org/10.1021/ma00127a010 | lamellar | disordered | rheology | 130.0293 | 0 | Tabulated: 130C | {[][$]CC(c1ccccc1)[$][$]}{[$][$]C\C=C(C)/C[$],[$]C\C=C(C)\C[$],[$]CC(C(C)=C)[$],[$]CC(C)(C=C)[$][]} | 19900 |  | 20397.5 |  | 1.025 |  |  |  | PS | [8 empty] | 0.4732513 |  | 0.4732513 |  | 0.509 |  | 1.05 |  | PI | [8 empty] | 0.5267487 |  | 0.5267487 |  | 0.491 |  | 0.91 | [43 empty] | 1
4863 | 0000-0002-6716-9017 | https://doi.org/10.1021/ma00127a010 | lamellar | disordered | rheology | 130.1065 | 0 | "that TODT for this SI diblock copolymer is between 129 and 132C" | {[][$]CC(c1ccccc1)[$][$]}{[$][$]C\C=C(C)/C[$],[$]C\C=C(C)\C[$],[$]CC(C(C)=C)[$],[$]CC(C)(C=C)[$][]} | 19900 |  | 20397.5 |  | 1.025 |  |  |  | PS | [8 empty] | 0.4732513 |  | 0.4732513 |  | 0.509 |  | 1.05 |  | PI | [8 empty] | 0.5267487 |  | 0.5267487 |  | 0.491 |  | 0.91
4864 | 0000-0002-6716-9017 | https://doi.org/10.1021/ma00127a010 | lamellar | disordered | rheology | 130.2991 | 0 |  | {[][$]CC(c1ccccc1)[$][$]}{[$][$]C\C=C(C)/C[$],[$]C\C=C(C)\C[$],[$]CC(C(C)=C)[$],[$]CC(C)(C=C)[$][]} | 19900 |  | 20397.5 |  | 1.025 |  |  |  | PS | [8 empty] | 0.4732513 |  | 0.4732513 |  | 0.509 |  | 1.05 |  | PI | [8 empty] | 0.5267487 |  | 0.5267487 |  | 0.491 |  | 0.91
4865 | 0000-0002-6716-9017 | https://doi.org/10.1021/ma00127a010 | lamellar | disordered | rheology | 130.4665 | 0 |  | {[][$]CC(c1ccccc1)[$][$]}{[$][$]C\C=C(C)/C[$],[$]C\C=C(C)\C[$],[$]CC(C(C)=C)[$],[$]CC(C)(C=C)[$][]} | 19900 |  | 20397.5 |  | 1.025 |  |  |  | PS | [8 empty] | 0.4732513 |  | 0.4732513 |  | 0.509 |  | 1.05 |  | PI | [8 empty] | 0.5267487 |  | 0.5267487 |  | 0.491 |  | 0.91
4866 | 0000-0002-6716-9017 | https://doi.org/10.1021/ma00127a010 | lamellar | disordered | rheology | 130.5825 | 0 |  | {[][$]CC(c1ccccc1)[$][$]}{[$][$]C\C=C(C)/C[$],[$]C\C=C(C)\C[$],[$]CC(C(C)=C)[$],[$]CC(C)(C=C)[$][]} | 19900 |  | 20397.5 |  | 1.025 |  |  |  | PS | [8 empty] | 0.4732513 |  | 0.4732513 |  | 0.509 |  | 1.05 |  | PI | [8 empty] | 0.5267487 |  | 0.5267487 |  | 0.491 |  | 0.91
4867 | 0000-0002-6716-9017 | https://doi.org/10.1021/ma00127a010 | lamellar | disordered | rheology | 130.6082 | 0 |  | {[][$]CC(c1ccccc1)[$][$]}{[$][$]C\C=C(C)/C[$],[$]C\C=C(C)\C[$],[$]CC(C(C)=C)[$],[$]CC(C)(C=C)[$][]} | 19900 |  | 20397.5 |  | 1.025 |  |  |  | PS | [8 empty] | 0.4732513 |  | 0.4732513 |  | 0.509 |  | 1.05 |  | PI | [8 empty] | 0.5267487 |  | 0.5267487 |  | 0.491 |  | 0.91
4868 | 0000-0002-6716-9017 | https://doi.org/10.1021/ma00127a010 | lamellar | disordered | rheology | 130.7378 | 0 |  | {[][$]CC(c1ccccc1)[$][$]}{[$][$]C\C=C(C)/C[$],[$]C\C=C(C)\C[$],[$]CC(C(C)=C)[$],[$]CC(C)(C=C)[$][]} | 19900 |  | 20397.5 |  | 1.025 |  |  |  | PS | [8 empty] | 0.4732513 |  | 0.4732513 |  | 0.509 |  | 1.05 |  | PI | [8 empty] | 0.5267487 |  | 0.5267487 |  | 0.491 |  | 0.91
4869 | 0000-0002-6716-9017 | https://doi.org/10.1021/ma00127a010 | lamellar | disordered | rheology | 130.983 | 0 |  | {[][$]CC(c1ccccc1)[$][$]}{[$][$]C\C=C(C)/C[$],[$]C\C=C(C)\C[$],[$]CC(C(C)=C)[$],[$]CC(C)(C=C)[$][]} | 19900 |  | 20397.5 |  | 1.025 |  |  |  | PS | [8 empty] | 0.4732513 |  | 0.4732513 |  | 0.509 |  | 1.05 |  | PI | [8 empty] | 0.5267487 |  | 0.5267487 |  | 0.491 |  | 0.91
4870 | 0000-0002-6716-9017 | https://doi.org/10.1021/ma00127a010 | lamellar | disordered | rheology | 131.1767 | 0 |  | {[][$]CC(c1ccccc1)[$][$]}{[$][$]C\C=C(C)/C[$],[$]C\C=C(C)\C[$],[$]CC(C(C)=C)[$],[$]CC(C)(C=C)[$][]} | 19900 |  | 20397.5 |  | 1.025 |  |  |  | PS | [8 empty] | 0.4732513 |  | 0.4732513 |  | 0.509 |  | 1.05 |  | PI | [8 empty] | 0.5267487 |  | 0.5267487 |  | 0.491 |  | 0.91
4871 | 0000-0002-6716-9017 | https://doi.org/10.1021/ma00127a010 | lamellar | disordered | rheology | 131.3838 | 0 |  | {[][$]CC(c1ccccc1)[$][$]}{[$][$]C\C=C(C)/C[$],[$]C\C=C(C)\C[$],[$]CC(C(C)=C)[$],[$]CC(C)(C=C)[$][]} | 19900 |  | 20397.5 |  | 1.025 |  |  |  | PS | [8 empty] | 0.4732513 |  | 0.4732513 |  | 0.509 |  | 1.05 |  | PI | [8 empty] | 0.5267487 |  | 0.5267487 |  | 0.491 |  | 0.91
4872 | 0000-0002-6716-9017 | https://doi.org/10.1021/ma00127a010 | lamellar | disordered | rheology | 131.5647 | 0 |  | {[][$]CC(c1ccccc1)[$][$]}{[$][$]C\C=C(C)/C[$],[$]C\C=C(C)\C[$],[$]CC(C(C)=C)[$],[$]CC(C)(C=C)[$][]} | 19900 |  | 20397.5 |  | 1.025 |  |  |  | PS | [8 empty] | 0.4732513 |  | 0.4732513 |  | 0.509 |  | 1.05 |  | PI | [8 empty] | 0.5267487 |  | 0.5267487 |  | 0.491 |  | 0.91
4873 | 0000-0002-6716-9017 | https://doi.org/10.1021/ma00127a010 | lamellar | disordered | rheology | 131.7845 | 0 |  | {[][$]CC(c1ccccc1)[$][$]}{[$][$]C\C=C(C)/C[$],[$]C\C=C(C)\C[$],[$]CC(C(C)=C)[$],[$]CC(C)(C=C)[$][]} | 19900 |  | 20397.5 |  | 1.025 |  |  |  | PS | [8 empty] | 0.4732513 |  | 0.4732513 |  | 0.509 |  | 1.05 |  | PI | [8 empty] | 0.5267487 |  | 0.5267487 |  | 0.491 |  | 0.91
4874 | 0000-0002-6716-9017 | https://doi.org/10.1021/ma00127a010 | lamellar | disordered | rheology | 132.0173 | 0 |  | {[][$]CC(c1ccccc1)[$][$]}{[$][$]C\C=C(C)/C[$],[$]C\C=C(C)\C[$],[$]CC(C(C)=C)[$],[$]CC(C)(C=C)[$][]} | 19900 |  | 20397.5 |  | 1.025 |  |  |  | PS | [8 empty] | 0.4732513 |  | 0.4732513 |  | 0.509 |  | 1.05 |  | PI | [8 empty] | 0.5267487 |  | 0.5267487 |  | 0.491 |  | 0.91
4875 | 0000-0002-6716-9017 | https://doi.org/10.1021/ma00127a010 | lamellar | disordered | rheology | 132.185 | 0 |  | {[][$]CC(c1ccccc1)[$][$]}{[$][$]C\C=C(C)/C[$],[$]C\C=C(C)\C[$],[$]CC(C(C)=C)[$],[$]CC(C)(C=C)[$][]} | 19900 |  | 20397.5 |  | 1.025 |  |  |  | PS | [8 empty] | 0.4732513 |  | 0.4732513 |  | 0.509 |  | 1.05 |  | PI | [8 empty] | 0.5267487 |  | 0.5267487 |  | 0.491 |  | 0.91
4876 | 0000-0002-6716-9017 | https://doi.org/10.1021/ma00127a010 | lamellar | disordered | rheology | 132.457 | 0 |  | {[][$]CC(c1ccccc1)[$][$]}{[$][$]C\C=C(C)/C[$],[$]C\C=C(C)\C[$],[$]CC(C(C)=C)[$],[$]CC(C)(C=C)[$][]} | 19900 |  | 20397.5 |  | 1.025 |  |  |  | PS | [8 empty] | 0.4732513 |  | 0.4732513 |  | 0.509 |  | 1.05 |  | PI | [8 empty] | 0.5267487 |  | 0.5267487 |  | 0.491 |  | 0.91
4877 | 0000-0002-6716-9017 | https://doi.org/10.1021/ma00127a010 | disordered |  | rheology | 132.6233 | 0 |  | {[][$]CC(c1ccccc1)[$][$]}{[$][$]C\C=C(C)/C[$],[$]C\C=C(C)\C[$],[$]CC(C(C)=C)[$],[$]CC(C)(C=C)[$][]} | 19900 |  | 20397.5 |  | 1.025 |  |  |  | PS | [8 empty] | 0.4732513 |  | 0.4732513 |  | 0.509 |  | 1.05 |  | PI | [8 empty] | 0.5267487 |  | 0.5267487 |  | 0.491 |  | 0.91
4878 | 0000-0002-6716-9017 | https://doi.org/10.1021/ma00127a010 | disordered |  | rheology | 132.8858 | 0 |  | {[][$]CC(c1ccccc1)[$][$]}{[$][$]C\C=C(C)/C[$],[$]C\C=C(C)\C[$],[$]CC(C(C)=C)[$],[$]CC(C)(C=C)[$][]} | 19900 |  | 20397.5 |  | 1.025 |  |  |  | PS | [8 empty] | 0.4732513 |  | 0.4732513 |  | 0.509 |  | 1.05 |  | PI | [8 empty] | 0.5267487 |  | 0.5267487 |  | 0.491 |  | 0.91
4879 | 0000-0002-6716-9017 | https://doi.org/10.1021/ma00127a010 | disordered |  | rheology | 133.2443 | 0 |  | {[][$]CC(c1ccccc1)[$][$]}{[$][$]C\C=C(C)/C[$],[$]C\C=C(C)\C[$],[$]CC(C(C)=C)[$],[$]CC(C)(C=C)[$][]} | 19900 |  | 20397.5 |  | 1.025 |  |  |  | PS | [8 empty] | 0.4732513 |  | 0.4732513 |  | 0.509 |  | 1.05 |  | PI | [8 empty] | 0.5267487 |  | 0.5267487 |  | 0.491 |  | 0.91
4880 | 0000-0002-6716-9017 | https://doi.org/10.1021/ma00127a010 | disordered |  | rheology | 133.4862 | 0 |  | {[][$]CC(c1ccccc1)[$][$]}{[$][$]C\C=C(C)/C[$],[$]C\C=C(C)\C[$],[$]CC(C(C)=C)[$],[$]CC(C)(C=C)[$][]} | 19900 |  | 20397.5 |  | 1.025 |  |  |  | PS | [8 empty] | 0.4732513 |  | 0.4732513 |  | 0.509 |  | 1.05 |  | PI | [8 empty] | 0.5267487 |  | 0.5267487 |  | 0.491 |  | 0.91
4881 | 0000-0002-6716-9017 | https://doi.org/10.1021/ma00127a010 | disordered |  | rheology | 133.7157 | 0 |  | {[][$]CC(c1ccccc1)[$][$]}{[$][$]C\C=C(C)/C[$],[$]C\C=C(C)\C[$],[$]CC(C(C)=C)[$],[$]CC(C)(C=C)[$][]} | 19900 |  | 20397.5 |  | 1.025 |  |  |  | PS | [8 empty] | 0.4732513 |  | 0.4732513 |  | 0.509 |  | 1.05 |  | PI | [8 empty] | 0.5267487 |  | 0.5267487 |  | 0.491 |  | 0.91
4882 | 0000-0002-6716-9017 | https://doi.org/10.1021/ma00127a010 | disordered |  | rheology | 134.3074 | 0 |  | {[][$]CC(c1ccccc1)[$][$]}{[$][$]C\C=C(C)/C[$],[$]C\C=C(C)\C[$],[$]CC(C(C)=C)[$],[$]CC(C)(C=C)[$][]} | 19900 |  | 20397.5 |  | 1.025 |  |  |  | PS | [8 empty] | 0.4732513 |  | 0.4732513 |  | 0.509 |  | 1.05 |  | PI | [8 empty] | 0.5267487 |  | 0.5267487 |  | 0.491 |  | 0.91
4883 | 0000-0002-6716-9017 | https://doi.org/10.1021/ma00127a010 | disordered |  | rheology | 134.4846 | 0 |  | {[][$]CC(c1ccccc1)[$][$]}{[$][$]C\C=C(C)/C[$],[$]C\C=C(C)\C[$],[$]CC(C(C)=C)[$],[$]CC(C)(C=C)[$][]} | 19900 |  | 20397.5 |  | 1.025 |  |  |  | PS | [8 empty] | 0.4732513 |  | 0.4732513 |  | 0.509 |  | 1.05 |  | PI | [8 empty] | 0.5267487 |  | 0.5267487 |  | 0.491 |  | 0.91
4884 | 0000-0002-6716-9017 | https://doi.org/10.1021/ma00127a010 | disordered |  | rheology | 134.9234 | 0 |  | {[][$]CC(c1ccccc1)[$][$]}{[$][$]C\C=C(C)/C[$],[$]C\C=C(C)\C[$],[$]CC(C(C)=C)[$],[$]CC(C)(C=C)[$][]} | 19900 |  | 20397.5 |  | 1.025 |  |  |  | PS | [8 empty] | 0.4732513 |  | 0.4732513 |  | 0.509 |  | 1.05 |  | PI | [8 empty] | 0.5267487 |  | 0.5267487 |  | 0.491 |  | 0.91
4885 | 0000-0002-6716-9017 | https://doi.org/10.1021/ma00127a010 | disordered |  | rheology | 134.736 | 0 |  | {[][$]CC(c1ccccc1)[$][$]}{[$][$]C\C=C(C)/C[$],[$]C\C=C(C)\C[$],[$]CC(C(C)=C)[$],[$]CC(C)(C=C)[$][]} | 19900 |  | 20397.5 |  | 1.025 |  |  |  | PS | [8 empty] | 0.4732513 |  | 0.4732513 |  | 0.509 |  | 1.05 |  | PI | [8 empty] | 0.5267487 |  | 0.5267487 |  | 0.491 |  | 0.91
4886 | 0000-0002-5490-9303 | https://doi.org/10.1063/1.462221 | cylinder |  | rheology | 97.98708 | 0 | Sample PEP-PEE 7, Figure 2 | CCC(C){[$][$]CCC(C)C[$],[$]CC(C(C)C)[$],[$]CC(C)(CC)[$][$]}{[$][$]CC(CC)[$],[$]CCCC[$][$]}[H] | 100000 |  | 107000 |  | 1.07 |  |  |  | PEP | [8 empty] | 0.77 |  | 0.77 | [5 empty] | PEE | [8 empty] | 0.23 |  | 0.23
4887 | 0000-0002-5490-9303 | https://doi.org/10.1063/1.462221 | cylinder |  | rheology | 109.1462 | 0 | "When heated such a sample exhibits clear evidence of a transition from the hexagonal morphology to a disordered state at 155 ·C. " | CCC(C){[$][$]CCC(C)C[$],[$]CC(C(C)C)[$],[$]CC(C)(CC)[$][$]}{[$][$]CC(CC)[$],[$]CCCC[$][$]}[H] | 100000 |  | 107000 |  | 1.07 |  |  |  | PEP | [8 empty] | 0.77 |  | 0.77 | [5 empty] | PEE | [8 empty] | 0.23 |  | 0.23
4888 | 0000-0002-5490-9303 | https://doi.org/10.1063/1.462221 | cylinder |  | rheology | 118.8646 | 0 | " The chemical and isotopic compositions, 77% by volume PEP and 75% deuterium content for PEE, respectively, of the block copolymer were calculated from the stoichiometry of the synthesis (the yield of the polymerization reaction was 99% ) and density gradient column measurements. " | CCC(C){[$][$]CCC(C)C[$],[$]CC(C(C)C)[$],[$]CC(C)(CC)[$][$]}{[$][$]CC(CC)[$],[$]CCCC[$][$]}[H] | 100000 |  | 107000 |  | 1.07 |  |  |  | PEP | [8 empty] | 0.77 |  | 0.77 | [5 empty] | PEE | [8 empty] | 0.23 |  | 0.23
4889 | 0000-0002-5490-9303 | https://doi.org/10.1063/1.462221 | cylinder |  | rheology | 128.9422 | 0 |  | CCC(C){[$][$]CCC(C)C[$],[$]CC(C(C)C)[$],[$]CC(C)(CC)[$][$]}{[$][$]CC(CC)[$],[$]CCCC[$][$]}[H] | 100000 |  | 107000 |  | 1.07 |  |  |  | PEP | [8 empty] | 0.77 |  | 0.77 | [5 empty] | PEE | [8 empty] | 0.23 |  | 0.23
4890 | 0000-0002-5490-9303 | https://doi.org/10.1063/1.462221 | cylinder |  | rheology | 138.75 | 0 |  | CCC(C){[$][$]CCC(C)C[$],[$]CC(C(C)C)[$],[$]CC(C)(CC)[$][$]}{[$][$]CC(CC)[$],[$]CCCC[$][$]}[H] | 100000 |  | 107000 |  | 1.07 |  |  |  | PEP | [8 empty] | 0.77 |  | 0.77 | [5 empty] | PEE | [8 empty] | 0.23 |  | 0.23
4891 | 0000-0002-5490-9303 | https://doi.org/10.1063/1.462221 | cylinder |  | rheology | 140.369 | 0 |  | CCC(C){[$][$]CCC(C)C[$],[$]CC(C(C)C)[$],[$]CC(C)(CC)[$][$]}{[$][$]CC(CC)[$],[$]CCCC[$][$]}[H] | 100000 |  | 107000 |  | 1.07 |  |  |  | PEP | [8 empty] | 0.77 |  | 0.77 | [5 empty] | PEE | [8 empty] | 0.23 |  | 0.23
4892 | 0000-0002-5490-9303 | https://doi.org/10.1063/1.462221 | cylinder |  | rheology | 141.6283 | 0 |  | CCC(C){[$][$]CCC(C)C[$],[$]CC(C(C)C)[$],[$]CC(C)(CC)[$][$]}{[$][$]CC(CC)[$],[$]CCCC[$][$]}[H] | 100000 |  | 107000 |  | 1.07 |  |  |  | PEP | [8 empty] | 0.77 |  | 0.77 | [5 empty] | PEE | [8 empty] | 0.23 |  | 0.23
4893 | 0000-0002-5490-9303 | https://doi.org/10.1063/1.462221 | cylinder |  | rheology | 142.7978 | 0 |  | CCC(C){[$][$]CCC(C)C[$],[$]CC(C(C)C)[$],[$]CC(C)(CC)[$][$]}{[$][$]CC(CC)[$],[$]CCCC[$][$]}[H] | 100000 |  | 107000 |  | 1.07 |  |  |  | PEP | [8 empty] | 0.77 |  | 0.77 | [5 empty] | PEE | [8 empty] | 0.23 |  | 0.23
4894 | 0000-0002-5490-9303 | https://doi.org/10.1063/1.462221 | cylinder |  | rheology | 143.7874 | 0 |  | CCC(C){[$][$]CCC(C)C[$],[$]CC(C(C)C)[$],[$]CC(C)(CC)[$][$]}{[$][$]CC(CC)[$],[$]CCCC[$][$]}[H] | 100000 |  | 107000 |  | 1.07 |  |  |  | PEP | [8 empty] | 0.77 |  | 0.77 | [5 empty] | PEE | [8 empty] | 0.23 |  | 0.23
4895 | 0000-0002-5490-9303 | https://doi.org/10.1063/1.462221 | cylinder |  | rheology | 144.7771 | 0 |  | CCC(C){[$][$]CCC(C)C[$],[$]CC(C(C)C)[$],[$]CC(C)(CC)[$][$]}{[$][$]CC(CC)[$],[$]CCCC[$][$]}[H] | 100000 |  | 107000 |  | 1.07 |  |  |  | PEP | [8 empty] | 0.77 |  | 0.77 | [5 empty] | PEE | [8 empty] | 0.23 |  | 0.23
4896 | 0000-0002-5490-9303 | https://doi.org/10.1063/1.462221 | cylinder |  | rheology | 145.7668 | 0 |  | CCC(C){[$][$]CCC(C)C[$],[$]CC(C(C)C)[$],[$]CC(C)(CC)[$][$]}{[$][$]CC(CC)[$],[$]CCCC[$][$]}[H] | 100000 |  | 107000 |  | 1.07 |  |  |  | PEP | [8 empty] | 0.77 |  | 0.77 | [5 empty] | PEE | [8 empty] | 0.23 |  | 0.23
4897 | 0000-0002-5490-9303 | https://doi.org/10.1063/1.462221 | cylinder |  | rheology | 146.7565 | 0 |  | CCC(C){[$][$]CCC(C)C[$],[$]CC(C(C)C)[$],[$]CC(C)(CC)[$][$]}{[$][$]CC(CC)[$],[$]CCCC[$][$]}[H] | 100000 |  | 107000 |  | 1.07 |  |  |  | PEP | [8 empty] | 0.77 |  | 0.77 | [5 empty] | PEE | [8 empty] | 0.23 |  | 0.23
4898 | 0000-0002-5490-9303 | https://doi.org/10.1063/1.462221 | cylinder |  | rheology | 147.9263 | 0 |  | CCC(C){[$][$]CCC(C)C[$],[$]CC(C(C)C)[$],[$]CC(C)(CC)[$][$]}{[$][$]CC(CC)[$],[$]CCCC[$][$]}[H] | 100000 |  | 107000 |  | 1.07 |  |  |  | PEP | [8 empty] | 0.77 |  | 0.77 | [5 empty] | PEE | [8 empty] | 0.23 |  | 0.23
4899 | 0000-0002-5490-9303 | https://doi.org/10.1063/1.462221 | cylinder |  | rheology | 148.736 | 0 |  | CCC(C){[$][$]CCC(C)C[$],[$]CC(C(C)C)[$],[$]CC(C)(CC)[$][$]}{[$][$]CC(CC)[$],[$]CCCC[$][$]}[H] | 100000 |  | 107000 |  | 1.07 |  |  |  | PEP | [8 empty] | 0.77 |  | 0.77 | [5 empty] | PEE | [8 empty] | 0.23 |  | 0.23
4900 | 0000-0002-5490-9303 | https://doi.org/10.1063/1.462221 | cylinder |  | rheology | 149.9065 | 0 |  | CCC(C){[$][$]CCC(C)C[$],[$]CC(C(C)C)[$],[$]CC(C)(CC)[$][$]}{[$][$]CC(CC)[$],[$]CCCC[$][$]}[H] | 100000 |  | 107000 |  | 1.07 |  |  |  | PEP | [8 empty] | 0.77 |  | 0.77 | [5 empty] | PEE | [8 empty] | 0.23 |  | 0.23
4901 | 0000-0002-5490-9303 | https://doi.org/10.1063/1.462221 | cylinder |  | rheology | 150.536 | 0 |  | CCC(C){[$][$]CCC(C)C[$],[$]CC(C(C)C)[$],[$]CC(C)(CC)[$][$]}{[$][$]CC(CC)[$],[$]CCCC[$][$]}[H] | 100000 |  | 107000 |  | 1.07 |  |  |  | PEP | [8 empty] | 0.77 |  | 0.77 | [5 empty] | PEE | [8 empty] | 0.23 |  | 0.23
4902 | 0000-0002-5490-9303 | https://doi.org/10.1063/1.462221 | cylinder |  | rheology | 151.9757 | 0 |  | CCC(C){[$][$]CCC(C)C[$],[$]CC(C(C)C)[$],[$]CC(C)(CC)[$][$]}{[$][$]CC(CC)[$],[$]CCCC[$][$]}[H] | 100000 |  | 107000 |  | 1.07 |  |  |  | PEP | [8 empty] | 0.77 |  | 0.77 | [5 empty] | PEE | [8 empty] | 0.23 |  | 0.23
4903 | 0000-0002-5490-9303 | https://doi.org/10.1063/1.462221 | cylinder |  | rheology | 152.8771 | 0 |  | CCC(C){[$][$]CCC(C)C[$],[$]CC(C(C)C)[$],[$]CC(C)(CC)[$][$]}{[$][$]CC(CC)[$],[$]CCCC[$][$]}[H] | 100000 |  | 107000 |  | 1.07 |  |  |  | PEP | [8 empty] | 0.77 |  | 0.77 | [5 empty] | PEE | [8 empty] | 0.23 |  | 0.23
4904 | 0000-0002-5490-9303 | https://doi.org/10.1063/1.462221 | cylinder | disordered | rheology | 153.7781 | 0 |  | CCC(C){[$][$]CCC(C)C[$],[$]CC(C(C)C)[$],[$]CC(C)(CC)[$][$]}{[$][$]CC(CC)[$],[$]CCCC[$][$]}[H] | 100000 |  | 107000 |  | 1.07 |  |  |  | PEP | [8 empty] | 0.77 |  | 0.77 | [5 empty] | PEE | [8 empty] | 0.23 |  | 0.23
4905 | 0000-0002-5490-9303 | https://doi.org/10.1063/1.462221 | cylinder | disordered | rheology | 154.7733 | 0 |  | CCC(C){[$][$]CCC(C)C[$],[$]CC(C(C)C)[$],[$]CC(C)(CC)[$][$]}{[$][$]CC(CC)[$],[$]CCCC[$][$]}[H] | 100000 |  | 107000 |  | 1.07 |  |  |  | PEP | [8 empty] | 0.77 |  | 0.77 | [5 empty] | PEE | [8 empty] | 0.23 |  | 0.23
4906 | 0000-0002-5490-9303 | https://doi.org/10.1063/1.462221 | cylinder | disordered | rheology | 155.6871 | 0 | Tabulated: 155C | CCC(C){[$][$]CCC(C)C[$],[$]CC(C(C)C)[$],[$]CC(C)(CC)[$][$]}{[$][$]CC(CC)[$],[$]CCCC[$][$]}[H] | 100000 |  | 107000 |  | 1.07 |  |  |  | PEP | [8 empty] | 0.77 |  | 0.77 | [5 empty] | PEE | [8 empty] | 0.23 |  | 0.23
4907 | 0000-0002-5490-9303 | https://doi.org/10.1063/1.462221 | cylinder | disordered | rheology | 156.8753 | 0 |  | CCC(C){[$][$]CCC(C)C[$],[$]CC(C(C)C)[$],[$]CC(C)(CC)[$][$]}{[$][$]CC(CC)[$],[$]CCCC[$][$]}[H] | 100000 |  | 107000 |  | 1.07 |  |  |  | PEP | [8 empty] | 0.77 |  | 0.77 | [5 empty] | PEE | [8 empty] | 0.23 |  | 0.23
4908 | 0000-0002-5490-9303 | https://doi.org/10.1063/1.462221 | cylinder | disordered | rheology | 157.959 | 0 |  | CCC(C){[$][$]CCC(C)C[$],[$]CC(C(C)C)[$],[$]CC(C)(CC)[$][$]}{[$][$]CC(CC)[$],[$]CCCC[$][$]}[H] | 100000 |  | 107000 |  | 1.07 |  |  |  | PEP | [8 empty] | 0.77 |  | 0.77 | [5 empty] | PEE | [8 empty] | 0.23 |  | 0.23
4909 | 0000-0002-5490-9303 | https://doi.org/10.1063/1.462221 | disordered |  | rheology | 158.7751 | 0 |  | CCC(C){[$][$]CCC(C)C[$],[$]CC(C(C)C)[$],[$]CC(C)(CC)[$][$]}{[$][$]CC(CC)[$],[$]CCCC[$][$]}[H] | 100000 |  | 107000 |  | 1.07 |  |  |  | PEP | [8 empty] | 0.77 |  | 0.77 | [5 empty] | PEE | [8 empty] | 0.23 |  | 0.23
4910 | 0000-0002-5490-9303 | https://doi.org/10.1063/1.462221 | disordered |  | rheology | 159.8538 | 0 |  | CCC(C){[$][$]CCC(C)C[$],[$]CC(C(C)C)[$],[$]CC(C)(CC)[$][$]}{[$][$]CC(CC)[$],[$]CCCC[$][$]}[H] | 100000 |  | 107000 |  | 1.07 |  |  |  | PEP | [8 empty] | 0.77 |  | 0.77 | [5 empty] | PEE | [8 empty] | 0.23 |  | 0.23
4911 | 0000-0002-5490-9303 | https://doi.org/10.1063/1.462221 | disordered |  | rheology | 161.0241 | 0 |  | CCC(C){[$][$]CCC(C)C[$],[$]CC(C(C)C)[$],[$]CC(C)(CC)[$][$]}{[$][$]CC(CC)[$],[$]CCCC[$][$]}[H] | 100000 |  | 107000 |  | 1.07 |  |  |  | PEP | [8 empty] | 0.77 |  | 0.77 | [5 empty] | PEE | [8 empty] | 0.23 |  | 0.23
4912 | 0000-0002-5490-9303 | https://doi.org/10.1063/1.462221 | disordered |  | rheology | 161.7478 | 0 |  | CCC(C){[$][$]CCC(C)C[$],[$]CC(C(C)C)[$],[$]CC(C)(CC)[$][$]}{[$][$]CC(CC)[$],[$]CCCC[$][$]}[H] | 100000 |  | 107000 |  | 1.07 |  |  |  | PEP | [8 empty] | 0.77 |  | 0.77 | [5 empty] | PEE | [8 empty] | 0.23 |  | 0.23
4913 | 0000-0002-5490-9303 | https://doi.org/10.1063/1.462221 | disordered |  | rheology | 163.0096 | 0 |  | CCC(C){[$][$]CCC(C)C[$],[$]CC(C(C)C)[$],[$]CC(C)(CC)[$][$]}{[$][$]CC(CC)[$],[$]CCCC[$][$]}[H] | 100000 |  | 107000 |  | 1.07 |  |  |  | PEP | [8 empty] | 0.77 |  | 0.77 | [5 empty] | PEE | [8 empty] | 0.23 |  | 0.23
4914 | 0000-0003-3977-1278 | https://doi.org/10.1063/1.458350 | lamellar |  | rheology | 113.8918 | 0 | Sample PEP-PEE5, Figure 3 | {[][$]CCC(C)C[$],[$]CC(C(C)C)[$],[$]CC(C)(CC)[$][$]}{[$][$]CCCC[$],[$]CC(CC)[$][]} | 54800 |  | 57540 |  | 1.05 |  |  |  | PEP | [8 empty] | 0.55 |  | 0.55 | [5 empty] | PEE | [8 empty] | 0.45 |  | 0.45
4915 | 0000-0003-3977-1278 | https://doi.org/10.1063/1.458350 | lamellar |  | rheology | 115.9806 | 0 | "confirm that the ordered state symmetry is lamellar" | {[][$]CCC(C)C[$],[$]CC(C(C)C)[$],[$]CC(C)(CC)[$][$]}{[$][$]CCCC[$],[$]CC(CC)[$][]} | 54800 |  | 57540 |  | 1.05 |  |  |  | PEP | [8 empty] | 0.55 |  | 0.55 | [5 empty] | PEE | [8 empty] | 0.45 |  | 0.45
4916 | 0000-0003-3977-1278 | https://doi.org/10.1063/1.458350 | lamellar |  | rheology | 118.0071 | 0 | " catalytic hydrogenation yielded sample PEP-PEE-5, which contains a fully hydrogenous PEP block and a pa25ially PEE block | {[][$]CCC(C)C[$],[$]CC(C(C)C)[$],[$]CC(C)(CC)[$][$]}{[$][$]CCCC[$],[$]CC(CC)[$][]} | 54800 |  | 57540 |  | 1.05 |  |  |  | PEP | [8 empty] | 0.55 |  | 0.55 | [5 empty] | PEE | [8 empty] | 0.45 |  | 0.45
4917 | 0000-0003-3977-1278 | https://doi.org/10.1063/1.458350 | lamellar |  | rheology | 119.9547 | 0 |  | {[][$]CCC(C)C[$],[$]CC(C(C)C)[$],[$]CC(C)(CC)[$][$]}{[$][$]CCCC[$],[$]CC(CC)[$][]} | 54800 |  | 57540 |  | 1.05 |  |  |  | PEP | [8 empty] | 0.55 |  | 0.55 | [5 empty] | PEE | [8 empty] | 0.45 |  | 0.45
4918 | 0000-0003-3977-1278 | https://doi.org/10.1063/1.458350 | lamellar |  | rheology | 120.9102 | 0 |  | {[][$]CCC(C)C[$],[$]CC(C(C)C)[$],[$]CC(C)(CC)[$][$]}{[$][$]CCCC[$],[$]CC(CC)[$][]} | 54800 |  | 57540 |  | 1.05 |  |  |  | PEP | [8 empty] | 0.55 |  | 0.55 | [5 empty] | PEE | [8 empty] | 0.45 |  | 0.45
4919 | 0000-0003-3977-1278 | https://doi.org/10.1063/1.458350 | lamellar |  | rheology | 122.0078 | 0 |  | {[][$]CCC(C)C[$],[$]CC(C(C)C)[$],[$]CC(C)(CC)[$][$]}{[$][$]CCCC[$],[$]CC(CC)[$][]} | 54800 |  | 57540 |  | 1.05 |  |  |  | PEP | [8 empty] | 0.55 |  | 0.55 | [5 empty] | PEE | [8 empty] | 0.45 |  | 0.45
4920 | 0000-0003-3977-1278 | https://doi.org/10.1063/1.458350 | lamellar |  | rheology | 122.933 | 0 |  | {[][$]CCC(C)C[$],[$]CC(C(C)C)[$],[$]CC(C)(CC)[$][$]}{[$][$]CCCC[$],[$]CC(CC)[$][]} | 54800 |  | 57540 |  | 1.05 |  |  |  | PEP | [8 empty] | 0.55 |  | 0.55 | [5 empty] | PEE | [8 empty] | 0.45 |  | 0.45
4921 | 0000-0003-3977-1278 | https://doi.org/10.1063/1.458350 | lamellar |  | rheology | 123.9933 | 0 |  | {[][$]CCC(C)C[$],[$]CC(C(C)C)[$],[$]CC(C)(CC)[$][$]}{[$][$]CCCC[$],[$]CC(CC)[$][]} | 54800 |  | 57540 |  | 1.05 |  |  |  | PEP | [8 empty] | 0.55 |  | 0.55 | [5 empty] | PEE | [8 empty] | 0.45 |  | 0.45
4922 | 0000-0003-3977-1278 | https://doi.org/10.1063/1.458350 | lamellar | disordered | rheology | 124.948 | 0 | Tabulated: 125C | {[][$]CCC(C)C[$],[$]CC(C(C)C)[$],[$]CC(C)(CC)[$][$]}{[$][$]CCCC[$],[$]CC(CC)[$][]} | 54800 |  | 57540 |  | 1.05 |  |  |  | PEP | [8 empty] | 0.55 |  | 0.55 | [5 empty] | PEE | [8 empty] | 0.45 |  | 0.45
4923 | 0000-0003-3977-1278 | https://doi.org/10.1063/1.458350 | disordered |  | rheology | 126.0259 | 0 |  | {[][$]CCC(C)C[$],[$]CC(C(C)C)[$],[$]CC(C)(CC)[$][$]}{[$][$]CCCC[$],[$]CC(CC)[$][]} | 54800 |  | 57540 |  | 1.05 |  |  |  | PEP | [8 empty] | 0.55 |  | 0.55 | [5 empty] | PEE | [8 empty] | 0.45 |  | 0.45
4924 | 0000-0003-3977-1278 | https://doi.org/10.1063/1.458350 | disordered |  | rheology | 126.9807 | 0 |  | {[][$]CCC(C)C[$],[$]CC(C(C)C)[$],[$]CC(C)(CC)[$][$]}{[$][$]CCCC[$],[$]CC(CC)[$][]} | 54800 |  | 57540 |  | 1.05 |  |  |  | PEP | [8 empty] | 0.55 |  | 0.55 | [5 empty] | PEE | [8 empty] | 0.45 |  | 0.45
4925 | 0000-0003-3977-1278 | https://doi.org/10.1063/1.458350 | disordered |  | rheology | 127.9673 | 0 |  | {[][$]CCC(C)C[$],[$]CC(C(C)C)[$],[$]CC(C)(CC)[$][$]}{[$][$]CCCC[$],[$]CC(CC)[$][]} | 54800 |  | 57540 |  | 1.05 |  |  |  | PEP | [8 empty] | 0.55 |  | 0.55 | [5 empty] | PEE | [8 empty] | 0.45 |  | 0.45
4926 | 0000-0003-3977-1278 | https://doi.org/10.1063/1.458350 | disordered |  | rheology | 128.9583 | 0 |  | {[][$]CCC(C)C[$],[$]CC(C(C)C)[$],[$]CC(C)(CC)[$][$]}{[$][$]CCCC[$],[$]CC(CC)[$][]} | 54800 |  | 57540 |  | 1.05 |  |  |  | PEP | [8 empty] | 0.55 |  | 0.55 | [5 empty] | PEE | [8 empty] | 0.45 |  | 0.45
4927 | 0000-0003-3977-1278 | https://doi.org/10.1063/1.458350 | disordered |  | rheology | 129.9112 | 0 |  | {[][$]CCC(C)C[$],[$]CC(C(C)C)[$],[$]CC(C)(CC)[$][$]}{[$][$]CCCC[$],[$]CC(CC)[$][]} | 54800 |  | 57540 |  | 1.05 |  |  |  | PEP | [8 empty] | 0.55 |  | 0.55 | [5 empty] | PEE | [8 empty] | 0.45 |  | 0.45
4928 | 0000-0003-3977-1278 | https://doi.org/10.1063/1.458350 | disordered |  | rheology | 130.8989 | 0 |  | {[][$]CCC(C)C[$],[$]CC(C(C)C)[$],[$]CC(C)(CC)[$][$]}{[$][$]CCCC[$],[$]CC(CC)[$][]} | 54800 |  | 57540 |  | 1.05 |  |  |  | PEP | [8 empty] | 0.55 |  | 0.55 | [5 empty] | PEE | [8 empty] | 0.45 |  | 0.45
4929 | 0000-0003-3977-1278 | https://doi.org/10.1063/1.458350 | disordered |  | rheology | 132.839 | 0 |  | {[][$]CCC(C)C[$],[$]CC(C(C)C)[$],[$]CC(C)(CC)[$][$]}{[$][$]CCCC[$],[$]CC(CC)[$][]} | 54800 |  | 57540 |  | 1.05 |  |  |  | PEP | [8 empty] | 0.55 |  | 0.55 | [5 empty] | PEE | [8 empty] | 0.45 |  | 0.45
4930 | 0000-0003-3977-1278 | https://doi.org/10.1063/1.458350 | disordered |  | rheology | 134.9251 | 0 |  | {[][$]CCC(C)C[$],[$]CC(C(C)C)[$],[$]CC(C)(CC)[$][$]}{[$][$]CCCC[$],[$]CC(CC)[$][]} | 54800 |  | 57540 |  | 1.05 |  |  |  | PEP | [8 empty] | 0.55 |  | 0.55 | [5 empty] | PEE | [8 empty] | 0.45 |  | 0.45
4931 | 0000-0003-3977-1278 | https://doi.org/10.1063/1.458350 | disordered |  | rheology | 136.0532 | 0 |  | {[][$]CCC(C)C[$],[$]CC(C(C)C)[$],[$]CC(C)(CC)[$][$]}{[$][$]CCCC[$],[$]CC(CC)[$][]} | 54800 |  | 57540 |  | 1.05 |  |  |  | PEP | [8 empty] | 0.55 |  | 0.55 | [5 empty] | PEE | [8 empty] | 0.45 |  | 0.45
4932 | 0000-0003-3977-1278 | https://doi.org/10.1063/1.458350 | disordered |  | rheology | 138.2407 | 0 |  | {[][$]CCC(C)C[$],[$]CC(C(C)C)[$],[$]CC(C)(CC)[$][$]}{[$][$]CCCC[$],[$]CC(CC)[$][]} | 54800 |  | 57540 |  | 1.05 |  |  |  | PEP | [8 empty] | 0.55 |  | 0.55 | [5 empty] | PEE | [8 empty] | 0.45 |  | 0.45
4933 | 0000-0003-3977-1278 | https://doi.org/10.1021/ma00210a032 | disordered |  | rheology | 97.45939 | 0 | Sample PEP-PEE2, Figure 1 | {[][$]CCC(C)C[$],[$]CC(C(C)C)[$],[$]CC(C)(CC)[$][$]}{[$][$]CCCC[$],[$]CC(CC)[$][]} | 50100 |  | 53607 |  | 1.07 |  |  |  | PEP | [8 empty] | 0.55 |  | 0.55 | [5 empty] | PEE | [8 empty] | 0.45 |  | 0.45
4934 | 0000-0003-3977-1278 | https://doi.org/10.1021/ma00210a032 | disordered |  | rheology | 98.35525 | 0 | "We presently describe a detailed study of the dynamic mechanical prope25ies of a nearly symmetric (f = 0.55) set of model poly(ethylenepropylene)-poly(ethylethylene) diblock copolymers, denoted PEP-PEE," | {[][$]CCC(C)C[$],[$]CC(C(C)C)[$],[$]CC(C)(CC)[$][$]}{[$][$]CCCC[$],[$]CC(CC)[$][]} | 50100 |  | 53607 |  | 1.07 |  |  |  | PEP | [8 empty] | 0.55 |  | 0.55 | [5 empty] | PEE | [8 empty] | 0.45 |  | 0.45
4935 | 0000-0003-3977-1278 | https://doi.org/10.1021/ma00210a032 | disordered |  | rheology | 99.13461 | 0 | 2% strain amplitude for extraction | {[][$]CCC(C)C[$],[$]CC(C(C)C)[$],[$]CC(C)(CC)[$][$]}{[$][$]CCCC[$],[$]CC(CC)[$][]} | 50100 |  | 53607 |  | 1.07 |  |  |  | PEP | [8 empty] | 0.55 |  | 0.55 | [5 empty] | PEE | [8 empty] | 0.45 |  | 0.45
4936 | 0000-0003-3977-1278 | https://doi.org/10.1021/ma00210a032 | disordered |  | rheology | 100.991 | 0 |  | {[][$]CCC(C)C[$],[$]CC(C(C)C)[$],[$]CC(C)(CC)[$][$]}{[$][$]CCCC[$],[$]CC(CC)[$][]} | 50100 |  | 53607 |  | 1.07 |  |  |  | PEP | [8 empty] | 0.55 |  | 0.55 | [5 empty] | PEE | [8 empty] | 0.45 |  | 0.45
4937 | 0000-0003-3977-1278 | https://doi.org/10.1021/ma00210a032 | disordered |  | rheology | 102.726 | 0 |  | {[][$]CCC(C)C[$],[$]CC(C(C)C)[$],[$]CC(C)(CC)[$][$]}{[$][$]CCCC[$],[$]CC(CC)[$][]} | 50100 |  | 53607 |  | 1.07 |  |  |  | PEP | [8 empty] | 0.55 |  | 0.55 | [5 empty] | PEE | [8 empty] | 0.45 |  | 0.45
4938 | 0000-0003-3977-1278 | https://doi.org/10.1021/ma00210a032 | disordered |  | rheology | 104.4624 | 0 |  | {[][$]CCC(C)C[$],[$]CC(C(C)C)[$],[$]CC(C)(CC)[$][$]}{[$][$]CCCC[$],[$]CC(CC)[$][]} | 50100 |  | 53607 |  | 1.07 |  |  |  | PEP | [8 empty] | 0.55 |  | 0.55 | [5 empty] | PEE | [8 empty] | 0.45 |  | 0.45
4939 | 0000-0003-3977-1278 | https://doi.org/10.1021/ma00210a032 | disordered |  | rheology | 291.9643 | 0 | Sample PEP-PEE3, Figure 2 | {[][$]CCC(C)C[$],[$]CC(C(C)C)[$],[$]CC(C)(CC)[$][$]}{[$][$]CCCC[$],[$]CC(CC)[$][]} | 81200 |  | 85260 |  | 1.05 |  |  |  | PEP | [8 empty] | 0.55 |  | 0.55 | [5 empty] | PEE | [8 empty] | 0.45 |  | 0.45
4940 | 0000-0003-3977-1278 | https://doi.org/10.1021/ma00210a032 | disordered |  | rheology | 293.192 | 0 |  | {[][$]CCC(C)C[$],[$]CC(C(C)C)[$],[$]CC(C)(CC)[$][$]}{[$][$]CCCC[$],[$]CC(CC)[$][]} | 81200 |  | 85260 |  | 1.05 |  |  |  | PEP | [8 empty] | 0.55 |  | 0.55 | [5 empty] | PEE | [8 empty] | 0.45 |  | 0.45
4941 | 0000-0003-3977-1278 | https://doi.org/10.1021/ma00210a032 | disordered |  | rheology | 293.9732 | 0 |  | {[][$]CCC(C)C[$],[$]CC(C(C)C)[$],[$]CC(C)(CC)[$][$]}{[$][$]CCCC[$],[$]CC(CC)[$][]} | 81200 |  | 85260 |  | 1.05 |  |  |  | PEP | [8 empty] | 0.55 |  | 0.55 | [5 empty] | PEE | [8 empty] | 0.45 |  | 0.45
4942 | 0000-0003-3977-1278 | https://doi.org/10.1021/ma00210a032 | disordered |  | rheology | 295.0335 | 0 |  | {[][$]CCC(C)C[$],[$]CC(C(C)C)[$],[$]CC(C)(CC)[$][$]}{[$][$]CCCC[$],[$]CC(CC)[$][]} | 81200 |  | 85260 |  | 1.05 |  |  |  | PEP | [8 empty] | 0.55 |  | 0.55 | [5 empty] | PEE | [8 empty] | 0.45 |  | 0.45
4943 | 0000-0003-3977-1278 | https://doi.org/10.1021/ma00210a032 | disordered |  | rheology | 295.9821 | 0 |  | {[][$]CCC(C)C[$],[$]CC(C(C)C)[$],[$]CC(C)(CC)[$][$]}{[$][$]CCCC[$],[$]CC(CC)[$][]} | 81200 |  | 85260 |  | 1.05 |  |  |  | PEP | [8 empty] | 0.55 |  | 0.55 | [5 empty] | PEE | [8 empty] | 0.45 |  | 0.45
4944 | 0000-0003-3977-1278 | https://doi.org/10.1021/ma00210a032 | disordered |  | rheology | 296.9866 | 0 |  | {[][$]CCC(C)C[$],[$]CC(C(C)C)[$],[$]CC(C)(CC)[$][$]}{[$][$]CCCC[$],[$]CC(CC)[$][]} | 81200 |  | 85260 |  | 1.05 |  |  |  | PEP | [8 empty] | 0.55 |  | 0.55 | [5 empty] | PEE | [8 empty] | 0.45 |  | 0.45
4945 | 0000-0003-3977-1278 | https://doi.org/10.1021/ma00210a032 | disordered |  | rheology | 298.1027 | 0 |  | {[][$]CCC(C)C[$],[$]CC(C(C)C)[$],[$]CC(C)(CC)[$][$]}{[$][$]CCCC[$],[$]CC(CC)[$][]} | 81200 |  | 85260 |  | 1.05 |  |  |  | PEP | [8 empty] | 0.55 |  | 0.55 | [5 empty] | PEE | [8 empty] | 0.45 |  | 0.45
4946 | 0000-0003-3977-1278 | https://doi.org/10.1021/ma00210a032 | disordered |  | rheology | 298.7723 | 0 |  | {[][$]CCC(C)C[$],[$]CC(C(C)C)[$],[$]CC(C)(CC)[$][$]}{[$][$]CCCC[$],[$]CC(CC)[$][]} | 81200 |  | 85260 |  | 1.05 |  |  |  | PEP | [8 empty] | 0.55 |  | 0.55 | [5 empty] | PEE | [8 empty] | 0.45 |  | 0.45
4947 | 0000-0001-8255-3853 | 10.1126/science.271.5251.976 | lamellar |  | rheology | 30 | 0 | Sample OE-10, Figure 3 | {[][<]CCO[>][<]}{[$][$]CCCC[$],[$]CC(CC)[$][]} | 8700 | [7 empty] | PEO | [8 empty] | 0.72 |  | 0.72 | [5 empty] | PEE | [8 empty] | 0.28 |  | 0.28
4948 | 0000-0001-8255-3853 | 10.1126/science.271.5251.976 | lamellar |  | rheology | 31 | 0 | molar mass measurements from https://pubs.acs.org/doi/pdf/10.1021/ma960774t | {[][<]CCO[>][<]}{[$][$]CCCC[$],[$]CC(CC)[$][]} | 8700 | [7 empty] | PEO | [8 empty] | 0.72 |  | 0.72 | [5 empty] | PEE | [8 empty] | 0.28 |  | 0.28
4949 | 0000-0001-8255-3853 | 10.1126/science.271.5251.976 | lamellar |  | rheology | 32 | 0 | "...showed no residual unsaturation by 1H NMR spectroscopy" | {[][<]CCO[>][<]}{[$][$]CCCC[$],[$]CC(CC)[$][]} | 8700 | [7 empty] | PEO | [8 empty] | 0.72 |  | 0.72 | [5 empty] | PEE | [8 empty] | 0.28 |  | 0.28
4950 | 0000-0001-8255-3853 | 10.1126/science.271.5251.976 | lamellar |  | rheology | 33 | 0 | "We repo25 here the bulk-phase behavior…" | {[][<]CCO[>][<]}{[$][$]CCCC[$],[$]CC(CC)[$][]} | 8700 | [7 empty] | PEO | [8 empty] | 0.72 |  | 0.72 | [5 empty] | PEE | [8 empty] | 0.28 |  | 0.28
4951 | 0000-0001-8255-3853 | 10.1126/science.271.5251.976 | lamellar |  | rheology | 34 | 0 |  | {[][<]CCO[>][<]}{[$][$]CCCC[$],[$]CC(CC)[$][]} | 8700 | [7 empty] | PEO | [8 empty] | 0.72 |  | 0.72 | [5 empty] | PEE | [8 empty] | 0.28 |  | 0.28
4952 | 0000-0001-8255-3853 | 10.1126/science.271.5251.976 | lamellar |  | rheology | 35 | 0 |  | {[][<]CCO[>][<]}{[$][$]CCCC[$],[$]CC(CC)[$][]} | 8700 | [7 empty] | PEO | [8 empty] | 0.72 |  | 0.72 | [5 empty] | PEE | [8 empty] | 0.28 |  | 0.28
4953 | 0000-0001-8255-3853 | 10.1126/science.271.5251.976 | lamellar |  | rheology | 36 | 0 |  | {[][<]CCO[>][<]}{[$][$]CCCC[$],[$]CC(CC)[$][]} | 8700 | [7 empty] | PEO | [8 empty] | 0.72 |  | 0.72 | [5 empty] | PEE | [8 empty] | 0.28 |  | 0.28
4954 | 0000-0001-8255-3853 | 10.1126/science.271.5251.976 | lamellar |  | rheology | 37 | 0 |  | {[][<]CCO[>][<]}{[$][$]CCCC[$],[$]CC(CC)[$][]} | 8700 | [7 empty] | PEO | [8 empty] | 0.72 |  | 0.72 | [5 empty] | PEE | [8 empty] | 0.28 |  | 0.28
4955 | 0000-0001-8255-3853 | 10.1126/science.271.5251.976 | lamellar |  | rheology | 38 | 0 |  | {[][<]CCO[>][<]}{[$][$]CCCC[$],[$]CC(CC)[$][]} | 8700 | [7 empty] | PEO | [8 empty] | 0.72 |  | 0.72 | [5 empty] | PEE | [8 empty] | 0.28 |  | 0.28
4956 | 0000-0001-8255-3853 | 10.1126/science.271.5251.976 | lamellar |  | rheology | 39 | 0 |  | {[][<]CCO[>][<]}{[$][$]CCCC[$],[$]CC(CC)[$][]} | 8700 | [7 empty] | PEO | [8 empty] | 0.72 |  | 0.72 | [5 empty] | PEE | [8 empty] | 0.28 |  | 0.28
4957 | 0000-0001-8255-3853 | 10.1126/science.271.5251.976 | lamellar |  | rheology | 40 | 0 |  | {[][<]CCO[>][<]}{[$][$]CCCC[$],[$]CC(CC)[$][]} | 8700 | [7 empty] | PEO | [8 empty] | 0.72 |  | 0.72 | [5 empty] | PEE | [8 empty] | 0.28 |  | 0.28
4958 | 0000-0001-8255-3853 | 10.1126/science.271.5251.976 | lamellar |  | rheology | 41 | 0 |  | {[][<]CCO[>][<]}{[$][$]CCCC[$],[$]CC(CC)[$][]} | 8700 | [7 empty] | PEO | [8 empty] | 0.72 |  | 0.72 | [5 empty] | PEE | [8 empty] | 0.28 |  | 0.28
4959 | 0000-0001-8255-3853 | 10.1126/science.271.5251.976 | lamellar |  | rheology | 42 | 0 |  | {[][<]CCO[>][<]}{[$][$]CCCC[$],[$]CC(CC)[$][]} | 8700 | [7 empty] | PEO | [8 empty] | 0.72 |  | 0.72 | [5 empty] | PEE | [8 empty] | 0.28 |  | 0.28
4960 | 0000-0001-8255-3853 | 10.1126/science.271.5251.976 | lamellar |  | rheology | 43 | 0 |  | {[][<]CCO[>][<]}{[$][$]CCCC[$],[$]CC(CC)[$][]} | 8700 | [7 empty] | PEO | [8 empty] | 0.72 |  | 0.72 | [5 empty] | PEE | [8 empty] | 0.28 |  | 0.28
4961 | 0000-0001-8255-3853 | 10.1126/science.271.5251.976 | lamellar |  | rheology | 44 | 0 |  | {[][<]CCO[>][<]}{[$][$]CCCC[$],[$]CC(CC)[$][]} | 8700 | [7 empty] | PEO | [8 empty] | 0.72 |  | 0.72 | [5 empty] | PEE | [8 empty] | 0.28 |  | 0.28
4962 | 0000-0001-8255-3853 | 10.1126/science.271.5251.976 | lamellar |  | rheology | 45 | 0 |  | {[][<]CCO[>][<]}{[$][$]CCCC[$],[$]CC(CC)[$][]} | 8700 | [7 empty] | PEO | [8 empty] | 0.72 |  | 0.72 | [5 empty] | PEE | [8 empty] | 0.28 |  | 0.28
4963 | 0000-0001-8255-3853 | 10.1126/science.271.5251.976 | lamellar |  | rheology | 46 | 0 |  | {[][<]CCO[>][<]}{[$][$]CCCC[$],[$]CC(CC)[$][]} | 8700 | [7 empty] | PEO | [8 empty] | 0.72 |  | 0.72 | [5 empty] | PEE | [8 empty] | 0.28 |  | 0.28
4964 | 0000-0001-8255-3853 | 10.1126/science.271.5251.976 | lamellar |  | rheology | 47 | 0 |  | {[][<]CCO[>][<]}{[$][$]CCCC[$],[$]CC(CC)[$][]} | 8700 | [7 empty] | PEO | [8 empty] | 0.72 |  | 0.72 | [5 empty] | PEE | [8 empty] | 0.28 |  | 0.28
4965 | 0000-0001-8255-3853 | 10.1126/science.271.5251.976 | lamellar |  | rheology | 48 | 0 |  | {[][<]CCO[>][<]}{[$][$]CCCC[$],[$]CC(CC)[$][]} | 8700 | [7 empty] | PEO | [8 empty] | 0.72 |  | 0.72 | [5 empty] | PEE | [8 empty] | 0.28 |  | 0.28
4966 | 0000-0001-8255-3853 | 10.1126/science.271.5251.976 | lamellar |  | rheology | 49 | 0 |  | {[][<]CCO[>][<]}{[$][$]CCCC[$],[$]CC(CC)[$][]} | 8700 | [7 empty] | PEO | [8 empty] | 0.72 |  | 0.72 | [5 empty] | PEE | [8 empty] | 0.28 |  | 0.28
4967 | 0000-0001-8255-3853 | 10.1126/science.271.5251.976 | lamellar |  | rheology | 50 | 0 |  | {[][<]CCO[>][<]}{[$][$]CCCC[$],[$]CC(CC)[$][]} | 8700 | [7 empty] | PEO | [8 empty] | 0.72 |  | 0.72 | [5 empty] | PEE | [8 empty] | 0.28 |  | 0.28
4968 | 0000-0001-8255-3853 | 10.1126/science.271.5251.976 | lamellar |  | rheology | 51 | 0 |  | {[][<]CCO[>][<]}{[$][$]CCCC[$],[$]CC(CC)[$][]} | 8700 | [7 empty] | PEO | [8 empty] | 0.72 |  | 0.72 | [5 empty] | PEE | [8 empty] | 0.28 |  | 0.28
4969 | 0000-0001-8255-3853 | 10.1126/science.271.5251.976 | lamellar |  | rheology | 52 | 0 |  | {[][<]CCO[>][<]}{[$][$]CCCC[$],[$]CC(CC)[$][]} | 8700 | [7 empty] | PEO | [8 empty] | 0.72 |  | 0.72 | [5 empty] | PEE | [8 empty] | 0.28 |  | 0.28
4970 | 0000-0001-8255-3853 | 10.1126/science.271.5251.976 | lamellar |  | rheology | 53 | 0 |  | {[][<]CCO[>][<]}{[$][$]CCCC[$],[$]CC(CC)[$][]} | 8700 | [7 empty] | PEO | [8 empty] | 0.72 |  | 0.72 | [5 empty] | PEE | [8 empty] | 0.28 |  | 0.28
4971 | 0000-0001-8255-3853 | 10.1126/science.271.5251.976 | lamellar |  | rheology | 54 | 0 |  | {[][<]CCO[>][<]}{[$][$]CCCC[$],[$]CC(CC)[$][]} | 8700 | [7 empty] | PEO | [8 empty] | 0.72 |  | 0.72 | [5 empty] | PEE | [8 empty] | 0.28 |  | 0.28
4972 | 0000-0001-8255-3853 | 10.1126/science.271.5251.976 | lamellar |  | rheology | 55 | 0 |  | {[][<]CCO[>][<]}{[$][$]CCCC[$],[$]CC(CC)[$][]} | 8700 | [7 empty] | PEO | [8 empty] | 0.72 |  | 0.72 | [5 empty] | PEE | [8 empty] | 0.28 |  | 0.28
4973 | 0000-0001-8255-3853 | 10.1126/science.271.5251.976 | lamellar |  | rheology | 56 | 0 |  | {[][<]CCO[>][<]}{[$][$]CCCC[$],[$]CC(CC)[$][]} | 8700 | [7 empty] | PEO | [8 empty] | 0.72 |  | 0.72 | [5 empty] | PEE | [8 empty] | 0.28 |  | 0.28
4974 | 0000-0001-8255-3853 | 10.1126/science.271.5251.976 | lamellar |  | rheology | 57 | 0 |  | {[][<]CCO[>][<]}{[$][$]CCCC[$],[$]CC(CC)[$][]} | 8700 | [7 empty] | PEO | [8 empty] | 0.72 |  | 0.72 | [5 empty] | PEE | [8 empty] | 0.28 |  | 0.28
4975 | 0000-0001-8255-3853 | 10.1126/science.271.5251.976 | lamellar |  | rheology | 58 | 0 |  | {[][<]CCO[>][<]}{[$][$]CCCC[$],[$]CC(CC)[$][]} | 8700 | [7 empty] | PEO | [8 empty] | 0.72 |  | 0.72 | [5 empty] | PEE | [8 empty] | 0.28 |  | 0.28
4976 | 0000-0001-8255-3853 | 10.1126/science.271.5251.976 | lamellar |  | rheology | 59 | 0 |  | {[][<]CCO[>][<]}{[$][$]CCCC[$],[$]CC(CC)[$][]} | 8700 | [7 empty] | PEO | [8 empty] | 0.72 |  | 0.72 | [5 empty] | PEE | [8 empty] | 0.28 |  | 0.28
4977 | 0000-0001-8255-3853 | 10.1126/science.271.5251.976 | lamellar |  | rheology | 60 | 0 |  | {[][<]CCO[>][<]}{[$][$]CCCC[$],[$]CC(CC)[$][]} | 8700 | [7 empty] | PEO | [8 empty] | 0.72 |  | 0.72 | [5 empty] | PEE | [8 empty] | 0.28 |  | 0.28
4978 | 0000-0001-8255-3853 | 10.1126/science.271.5251.976 | lamellar |  | rheology | 61 | 0 |  | {[][<]CCO[>][<]}{[$][$]CCCC[$],[$]CC(CC)[$][]} | 8700 | [7 empty] | PEO | [8 empty] | 0.72 |  | 0.72 | [5 empty] | PEE | [8 empty] | 0.28 |  | 0.28
4979 | 0000-0001-8255-3853 | 10.1126/science.271.5251.976 | lamellar |  | rheology | 62 | 0 |  | {[][<]CCO[>][<]}{[$][$]CCCC[$],[$]CC(CC)[$][]} | 8700 | [7 empty] | PEO | [8 empty] | 0.72 |  | 0.72 | [5 empty] | PEE | [8 empty] | 0.28 |  | 0.28
4980 | 0000-0001-8255-3853 | 10.1126/science.271.5251.976 | lamellar |  | rheology | 63 | 0 |  | {[][<]CCO[>][<]}{[$][$]CCCC[$],[$]CC(CC)[$][]} | 8700 | [7 empty] | PEO | [8 empty] | 0.72 |  | 0.72 | [5 empty] | PEE | [8 empty] | 0.28 |  | 0.28
4981 | 0000-0001-8255-3853 | 10.1126/science.271.5251.976 | lamellar |  | rheology | 64 | 0 |  | {[][<]CCO[>][<]}{[$][$]CCCC[$],[$]CC(CC)[$][]} | 8700 | [7 empty] | PEO | [8 empty] | 0.72 |  | 0.72 | [5 empty] | PEE | [8 empty] | 0.28 |  | 0.28
4982 | 0000-0001-8255-3853 | 10.1126/science.271.5251.976 | lamellar |  | rheology | 65 | 0 |  | {[][<]CCO[>][<]}{[$][$]CCCC[$],[$]CC(CC)[$][]} | 8700 | [7 empty] | PEO | [8 empty] | 0.72 |  | 0.72 | [5 empty] | PEE | [8 empty] | 0.28 |  | 0.28
4983 | 0000-0001-8255-3853 | 10.1126/science.271.5251.976 | lamellar |  | rheology | 66 | 0 |  | {[][<]CCO[>][<]}{[$][$]CCCC[$],[$]CC(CC)[$][]} | 8700 | [7 empty] | PEO | [8 empty] | 0.72 |  | 0.72 | [5 empty] | PEE | [8 empty] | 0.28 |  | 0.28
4984 | 0000-0001-8255-3853 | 10.1126/science.271.5251.976 | lamellar |  | rheology | 67 | 0 |  | {[][<]CCO[>][<]}{[$][$]CCCC[$],[$]CC(CC)[$][]} | 8700 | [7 empty] | PEO | [8 empty] | 0.72 |  | 0.72 | [5 empty] | PEE | [8 empty] | 0.28 |  | 0.28
4985 | 0000-0001-8255-3853 | 10.1126/science.271.5251.976 | lamellar |  | rheology | 68 | 0 |  | {[][<]CCO[>][<]}{[$][$]CCCC[$],[$]CC(CC)[$][]} | 8700 | [7 empty] | PEO | [8 empty] | 0.72 |  | 0.72 | [5 empty] | PEE | [8 empty] | 0.28 |  | 0.28
4986 | 0000-0001-8255-3853 | 10.1126/science.271.5251.976 | lamellar |  | rheology | 69 | 0 |  | {[][<]CCO[>][<]}{[$][$]CCCC[$],[$]CC(CC)[$][]} | 8700 | [7 empty] | PEO | [8 empty] | 0.72 |  | 0.72 | [5 empty] | PEE | [8 empty] | 0.28 |  | 0.28
4987 | 0000-0001-8255-3853 | 10.1126/science.271.5251.976 | lamellar |  | rheology | 70 | 0 |  | {[][<]CCO[>][<]}{[$][$]CCCC[$],[$]CC(CC)[$][]} | 8700 | [7 empty] | PEO | [8 empty] | 0.72 |  | 0.72 | [5 empty] | PEE | [8 empty] | 0.28 |  | 0.28
4988 | 0000-0001-8255-3853 | 10.1126/science.271.5251.976 | lamellar |  | rheology | 71 | 0 |  | {[][<]CCO[>][<]}{[$][$]CCCC[$],[$]CC(CC)[$][]} | 8700 | [7 empty] | PEO | [8 empty] | 0.72 |  | 0.72 | [5 empty] | PEE | [8 empty] | 0.28 |  | 0.28
4989 | 0000-0001-8255-3853 | 10.1126/science.271.5251.976 | lamellar |  | rheology | 72 | 0 |  | {[][<]CCO[>][<]}{[$][$]CCCC[$],[$]CC(CC)[$][]} | 8700 | [7 empty] | PEO | [8 empty] | 0.72 |  | 0.72 | [5 empty] | PEE | [8 empty] | 0.28 |  | 0.28
4990 | 0000-0001-8255-3853 | 10.1126/science.271.5251.976 | lamellar |  | rheology | 73 | 0 |  | {[][<]CCO[>][<]}{[$][$]CCCC[$],[$]CC(CC)[$][]} | 8700 | [7 empty] | PEO | [8 empty] | 0.72 |  | 0.72 | [5 empty] | PEE | [8 empty] | 0.28 |  | 0.28
4991 | 0000-0001-8255-3853 | 10.1126/science.271.5251.976 | lamellar |  | rheology | 74 | 0 |  | {[][<]CCO[>][<]}{[$][$]CCCC[$],[$]CC(CC)[$][]} | 8700 | [7 empty] | PEO | [8 empty] | 0.72 |  | 0.72 | [5 empty] | PEE | [8 empty] | 0.28 |  | 0.28
4992 | 0000-0001-8255-3853 | 10.1126/science.271.5251.976 | lamellar |  | rheology | 75 | 0 |  | {[][<]CCO[>][<]}{[$][$]CCCC[$],[$]CC(CC)[$][]} | 8700 | [7 empty] | PEO | [8 empty] | 0.72 |  | 0.72 | [5 empty] | PEE | [8 empty] | 0.28 |  | 0.28
4993 | 0000-0001-8255-3853 | 10.1126/science.271.5251.976 | lamellar |  | rheology | 76 | 0 |  | {[][<]CCO[>][<]}{[$][$]CCCC[$],[$]CC(CC)[$][]} | 8700 | [7 empty] | PEO | [8 empty] | 0.72 |  | 0.72 | [5 empty] | PEE | [8 empty] | 0.28 |  | 0.28
4994 | 0000-0001-8255-3853 | 10.1126/science.271.5251.976 | lamellar |  | rheology | 77 | 0 |  | {[][<]CCO[>][<]}{[$][$]CCCC[$],[$]CC(CC)[$][]} | 8700 | [7 empty] | PEO | [8 empty] | 0.72 |  | 0.72 | [5 empty] | PEE | [8 empty] | 0.28 |  | 0.28
4995 | 0000-0001-8255-3853 | 10.1126/science.271.5251.976 | lamellar |  | rheology | 78 | 0 |  | {[][<]CCO[>][<]}{[$][$]CCCC[$],[$]CC(CC)[$][]} | 8700 | [7 empty] | PEO | [8 empty] | 0.72 |  | 0.72 | [5 empty] | PEE | [8 empty] | 0.28 |  | 0.28
4996 | 0000-0001-8255-3853 | 10.1126/science.271.5251.976 | lamellar |  | rheology | 79 | 0 |  | {[][<]CCO[>][<]}{[$][$]CCCC[$],[$]CC(CC)[$][]} | 8700 | [7 empty] | PEO | [8 empty] | 0.72 |  | 0.72 | [5 empty] | PEE | [8 empty] | 0.28 |  | 0.28
4997 | 0000-0001-8255-3853 | 10.1126/science.271.5251.976 | lamellar |  | rheology | 80 | 0 |  | {[][<]CCO[>][<]}{[$][$]CCCC[$],[$]CC(CC)[$][]} | 8700 | [7 empty] | PEO | [8 empty] | 0.72 |  | 0.72 | [5 empty] | PEE | [8 empty] | 0.28 |  | 0.28
4998 | 0000-0001-8255-3853 | 10.1126/science.271.5251.976 | lamellar |  | rheology | 81 | 0 |  | {[][<]CCO[>][<]}{[$][$]CCCC[$],[$]CC(CC)[$][]} | 8700 | [7 empty] | PEO | [8 empty] | 0.72 |  | 0.72 | [5 empty] | PEE | [8 empty] | 0.28 |  | 0.28
4999 | 0000-0001-8255-3853 | 10.1126/science.271.5251.976 | lamellar |  | rheology | 82 | 0 |  | {[][<]CCO[>][<]}{[$][$]CCCC[$],[$]CC(CC)[$][]} | 8700 | [7 empty] | PEO | [8 empty] | 0.72 |  | 0.72 | [5 empty] | PEE | [8 empty] | 0.28 |  | 0.28
5000 | 0000-0001-8255-3853 | 10.1126/science.271.5251.976 | lamellar |  | rheology | 83 | 0 |  | {[][<]CCO[>][<]}{[$][$]CCCC[$],[$]CC(CC)[$][]} | 8700 | [7 empty] | PEO | [8 empty] | 0.72 |  | 0.72 | [5 empty] | PEE | [8 empty] | 0.28 |  | 0.28
5001 | 0000-0001-8255-3853 | 10.1126/science.271.5251.976 | lamellar |  | rheology | 84 | 0 |  | {[][<]CCO[>][<]}{[$][$]CCCC[$],[$]CC(CC)[$][]} | 8700 | [7 empty] | PEO | [8 empty] | 0.72 |  | 0.72 | [5 empty] | PEE | [8 empty] | 0.28 |  | 0.28
5002 | 0000-0001-8255-3853 | 10.1126/science.271.5251.976 | lamellar |  | rheology | 85 | 0 |  | {[][<]CCO[>][<]}{[$][$]CCCC[$],[$]CC(CC)[$][]} | 8700 | [7 empty] | PEO | [8 empty] | 0.72 |  | 0.72 | [5 empty] | PEE | [8 empty] | 0.28 |  | 0.28
5003 | 0000-0001-8255-3853 | 10.1126/science.271.5251.976 | lamellar |  | rheology | 86 | 0 |  | {[][<]CCO[>][<]}{[$][$]CCCC[$],[$]CC(CC)[$][]} | 8700 | [7 empty] | PEO | [8 empty] | 0.72 |  | 0.72 | [5 empty] | PEE | [8 empty] | 0.28 |  | 0.28
5004 | 0000-0001-8255-3853 | 10.1126/science.271.5251.976 | lamellar |  | rheology | 87 | 0 |  | {[][<]CCO[>][<]}{[$][$]CCCC[$],[$]CC(CC)[$][]} | 8700 | [7 empty] | PEO | [8 empty] | 0.72 |  | 0.72 | [5 empty] | PEE | [8 empty] | 0.28 |  | 0.28
5005 | 0000-0001-8255-3853 | 10.1126/science.271.5251.976 | lamellar |  | rheology | 88 | 0 |  | {[][<]CCO[>][<]}{[$][$]CCCC[$],[$]CC(CC)[$][]} | 8700 | [7 empty] | PEO | [8 empty] | 0.72 |  | 0.72 | [5 empty] | PEE | [8 empty] | 0.28 |  | 0.28
5006 | 0000-0001-8255-3853 | 10.1126/science.271.5251.976 | lamellar |  | rheology | 89 | 0 |  | {[][<]CCO[>][<]}{[$][$]CCCC[$],[$]CC(CC)[$][]} | 8700 | [7 empty] | PEO | [8 empty] | 0.72 |  | 0.72 | [5 empty] | PEE | [8 empty] | 0.28 |  | 0.28
5007 | 0000-0001-8255-3853 | 10.1126/science.271.5251.976 | lamellar |  | rheology | 90 | 0 |  | {[][<]CCO[>][<]}{[$][$]CCCC[$],[$]CC(CC)[$][]} | 8700 | [7 empty] | PEO | [8 empty] | 0.72 |  | 0.72 | [5 empty] | PEE | [8 empty] | 0.28 |  | 0.28
5008 | 0000-0001-8255-3853 | 10.1126/science.271.5251.976 | lamellar |  | rheology | 91 | 0 |  | {[][<]CCO[>][<]}{[$][$]CCCC[$],[$]CC(CC)[$][]} | 8700 | [7 empty] | PEO | [8 empty] | 0.72 |  | 0.72 | [5 empty] | PEE | [8 empty] | 0.28 |  | 0.28
5009 | 0000-0001-8255-3853 | 10.1126/science.271.5251.976 | lamellar |  | rheology | 92 | 0 |  | {[][<]CCO[>][<]}{[$][$]CCCC[$],[$]CC(CC)[$][]} | 8700 | [7 empty] | PEO | [8 empty] | 0.72 |  | 0.72 | [5 empty] | PEE | [8 empty] | 0.28 |  | 0.28
5010 | 0000-0001-8255-3853 | 10.1126/science.271.5251.976 | lamellar |  | rheology | 93 | 0 |  | {[][<]CCO[>][<]}{[$][$]CCCC[$],[$]CC(CC)[$][]} | 8700 | [7 empty] | PEO | [8 empty] | 0.72 |  | 0.72 | [5 empty] | PEE | [8 empty] | 0.28 |  | 0.28
5011 | 0000-0001-8255-3853 | 10.1126/science.271.5251.976 | lamellar |  | rheology | 94 | 0 |  | {[][<]CCO[>][<]}{[$][$]CCCC[$],[$]CC(CC)[$][]} | 8700 | [7 empty] | PEO | [8 empty] | 0.72 |  | 0.72 | [5 empty] | PEE | [8 empty] | 0.28 |  | 0.28
5012 | 0000-0001-8255-3853 | 10.1126/science.271.5251.976 | lamellar |  | rheology | 95 | 0 |  | {[][<]CCO[>][<]}{[$][$]CCCC[$],[$]CC(CC)[$][]} | 8700 | [7 empty] | PEO | [8 empty] | 0.72 |  | 0.72 | [5 empty] | PEE | [8 empty] | 0.28 |  | 0.28
5013 | 0000-0001-8255-3853 | 10.1126/science.271.5251.976 | lamellar |  | rheology | 96 | 0 |  | {[][<]CCO[>][<]}{[$][$]CCCC[$],[$]CC(CC)[$][]} | 8700 | [7 empty] | PEO | [8 empty] | 0.72 |  | 0.72 | [5 empty] | PEE | [8 empty] | 0.28 |  | 0.28
5014 | 0000-0001-8255-3853 | 10.1126/science.271.5251.976 | lamellar |  | rheology | 97 | 0 |  | {[][<]CCO[>][<]}{[$][$]CCCC[$],[$]CC(CC)[$][]} | 8700 | [7 empty] | PEO | [8 empty] | 0.72 |  | 0.72 | [5 empty] | PEE | [8 empty] | 0.28 |  | 0.28
5015 | 0000-0001-8255-3853 | 10.1126/science.271.5251.976 | lamellar |  | rheology | 98 | 0 |  | {[][<]CCO[>][<]}{[$][$]CCCC[$],[$]CC(CC)[$][]} | 8700 | [7 empty] | PEO | [8 empty] | 0.72 |  | 0.72 | [5 empty] | PEE | [8 empty] | 0.28 |  | 0.28
5016 | 0000-0001-8255-3853 | 10.1126/science.271.5251.976 | lamellar |  | rheology | 99 | 0 |  | {[][<]CCO[>][<]}{[$][$]CCCC[$],[$]CC(CC)[$][]} | 8700 | [7 empty] | PEO | [8 empty] | 0.72 |  | 0.72 | [5 empty] | PEE | [8 empty] | 0.28 |  | 0.28
5017 | 0000-0001-8255-3853 | 10.1126/science.271.5251.976 | lamellar |  | rheology | 100 | 0 |  | {[][<]CCO[>][<]}{[$][$]CCCC[$],[$]CC(CC)[$][]} | 8700 | [7 empty] | PEO | [8 empty] | 0.72 |  | 0.72 | [5 empty] | PEE | [8 empty] | 0.28 |  | 0.28
5018 | 0000-0001-8255-3853 | 10.1126/science.271.5251.976 | lamellar |  | rheology | 101 | 0 |  | {[][<]CCO[>][<]}{[$][$]CCCC[$],[$]CC(CC)[$][]} | 8700 | [7 empty] | PEO | [8 empty] | 0.72 |  | 0.72 | [5 empty] | PEE | [8 empty] | 0.28 |  | 0.28
5019 | 0000-0001-8255-3853 | 10.1126/science.271.5251.976 | lamellar | HPL | rheology | 102 | 0 |  | {[][<]CCO[>][<]}{[$][$]CCCC[$],[$]CC(CC)[$][]} | 8700 | [7 empty] | PEO | [8 empty] | 0.72 |  | 0.72 | [5 empty] | PEE | [8 empty] | 0.28 |  | 0.28
5020 | 0000-0001-8255-3853 | 10.1126/science.271.5251.976 | lamellar | HPL | rheology | 103 | 0 |  | {[][<]CCO[>][<]}{[$][$]CCCC[$],[$]CC(CC)[$][]} | 8700 | [7 empty] | PEO | [8 empty] | 0.72 |  | 0.72 | [5 empty] | PEE | [8 empty] | 0.28 |  | 0.28
5021 | 0000-0001-8255-3853 | 10.1126/science.271.5251.976 | lamellar | HPL | rheology | 104 | 0 |  | {[][<]CCO[>][<]}{[$][$]CCCC[$],[$]CC(CC)[$][]} | 8700 | [7 empty] | PEO | [8 empty] | 0.72 |  | 0.72 | [5 empty] | PEE | [8 empty] | 0.28 |  | 0.28
5022 | 0000-0001-8255-3853 | 10.1126/science.271.5251.976 | lamellar | HPL | rheology | 105 | 0 |  | {[][<]CCO[>][<]}{[$][$]CCCC[$],[$]CC(CC)[$][]} | 8700 | [7 empty] | PEO | [8 empty] | 0.72 |  | 0.72 | [5 empty] | PEE | [8 empty] | 0.28 |  | 0.28
5023 | 0000-0001-8255-3853 | 10.1126/science.271.5251.976 | lamellar | HPL | rheology | 106 | 0 |  | {[][<]CCO[>][<]}{[$][$]CCCC[$],[$]CC(CC)[$][]} | 8700 | [7 empty] | PEO | [8 empty] | 0.72 |  | 0.72 | [5 empty] | PEE | [8 empty] | 0.28 |  | 0.28
5024 | 0000-0001-8255-3853 | 10.1126/science.271.5251.976 | lamellar | HPL | rheology | 107 | 0 |  | {[][<]CCO[>][<]}{[$][$]CCCC[$],[$]CC(CC)[$][]} | 8700 | [7 empty] | PEO | [8 empty] | 0.72 |  | 0.72 | [5 empty] | PEE | [8 empty] | 0.28 |  | 0.28
5025 | 0000-0001-8255-3853 | 10.1126/science.271.5251.976 | lamellar | HPL | rheology | 108 | 0 |  | {[][<]CCO[>][<]}{[$][$]CCCC[$],[$]CC(CC)[$][]} | 8700 | [7 empty] | PEO | [8 empty] | 0.72 |  | 0.72 | [5 empty] | PEE | [8 empty] | 0.28 |  | 0.28
5026 | 0000-0001-8255-3853 | 10.1126/science.271.5251.976 | lamellar | HPL | rheology | 109 | 0 |  | {[][<]CCO[>][<]}{[$][$]CCCC[$],[$]CC(CC)[$][]} | 8700 | [7 empty] | PEO | [8 empty] | 0.72 |  | 0.72 | [5 empty] | PEE | [8 empty] | 0.28 |  | 0.28
5027 | 0000-0001-8255-3853 | 10.1126/science.271.5251.976 | lamellar | HPL | rheology | 110 | 0 |  | {[][<]CCO[>][<]}{[$][$]CCCC[$],[$]CC(CC)[$][]} | 8700 | [7 empty] | PEO | [8 empty] | 0.72 |  | 0.72 | [5 empty] | PEE | [8 empty] | 0.28 |  | 0.28
5028 | 0000-0001-8255-3853 | 10.1126/science.271.5251.976 | lamellar | HPL | rheology | 111 | 0 |  | {[][<]CCO[>][<]}{[$][$]CCCC[$],[$]CC(CC)[$][]} | 8700 | [7 empty] | PEO | [8 empty] | 0.72 |  | 0.72 | [5 empty] | PEE | [8 empty] | 0.28 |  | 0.28
5029 | 0000-0001-8255-3853 | 10.1126/science.271.5251.976 | lamellar | HPL | rheology | 112 | 0 |  | {[][<]CCO[>][<]}{[$][$]CCCC[$],[$]CC(CC)[$][]} | 8700 | [7 empty] | PEO | [8 empty] | 0.72 |  | 0.72 | [5 empty] | PEE | [8 empty] | 0.28 |  | 0.28
5030 | 0000-0001-8255-3853 | 10.1126/science.271.5251.976 | lamellar | HPL | rheology | 113 | 0 |  | {[][<]CCO[>][<]}{[$][$]CCCC[$],[$]CC(CC)[$][]} | 8700 | [7 empty] | PEO | [8 empty] | 0.72 |  | 0.72 | [5 empty] | PEE | [8 empty] | 0.28 |  | 0.28
5031 | 0000-0001-8255-3853 | 10.1126/science.271.5251.976 | lamellar | HPL | rheology | 114 | 0 |  | {[][<]CCO[>][<]}{[$][$]CCCC[$],[$]CC(CC)[$][]} | 8700 | [7 empty] | PEO | [8 empty] | 0.72 |  | 0.72 | [5 empty] | PEE | [8 empty] | 0.28 |  | 0.28
5032 | 0000-0001-8255-3853 | 10.1126/science.271.5251.976 | lamellar | HPL | rheology | 115 | 0 |  | {[][<]CCO[>][<]}{[$][$]CCCC[$],[$]CC(CC)[$][]} | 8700 | [7 empty] | PEO | [8 empty] | 0.72 |  | 0.72 | [5 empty] | PEE | [8 empty] | 0.28 |  | 0.28
5033 | 0000-0001-8255-3853 | 10.1126/science.271.5251.976 | lamellar | HPL | rheology | 116 | 0 |  | {[][<]CCO[>][<]}{[$][$]CCCC[$],[$]CC(CC)[$][]} | 8700 | [7 empty] | PEO | [8 empty] | 0.72 |  | 0.72 | [5 empty] | PEE | [8 empty] | 0.28 |  | 0.28
5034 | 0000-0001-8255-3853 | 10.1126/science.271.5251.976 | lamellar | HPL | rheology | 117 | 0 |  | {[][<]CCO[>][<]}{[$][$]CCCC[$],[$]CC(CC)[$][]} | 8700 | [7 empty] | PEO | [8 empty] | 0.72 |  | 0.72 | [5 empty] | PEE | [8 empty] | 0.28 |  | 0.28
5035 | 0000-0001-8255-3853 | 10.1126/science.271.5251.976 | lamellar | HPL | rheology | 118 | 0 |  | {[][<]CCO[>][<]}{[$][$]CCCC[$],[$]CC(CC)[$][]} | 8700 | [7 empty] | PEO | [8 empty] | 0.72 |  | 0.72 | [5 empty] | PEE | [8 empty] | 0.28 |  | 0.28
5036 | 0000-0001-8255-3853 | 10.1126/science.271.5251.976 | lamellar | HPL | rheology | 119 | 0 |  | {[][<]CCO[>][<]}{[$][$]CCCC[$],[$]CC(CC)[$][]} | 8700 | [7 empty] | PEO | [8 empty] | 0.72 |  | 0.72 | [5 empty] | PEE | [8 empty] | 0.28 |  | 0.28
5037 | 0000-0001-8255-3853 | 10.1126/science.271.5251.976 | lamellar | HPL | rheology | 120 | 0 |  | {[][<]CCO[>][<]}{[$][$]CCCC[$],[$]CC(CC)[$][]} | 8700 | [7 empty] | PEO | [8 empty] | 0.72 |  | 0.72 | [5 empty] | PEE | [8 empty] | 0.28 |  | 0.28
5038 | 0000-0001-8255-3853 | 10.1126/science.271.5251.976 | lamellar | HPL | rheology | 121 | 0 |  | {[][<]CCO[>][<]}{[$][$]CCCC[$],[$]CC(CC)[$][]} | 8700 | [7 empty] | PEO | [8 empty] | 0.72 |  | 0.72 | [5 empty] | PEE | [8 empty] | 0.28 |  | 0.28
5039 | 0000-0001-8255-3853 | 10.1126/science.271.5251.976 | lamellar | HPL | rheology | 122 | 0 |  | {[][<]CCO[>][<]}{[$][$]CCCC[$],[$]CC(CC)[$][]} | 8700 | [7 empty] | PEO | [8 empty] | 0.72 |  | 0.72 | [5 empty] | PEE | [8 empty] | 0.28 |  | 0.28
5040 | 0000-0001-8255-3853 | 10.1126/science.271.5251.976 | lamellar | HPL | rheology | 123 | 0 |  | {[][<]CCO[>][<]}{[$][$]CCCC[$],[$]CC(CC)[$][]} | 8700 | [7 empty] | PEO | [8 empty] | 0.72 |  | 0.72 | [5 empty] | PEE | [8 empty] | 0.28 |  | 0.28
5041 | 0000-0001-8255-3853 | 10.1126/science.271.5251.976 | lamellar | HPL | rheology | 124 | 0 |  | {[][<]CCO[>][<]}{[$][$]CCCC[$],[$]CC(CC)[$][]} | 8700 | [7 empty] | PEO | [8 empty] | 0.72 |  | 0.72 | [5 empty] | PEE | [8 empty] | 0.28 |  | 0.28
5042 | 0000-0001-8255-3853 | 10.1126/science.271.5251.976 | lamellar | HPL | rheology | 125 | 0 |  | {[][<]CCO[>][<]}{[$][$]CCCC[$],[$]CC(CC)[$][]} | 8700 | [7 empty] | PEO | [8 empty] | 0.72 |  | 0.72 | [5 empty] | PEE | [8 empty] | 0.28 |  | 0.28
5043 | 0000-0001-8255-3853 | 10.1126/science.271.5251.976 | lamellar | HPL | rheology | 126 | 0 |  | {[][<]CCO[>][<]}{[$][$]CCCC[$],[$]CC(CC)[$][]} | 8700 | [7 empty] | PEO | [8 empty] | 0.72 |  | 0.72 | [5 empty] | PEE | [8 empty] | 0.28 |  | 0.28
5044 | 0000-0001-8255-3853 | 10.1126/science.271.5251.976 | lamellar | HPL | rheology | 127 | 0 |  | {[][<]CCO[>][<]}{[$][$]CCCC[$],[$]CC(CC)[$][]} | 8700 | [7 empty] | PEO | [8 empty] | 0.72 |  | 0.72 | [5 empty] | PEE | [8 empty] | 0.28 |  | 0.28
5045 | 0000-0001-8255-3853 | 10.1126/science.271.5251.976 | lamellar | HPL | rheology | 128 | 0 |  | {[][<]CCO[>][<]}{[$][$]CCCC[$],[$]CC(CC)[$][]} | 8700 | [7 empty] | PEO | [8 empty] | 0.72 |  | 0.72 | [5 empty] | PEE | [8 empty] | 0.28 |  | 0.28
5046 | 0000-0001-8255-3853 | 10.1126/science.271.5251.976 | lamellar | HPL | rheology | 129 | 0 |  | {[][<]CCO[>][<]}{[$][$]CCCC[$],[$]CC(CC)[$][]} | 8700 | [7 empty] | PEO | [8 empty] | 0.72 |  | 0.72 | [5 empty] | PEE | [8 empty] | 0.28 |  | 0.28
5047 | 0000-0001-8255-3853 | 10.1126/science.271.5251.976 | lamellar | HPL | rheology | 130 | 0 |  | {[][<]CCO[>][<]}{[$][$]CCCC[$],[$]CC(CC)[$][]} | 8700 | [7 empty] | PEO | [8 empty] | 0.72 |  | 0.72 | [5 empty] | PEE | [8 empty] | 0.28 |  | 0.28
5048 | 0000-0001-8255-3853 | 10.1126/science.271.5251.976 | HPL |  | rheology | 131 | 0 |  | {[][<]CCO[>][<]}{[$][$]CCCC[$],[$]CC(CC)[$][]} | 8700 | [7 empty] | PEO | [8 empty] | 0.72 |  | 0.72 | [5 empty] | PEE | [8 empty] | 0.28 |  | 0.28
5049 | 0000-0001-8255-3853 | 10.1126/science.271.5251.976 | HPL |  | rheology | 132 | 0 |  | {[][<]CCO[>][<]}{[$][$]CCCC[$],[$]CC(CC)[$][]} | 8700 | [7 empty] | PEO | [8 empty] | 0.72 |  | 0.72 | [5 empty] | PEE | [8 empty] | 0.28 |  | 0.28
5050 | 0000-0001-8255-3853 | 10.1126/science.271.5251.976 | HPL |  | rheology | 133 | 0 |  | {[][<]CCO[>][<]}{[$][$]CCCC[$],[$]CC(CC)[$][]} | 8700 | [7 empty] | PEO | [8 empty] | 0.72 |  | 0.72 | [5 empty] | PEE | [8 empty] | 0.28 |  | 0.28
5051 | 0000-0001-8255-3853 | 10.1126/science.271.5251.976 | HPL |  | rheology | 134 | 0 |  | {[][<]CCO[>][<]}{[$][$]CCCC[$],[$]CC(CC)[$][]} | 8700 | [7 empty] | PEO | [8 empty] | 0.72 |  | 0.72 | [5 empty] | PEE | [8 empty] | 0.28 |  | 0.28
5052 | 0000-0001-8255-3853 | 10.1126/science.271.5251.976 | HPL |  | rheology | 135 | 0 |  | {[][<]CCO[>][<]}{[$][$]CCCC[$],[$]CC(CC)[$][]} | 8700 | [7 empty] | PEO | [8 empty] | 0.72 |  | 0.72 | [5 empty] | PEE | [8 empty] | 0.28 |  | 0.28
5053 | 0000-0001-8255-3853 | 10.1126/science.271.5251.976 | HPL |  | rheology | 136 | 0 |  | {[][<]CCO[>][<]}{[$][$]CCCC[$],[$]CC(CC)[$][]} | 8700 | [7 empty] | PEO | [8 empty] | 0.72 |  | 0.72 | [5 empty] | PEE | [8 empty] | 0.28 |  | 0.28
5054 | 0000-0001-8255-3853 | 10.1126/science.271.5251.976 | HPL |  | rheology | 137 | 0 |  | {[][<]CCO[>][<]}{[$][$]CCCC[$],[$]CC(CC)[$][]} | 8700 | [7 empty] | PEO | [8 empty] | 0.72 |  | 0.72 | [5 empty] | PEE | [8 empty] | 0.28 |  | 0.28
5055 | 0000-0001-8255-3853 | 10.1126/science.271.5251.976 | HPL |  | rheology | 138 | 0 |  | {[][<]CCO[>][<]}{[$][$]CCCC[$],[$]CC(CC)[$][]} | 8700 | [7 empty] | PEO | [8 empty] | 0.72 |  | 0.72 | [5 empty] | PEE | [8 empty] | 0.28 |  | 0.28
5056 | 0000-0001-8255-3853 | 10.1126/science.271.5251.976 | HPL |  | rheology | 139 | 0 |  | {[][<]CCO[>][<]}{[$][$]CCCC[$],[$]CC(CC)[$][]} | 8700 | [7 empty] | PEO | [8 empty] | 0.72 |  | 0.72 | [5 empty] | PEE | [8 empty] | 0.28 |  | 0.28
5057 | 0000-0001-8255-3853 | 10.1126/science.271.5251.976 | HPL |  | rheology | 140 | 0 |  | {[][<]CCO[>][<]}{[$][$]CCCC[$],[$]CC(CC)[$][]} | 8700 | [7 empty] | PEO | [8 empty] | 0.72 |  | 0.72 | [5 empty] | PEE | [8 empty] | 0.28 |  | 0.28
5058 | 0000-0001-8255-3853 | 10.1126/science.271.5251.976 | HPL |  | rheology | 141 | 0 |  | {[][<]CCO[>][<]}{[$][$]CCCC[$],[$]CC(CC)[$][]} | 8700 | [7 empty] | PEO | [8 empty] | 0.72 |  | 0.72 | [5 empty] | PEE | [8 empty] | 0.28 |  | 0.28
5059 | 0000-0001-8255-3853 | 10.1126/science.271.5251.976 | HPL |  | rheology | 142 | 0 |  | {[][<]CCO[>][<]}{[$][$]CCCC[$],[$]CC(CC)[$][]} | 8700 | [7 empty] | PEO | [8 empty] | 0.72 |  | 0.72 | [5 empty] | PEE | [8 empty] | 0.28 |  | 0.28
5060 | 0000-0001-8255-3853 | 10.1126/science.271.5251.976 | HPL |  | rheology | 143 | 0 |  | {[][<]CCO[>][<]}{[$][$]CCCC[$],[$]CC(CC)[$][]} | 8700 | [7 empty] | PEO | [8 empty] | 0.72 |  | 0.72 | [5 empty] | PEE | [8 empty] | 0.28 |  | 0.28
5061 | 0000-0001-8255-3853 | 10.1126/science.271.5251.976 | HPL |  | rheology | 144 | 0 |  | {[][<]CCO[>][<]}{[$][$]CCCC[$],[$]CC(CC)[$][]} | 8700 | [7 empty] | PEO | [8 empty] | 0.72 |  | 0.72 | [5 empty] | PEE | [8 empty] | 0.28 |  | 0.28
5062 | 0000-0001-8255-3853 | 10.1126/science.271.5251.976 | HPL |  | rheology | 145 | 0 |  | {[][<]CCO[>][<]}{[$][$]CCCC[$],[$]CC(CC)[$][]} | 8700 | [7 empty] | PEO | [8 empty] | 0.72 |  | 0.72 | [5 empty] | PEE | [8 empty] | 0.28 |  | 0.28
5063 | 0000-0001-8255-3853 | 10.1126/science.271.5251.976 | HPL |  | rheology | 146 | 0 |  | {[][<]CCO[>][<]}{[$][$]CCCC[$],[$]CC(CC)[$][]} | 8700 | [7 empty] | PEO | [8 empty] | 0.72 |  | 0.72 | [5 empty] | PEE | [8 empty] | 0.28 |  | 0.28
5064 | 0000-0001-8255-3853 | 10.1126/science.271.5251.976 | HPL |  | rheology | 147 | 0 |  | {[][<]CCO[>][<]}{[$][$]CCCC[$],[$]CC(CC)[$][]} | 8700 | [7 empty] | PEO | [8 empty] | 0.72 |  | 0.72 | [5 empty] | PEE | [8 empty] | 0.28 |  | 0.28
5065 | 0000-0001-8255-3853 | 10.1126/science.271.5251.976 | HPL |  | rheology | 148 | 0 |  | {[][<]CCO[>][<]}{[$][$]CCCC[$],[$]CC(CC)[$][]} | 8700 | [7 empty] | PEO | [8 empty] | 0.72 |  | 0.72 | [5 empty] | PEE | [8 empty] | 0.28 |  | 0.28
5066 | 0000-0001-8255-3853 | 10.1126/science.271.5251.976 | HPL |  | rheology | 149 | 0 |  | {[][<]CCO[>][<]}{[$][$]CCCC[$],[$]CC(CC)[$][]} | 8700 | [7 empty] | PEO | [8 empty] | 0.72 |  | 0.72 | [5 empty] | PEE | [8 empty] | 0.28 |  | 0.28
5067 | 0000-0001-8255-3853 | 10.1126/science.271.5251.976 | HPL |  | rheology | 150 | 0 |  | {[][<]CCO[>][<]}{[$][$]CCCC[$],[$]CC(CC)[$][]} | 8700 | [7 empty] | PEO | [8 empty] | 0.72 |  | 0.72 | [5 empty] | PEE | [8 empty] | 0.28 |  | 0.28
5068 | 0000-0001-8255-3853 | 10.1126/science.271.5251.976 | HPL |  | rheology | 151 | 0 |  | {[][<]CCO[>][<]}{[$][$]CCCC[$],[$]CC(CC)[$][]} | 8700 | [7 empty] | PEO | [8 empty] | 0.72 |  | 0.72 | [5 empty] | PEE | [8 empty] | 0.28 |  | 0.28
5069 | 0000-0001-8255-3853 | 10.1126/science.271.5251.976 | HPL |  | rheology | 152 | 0 |  | {[][<]CCO[>][<]}{[$][$]CCCC[$],[$]CC(CC)[$][]} | 8700 | [7 empty] | PEO | [8 empty] | 0.72 |  | 0.72 | [5 empty] | PEE | [8 empty] | 0.28 |  | 0.28
5070 | 0000-0001-8255-3853 | 10.1126/science.271.5251.976 | HPL |  | rheology | 153 | 0 |  | {[][<]CCO[>][<]}{[$][$]CCCC[$],[$]CC(CC)[$][]} | 8700 | [7 empty] | PEO | [8 empty] | 0.72 |  | 0.72 | [5 empty] | PEE | [8 empty] | 0.28 |  | 0.28
5071 | 0000-0001-8255-3853 | 10.1126/science.271.5251.976 | HPL |  | rheology | 154 | 0 |  | {[][<]CCO[>][<]}{[$][$]CCCC[$],[$]CC(CC)[$][]} | 8700 | [7 empty] | PEO | [8 empty] | 0.72 |  | 0.72 | [5 empty] | PEE | [8 empty] | 0.28 |  | 0.28
5072 | 0000-0001-8255-3853 | 10.1126/science.271.5251.976 | HPL |  | rheology | 155 | 0 |  | {[][<]CCO[>][<]}{[$][$]CCCC[$],[$]CC(CC)[$][]} | 8700 | [7 empty] | PEO | [8 empty] | 0.72 |  | 0.72 | [5 empty] | PEE | [8 empty] | 0.28 |  | 0.28
5073 | 0000-0001-8255-3853 | 10.1126/science.271.5251.976 | HPL |  | rheology | 156 | 0 |  | {[][<]CCO[>][<]}{[$][$]CCCC[$],[$]CC(CC)[$][]} | 8700 | [7 empty] | PEO | [8 empty] | 0.72 |  | 0.72 | [5 empty] | PEE | [8 empty] | 0.28 |  | 0.28
5074 | 0000-0001-8255-3853 | 10.1126/science.271.5251.976 | HPL |  | rheology | 157 | 0 |  | {[][<]CCO[>][<]}{[$][$]CCCC[$],[$]CC(CC)[$][]} | 8700 | [7 empty] | PEO | [8 empty] | 0.72 |  | 0.72 | [5 empty] | PEE | [8 empty] | 0.28 |  | 0.28
5075 | 0000-0001-8255-3853 | 10.1126/science.271.5251.976 | HPL |  | rheology | 158 | 0 |  | {[][<]CCO[>][<]}{[$][$]CCCC[$],[$]CC(CC)[$][]} | 8700 | [7 empty] | PEO | [8 empty] | 0.72 |  | 0.72 | [5 empty] | PEE | [8 empty] | 0.28 |  | 0.28
5076 | 0000-0001-8255-3853 | 10.1126/science.271.5251.976 | HPL |  | rheology | 159 | 0 |  | {[][<]CCO[>][<]}{[$][$]CCCC[$],[$]CC(CC)[$][]} | 8700 | [7 empty] | PEO | [8 empty] | 0.72 |  | 0.72 | [5 empty] | PEE | [8 empty] | 0.28 |  | 0.28
5077 | 0000-0001-8255-3853 | 10.1126/science.271.5251.976 | HPL |  | rheology | 160 | 0 |  | {[][<]CCO[>][<]}{[$][$]CCCC[$],[$]CC(CC)[$][]} | 8700 | [7 empty] | PEO | [8 empty] | 0.72 |  | 0.72 | [5 empty] | PEE | [8 empty] | 0.28 |  | 0.28
5078 | 0000-0001-8255-3853 | 10.1126/science.271.5251.976 | HPL |  | rheology | 161 | 0 |  | {[][<]CCO[>][<]}{[$][$]CCCC[$],[$]CC(CC)[$][]} | 8700 | [7 empty] | PEO | [8 empty] | 0.72 |  | 0.72 | [5 empty] | PEE | [8 empty] | 0.28 |  | 0.28
5079 | 0000-0001-8255-3853 | 10.1126/science.271.5251.976 | HPL |  | rheology | 162 | 0 |  | {[][<]CCO[>][<]}{[$][$]CCCC[$],[$]CC(CC)[$][]} | 8700 | [7 empty] | PEO | [8 empty] | 0.72 |  | 0.72 | [5 empty] | PEE | [8 empty] | 0.28 |  | 0.28
5080 | 0000-0001-8255-3853 | 10.1126/science.271.5251.976 | HPL |  | rheology | 163 | 0 |  | {[][<]CCO[>][<]}{[$][$]CCCC[$],[$]CC(CC)[$][]} | 8700 | [7 empty] | PEO | [8 empty] | 0.72 |  | 0.72 | [5 empty] | PEE | [8 empty] | 0.28 |  | 0.28
5081 | 0000-0001-8255-3853 | 10.1126/science.271.5251.976 | HPL |  | rheology | 164 | 0 |  | {[][<]CCO[>][<]}{[$][$]CCCC[$],[$]CC(CC)[$][]} | 8700 | [7 empty] | PEO | [8 empty] | 0.72 |  | 0.72 | [5 empty] | PEE | [8 empty] | 0.28 |  | 0.28
5082 | 0000-0001-8255-3853 | 10.1126/science.271.5251.976 | HPL |  | rheology | 165 | 0 |  | {[][<]CCO[>][<]}{[$][$]CCCC[$],[$]CC(CC)[$][]} | 8700 | [7 empty] | PEO | [8 empty] | 0.72 |  | 0.72 | [5 empty] | PEE | [8 empty] | 0.28 |  | 0.28
5083 | 0000-0001-8255-3853 | 10.1126/science.271.5251.976 | HPL |  | rheology | 166 | 0 |  | {[][<]CCO[>][<]}{[$][$]CCCC[$],[$]CC(CC)[$][]} | 8700 | [7 empty] | PEO | [8 empty] | 0.72 |  | 0.72 | [5 empty] | PEE | [8 empty] | 0.28 |  | 0.28
5084 | 0000-0001-8255-3853 | 10.1126/science.271.5251.976 | HPL | gyroid | rheology | 167 | 0 |  | {[][<]CCO[>][<]}{[$][$]CCCC[$],[$]CC(CC)[$][]} | 8700 | [7 empty] | PEO | [8 empty] | 0.72 |  | 0.72 | [5 empty] | PEE | [8 empty] | 0.28 |  | 0.28
5085 | 0000-0001-8255-3853 | 10.1126/science.271.5251.976 | HPL | gyroid | rheology | 168 | 0 |  | {[][<]CCO[>][<]}{[$][$]CCCC[$],[$]CC(CC)[$][]} | 8700 | [7 empty] | PEO | [8 empty] | 0.72 |  | 0.72 | [5 empty] | PEE | [8 empty] | 0.28 |  | 0.28
5086 | 0000-0001-8255-3853 | 10.1126/science.271.5251.976 | HPL | gyroid | rheology | 169 | 0 |  | {[][<]CCO[>][<]}{[$][$]CCCC[$],[$]CC(CC)[$][]} | 8700 | [7 empty] | PEO | [8 empty] | 0.72 |  | 0.72 | [5 empty] | PEE | [8 empty] | 0.28 |  | 0.28
5087 | 0000-0001-8255-3853 | 10.1126/science.271.5251.976 | HPL | gyroid | rheology | 170 | 0 |  | {[][<]CCO[>][<]}{[$][$]CCCC[$],[$]CC(CC)[$][]} | 8700 | [7 empty] | PEO | [8 empty] | 0.72 |  | 0.72 | [5 empty] | PEE | [8 empty] | 0.28 |  | 0.28
5088 | 0000-0001-8255-3853 | 10.1126/science.271.5251.976 | HPL | gyroid | rheology | 171 | 0 |  | {[][<]CCO[>][<]}{[$][$]CCCC[$],[$]CC(CC)[$][]} | 8700 | [7 empty] | PEO | [8 empty] | 0.72 |  | 0.72 | [5 empty] | PEE | [8 empty] | 0.28 |  | 0.28
5089 | 0000-0001-8255-3853 | 10.1126/science.271.5251.976 | HPL | gyroid | rheology | 172 | 0 |  | {[][<]CCO[>][<]}{[$][$]CCCC[$],[$]CC(CC)[$][]} | 8700 | [7 empty] | PEO | [8 empty] | 0.72 |  | 0.72 | [5 empty] | PEE | [8 empty] | 0.28 |  | 0.28
5090 | 0000-0001-8255-3853 | 10.1126/science.271.5251.976 | gyroid |  | rheology | 173 | 0 |  | {[][<]CCO[>][<]}{[$][$]CCCC[$],[$]CC(CC)[$][]} | 8700 | [7 empty] | PEO | [8 empty] | 0.72 |  | 0.72 | [5 empty] | PEE | [8 empty] | 0.28 |  | 0.28
5091 | 0000-0001-8255-3853 | 10.1126/science.271.5251.976 | gyroid |  | rheology | 174 | 0 |  | {[][<]CCO[>][<]}{[$][$]CCCC[$],[$]CC(CC)[$][]} | 8700 | [7 empty] | PEO | [8 empty] | 0.72 |  | 0.72 | [5 empty] | PEE | [8 empty] | 0.28 |  | 0.28
5092 | 0000-0001-8255-3853 | 10.1126/science.271.5251.976 | gyroid |  | rheology | 175 | 0 |  | {[][<]CCO[>][<]}{[$][$]CCCC[$],[$]CC(CC)[$][]} | 8700 | [7 empty] | PEO | [8 empty] | 0.72 |  | 0.72 | [5 empty] | PEE | [8 empty] | 0.28 |  | 0.28
5093 | 0000-0001-8255-3853 | 10.1126/science.271.5251.976 | gyroid |  | rheology | 176 | 0 |  | {[][<]CCO[>][<]}{[$][$]CCCC[$],[$]CC(CC)[$][]} | 8700 | [7 empty] | PEO | [8 empty] | 0.72 |  | 0.72 | [5 empty] | PEE | [8 empty] | 0.28 |  | 0.28
5094 | 0000-0001-8255-3853 | 10.1126/science.271.5251.976 | gyroid |  | rheology | 177 | 0 |  | {[][<]CCO[>][<]}{[$][$]CCCC[$],[$]CC(CC)[$][]} | 8700 | [7 empty] | PEO | [8 empty] | 0.72 |  | 0.72 | [5 empty] | PEE | [8 empty] | 0.28 |  | 0.28
5095 | 0000-0001-8255-3853 | 10.1126/science.271.5251.976 | gyroid |  | rheology | 178 | 0 |  | {[][<]CCO[>][<]}{[$][$]CCCC[$],[$]CC(CC)[$][]} | 8700 | [7 empty] | PEO | [8 empty] | 0.72 |  | 0.72 | [5 empty] | PEE | [8 empty] | 0.28 |  | 0.28
5096 | 0000-0001-8255-3853 | 10.1126/science.271.5251.976 | gyroid |  | rheology | 179 | 0 |  | {[][<]CCO[>][<]}{[$][$]CCCC[$],[$]CC(CC)[$][]} | 8700 | [7 empty] | PEO | [8 empty] | 0.72 |  | 0.72 | [5 empty] | PEE | [8 empty] | 0.28 |  | 0.28
5097 | 0000-0001-8255-3853 | 10.1126/science.271.5251.976 | gyroid |  | rheology | 180 | 0 |  | {[][<]CCO[>][<]}{[$][$]CCCC[$],[$]CC(CC)[$][]} | 8700 | [7 empty] | PEO | [8 empty] | 0.72 |  | 0.72 | [5 empty] | PEE | [8 empty] | 0.28 |  | 0.28
5098 | 0000-0001-8255-3853 | 10.1126/science.271.5251.976 | gyroid |  | rheology | 181 | 0 |  | {[][<]CCO[>][<]}{[$][$]CCCC[$],[$]CC(CC)[$][]} | 8700 | [7 empty] | PEO | [8 empty] | 0.72 |  | 0.72 | [5 empty] | PEE | [8 empty] | 0.28 |  | 0.28
5099 | 0000-0001-8255-3853 | 10.1126/science.271.5251.976 | gyroid |  | rheology | 182 | 0 |  | {[][<]CCO[>][<]}{[$][$]CCCC[$],[$]CC(CC)[$][]} | 8700 | [7 empty] | PEO | [8 empty] | 0.72 |  | 0.72 | [5 empty] | PEE | [8 empty] | 0.28 |  | 0.28
5100 | 0000-0001-8255-3853 | 10.1126/science.271.5251.976 | gyroid |  | rheology | 183 | 0 |  | {[][<]CCO[>][<]}{[$][$]CCCC[$],[$]CC(CC)[$][]} | 8700 | [7 empty] | PEO | [8 empty] | 0.72 |  | 0.72 | [5 empty] | PEE | [8 empty] | 0.28 |  | 0.28
5101 | 0000-0001-8255-3853 | 10.1126/science.271.5251.976 | gyroid |  | rheology | 184 | 0 |  | {[][<]CCO[>][<]}{[$][$]CCCC[$],[$]CC(CC)[$][]} | 8700 | [7 empty] | PEO | [8 empty] | 0.72 |  | 0.72 | [5 empty] | PEE | [8 empty] | 0.28 |  | 0.28
5102 | 0000-0001-8255-3853 | 10.1126/science.271.5251.976 | gyroid |  | rheology | 185 | 0 |  | {[][<]CCO[>][<]}{[$][$]CCCC[$],[$]CC(CC)[$][]} | 8700 | [7 empty] | PEO | [8 empty] | 0.72 |  | 0.72 | [5 empty] | PEE | [8 empty] | 0.28 |  | 0.28
5103 | 0000-0001-8255-3853 | 10.1126/science.271.5251.976 | gyroid |  | rheology | 186 | 0 |  | {[][<]CCO[>][<]}{[$][$]CCCC[$],[$]CC(CC)[$][]} | 8700 | [7 empty] | PEO | [8 empty] | 0.72 |  | 0.72 | [5 empty] | PEE | [8 empty] | 0.28 |  | 0.28
5104 | 0000-0001-8255-3853 | 10.1126/science.271.5251.976 | gyroid |  | rheology | 187 | 0 |  | {[][<]CCO[>][<]}{[$][$]CCCC[$],[$]CC(CC)[$][]} | 8700 | [7 empty] | PEO | [8 empty] | 0.72 |  | 0.72 | [5 empty] | PEE | [8 empty] | 0.28 |  | 0.28
5105 | 0000-0001-8255-3853 | 10.1126/science.271.5251.976 | gyroid |  | rheology | 188 | 0 |  | {[][<]CCO[>][<]}{[$][$]CCCC[$],[$]CC(CC)[$][]} | 8700 | [7 empty] | PEO | [8 empty] | 0.72 |  | 0.72 | [5 empty] | PEE | [8 empty] | 0.28 |  | 0.28
5106 | 0000-0001-8255-3853 | 10.1126/science.271.5251.976 | gyroid |  | rheology | 189 | 0 |  | {[][<]CCO[>][<]}{[$][$]CCCC[$],[$]CC(CC)[$][]} | 8700 | [7 empty] | PEO | [8 empty] | 0.72 |  | 0.72 | [5 empty] | PEE | [8 empty] | 0.28 |  | 0.28
5107 | 0000-0001-8255-3853 | 10.1126/science.271.5251.976 | gyroid |  | rheology | 190 | 0 |  | {[][<]CCO[>][<]}{[$][$]CCCC[$],[$]CC(CC)[$][]} | 8700 | [7 empty] | PEO | [8 empty] | 0.72 |  | 0.72 | [5 empty] | PEE | [8 empty] | 0.28 |  | 0.28
5108 | 0000-0001-8255-3853 | 10.1126/science.271.5251.976 | gyroid |  | rheology | 191 | 0 |  | {[][<]CCO[>][<]}{[$][$]CCCC[$],[$]CC(CC)[$][]} | 8700 | [7 empty] | PEO | [8 empty] | 0.72 |  | 0.72 | [5 empty] | PEE | [8 empty] | 0.28 |  | 0.28
5109 | 0000-0001-8255-3853 | 10.1126/science.271.5251.976 | gyroid |  | rheology | 192 | 0 |  | {[][<]CCO[>][<]}{[$][$]CCCC[$],[$]CC(CC)[$][]} | 8700 | [7 empty] | PEO | [8 empty] | 0.72 |  | 0.72 | [5 empty] | PEE | [8 empty] | 0.28 |  | 0.28
5110 | 0000-0001-8255-3853 | 10.1126/science.271.5251.976 | gyroid |  | rheology | 193 | 0 |  | {[][<]CCO[>][<]}{[$][$]CCCC[$],[$]CC(CC)[$][]} | 8700 | [7 empty] | PEO | [8 empty] | 0.72 |  | 0.72 | [5 empty] | PEE | [8 empty] | 0.28 |  | 0.28
5111 | 0000-0001-8255-3853 | 10.1126/science.271.5251.976 | gyroid |  | rheology | 194 | 0 |  | {[][<]CCO[>][<]}{[$][$]CCCC[$],[$]CC(CC)[$][]} | 8700 | [7 empty] | PEO | [8 empty] | 0.72 |  | 0.72 | [5 empty] | PEE | [8 empty] | 0.28 |  | 0.28
5112 | 0000-0001-8255-3853 | 10.1126/science.271.5251.976 | gyroid |  | rheology | 195 | 0 |  | {[][<]CCO[>][<]}{[$][$]CCCC[$],[$]CC(CC)[$][]} | 8700 | [7 empty] | PEO | [8 empty] | 0.72 |  | 0.72 | [5 empty] | PEE | [8 empty] | 0.28 |  | 0.28
5113 | 0000-0001-8255-3853 | 10.1126/science.271.5251.976 | gyroid |  | rheology | 196 | 0 |  | {[][<]CCO[>][<]}{[$][$]CCCC[$],[$]CC(CC)[$][]} | 8700 | [7 empty] | PEO | [8 empty] | 0.72 |  | 0.72 | [5 empty] | PEE | [8 empty] | 0.28 |  | 0.28
5114 | 0000-0001-8255-3853 | 10.1126/science.271.5251.976 | gyroid |  | rheology | 197 | 0 |  | {[][<]CCO[>][<]}{[$][$]CCCC[$],[$]CC(CC)[$][]} | 8700 | [7 empty] | PEO | [8 empty] | 0.72 |  | 0.72 | [5 empty] | PEE | [8 empty] | 0.28 |  | 0.28
5115 | 0000-0001-8255-3853 | 10.1126/science.271.5251.976 | gyroid |  | rheology | 198 | 0 |  | {[][<]CCO[>][<]}{[$][$]CCCC[$],[$]CC(CC)[$][]} | 8700 | [7 empty] | PEO | [8 empty] | 0.72 |  | 0.72 | [5 empty] | PEE | [8 empty] | 0.28 |  | 0.28
5116 | 0000-0001-8255-3853 | 10.1126/science.271.5251.976 | gyroid |  | rheology | 199 | 0 |  | {[][<]CCO[>][<]}{[$][$]CCCC[$],[$]CC(CC)[$][]} | 8700 | [7 empty] | PEO | [8 empty] | 0.72 |  | 0.72 | [5 empty] | PEE | [8 empty] | 0.28 |  | 0.28
5117 | 0000-0001-8255-3853 | 10.1126/science.271.5251.976 | gyroid |  | rheology | 200 | 0 |  | {[][<]CCO[>][<]}{[$][$]CCCC[$],[$]CC(CC)[$][]} | 8700 | [7 empty] | PEO | [8 empty] | 0.72 |  | 0.72 | [5 empty] | PEE | [8 empty] | 0.28 |  | 0.28
5118 | 0000-0001-8255-3853 | 10.1126/science.271.5251.976 | gyroid | cylinder | rheology | 201 | 0 |  | {[][<]CCO[>][<]}{[$][$]CCCC[$],[$]CC(CC)[$][]} | 8700 | [7 empty] | PEO | [8 empty] | 0.72 |  | 0.72 | [5 empty] | PEE | [8 empty] | 0.28 |  | 0.28
5119 | 0000-0001-8255-3853 | 10.1126/science.271.5251.976 | gyroid | cylinder | rheology | 202 | 0 |  | {[][<]CCO[>][<]}{[$][$]CCCC[$],[$]CC(CC)[$][]} | 8700 | [7 empty] | PEO | [8 empty] | 0.72 |  | 0.72 | [5 empty] | PEE | [8 empty] | 0.28 |  | 0.28
5120 | 0000-0001-8255-3853 | 10.1126/science.271.5251.976 | gyroid | cylinder | rheology | 203 | 0 |  | {[][<]CCO[>][<]}{[$][$]CCCC[$],[$]CC(CC)[$][]} | 8700 | [7 empty] | PEO | [8 empty] | 0.72 |  | 0.72 | [5 empty] | PEE | [8 empty] | 0.28 |  | 0.28
5121 | 0000-0001-8255-3853 | 10.1126/science.271.5251.976 | gyroid | cylinder | rheology | 204 | 0 |  | {[][<]CCO[>][<]}{[$][$]CCCC[$],[$]CC(CC)[$][]} | 8700 | [7 empty] | PEO | [8 empty] | 0.72 |  | 0.72 | [5 empty] | PEE | [8 empty] | 0.28 |  | 0.28
5122 | 0000-0001-8255-3853 | 10.1126/science.271.5251.976 | gyroid | cylinder | rheology | 205 | 0 |  | {[][<]CCO[>][<]}{[$][$]CCCC[$],[$]CC(CC)[$][]} | 8700 | [7 empty] | PEO | [8 empty] | 0.72 |  | 0.72 | [5 empty] | PEE | [8 empty] | 0.28 |  | 0.28
5123 | 0000-0001-8255-3853 | 10.1126/science.271.5251.976 | gyroid | cylinder | rheology | 206 | 0 |  | {[][<]CCO[>][<]}{[$][$]CCCC[$],[$]CC(CC)[$][]} | 8700 | [7 empty] | PEO | [8 empty] | 0.72 |  | 0.72 | [5 empty] | PEE | [8 empty] | 0.28 |  | 0.28
5124 | 0000-0001-8255-3853 | 10.1126/science.271.5251.976 | gyroid | cylinder | rheology | 207 | 0 |  | {[][<]CCO[>][<]}{[$][$]CCCC[$],[$]CC(CC)[$][]} | 8700 | [7 empty] | PEO | [8 empty] | 0.72 |  | 0.72 | [5 empty] | PEE | [8 empty] | 0.28 |  | 0.28
5125 | 0000-0001-8255-3853 | 10.1126/science.271.5251.976 | gyroid | cylinder | rheology | 208 | 0 |  | {[][<]CCO[>][<]}{[$][$]CCCC[$],[$]CC(CC)[$][]} | 8700 | [7 empty] | PEO | [8 empty] | 0.72 |  | 0.72 | [5 empty] | PEE | [8 empty] | 0.28 |  | 0.28
5126 | 0000-0001-8255-3853 | 10.1126/science.271.5251.976 | gyroid | cylinder | rheology | 209 | 0 |  | {[][<]CCO[>][<]}{[$][$]CCCC[$],[$]CC(CC)[$][]} | 8700 | [7 empty] | PEO | [8 empty] | 0.72 |  | 0.72 | [5 empty] | PEE | [8 empty] | 0.28 |  | 0.28
5127 | 0000-0001-8255-3853 | 10.1126/science.271.5251.976 | gyroid | cylinder | rheology | 210 | 0 |  | {[][<]CCO[>][<]}{[$][$]CCCC[$],[$]CC(CC)[$][]} | 8700 | [7 empty] | PEO | [8 empty] | 0.72 |  | 0.72 | [5 empty] | PEE | [8 empty] | 0.28 |  | 0.28
5128 | 0000-0001-8255-3853 | 10.1126/science.271.5251.976 | gyroid | cylinder | rheology | 211 | 0 |  | {[][<]CCO[>][<]}{[$][$]CCCC[$],[$]CC(CC)[$][]} | 8700 | [7 empty] | PEO | [8 empty] | 0.72 |  | 0.72 | [5 empty] | PEE | [8 empty] | 0.28 |  | 0.28
5129 | 0000-0001-8255-3853 | 10.1126/science.271.5251.976 | gyroid | cylinder | rheology | 212 | 0 |  | {[][<]CCO[>][<]}{[$][$]CCCC[$],[$]CC(CC)[$][]} | 8700 | [7 empty] | PEO | [8 empty] | 0.72 |  | 0.72 | [5 empty] | PEE | [8 empty] | 0.28 |  | 0.28
5130 | 0000-0001-8255-3853 | 10.1126/science.271.5251.976 | gyroid | cylinder | rheology | 213 | 0 |  | {[][<]CCO[>][<]}{[$][$]CCCC[$],[$]CC(CC)[$][]} | 8700 | [7 empty] | PEO | [8 empty] | 0.72 |  | 0.72 | [5 empty] | PEE | [8 empty] | 0.28 |  | 0.28
5131 | 0000-0001-8255-3853 | 10.1126/science.271.5251.976 | gyroid | cylinder | rheology | 214 | 0 |  | {[][<]CCO[>][<]}{[$][$]CCCC[$],[$]CC(CC)[$][]} | 8700 | [7 empty] | PEO | [8 empty] | 0.72 |  | 0.72 | [5 empty] | PEE | [8 empty] | 0.28 |  | 0.28
5132 | 0000-0001-8255-3853 | 10.1126/science.271.5251.976 | gyroid | cylinder | rheology | 215 | 0 |  | {[][<]CCO[>][<]}{[$][$]CCCC[$],[$]CC(CC)[$][]} | 8700 | [7 empty] | PEO | [8 empty] | 0.72 |  | 0.72 | [5 empty] | PEE | [8 empty] | 0.28 |  | 0.28
5133 | 0000-0001-8255-3853 | 10.1126/science.271.5251.976 | gyroid | cylinder | rheology | 216 | 0 |  | {[][<]CCO[>][<]}{[$][$]CCCC[$],[$]CC(CC)[$][]} | 8700 | [7 empty] | PEO | [8 empty] | 0.72 |  | 0.72 | [5 empty] | PEE | [8 empty] | 0.28 |  | 0.28
5134 | 0000-0001-8255-3853 | 10.1126/science.271.5251.976 | gyroid | cylinder | rheology | 217 | 0 |  | {[][<]CCO[>][<]}{[$][$]CCCC[$],[$]CC(CC)[$][]} | 8700 | [7 empty] | PEO | [8 empty] | 0.72 |  | 0.72 | [5 empty] | PEE | [8 empty] | 0.28 |  | 0.28
5135 | 0000-0001-8255-3853 | 10.1126/science.271.5251.976 | gyroid | cylinder | rheology | 218 | 0 |  | {[][<]CCO[>][<]}{[$][$]CCCC[$],[$]CC(CC)[$][]} | 8700 | [7 empty] | PEO | [8 empty] | 0.72 |  | 0.72 | [5 empty] | PEE | [8 empty] | 0.28 |  | 0.28
5136 | 0000-0001-8255-3853 | 10.1126/science.271.5251.976 | cylinder |  | rheology | 219 | 0 |  | {[][<]CCO[>][<]}{[$][$]CCCC[$],[$]CC(CC)[$][]} | 8700 | [7 empty] | PEO | [8 empty] | 0.72 |  | 0.72 | [5 empty] | PEE | [8 empty] | 0.28 |  | 0.28
5137 | 0000-0001-8255-3853 | 10.1126/science.271.5251.976 | cylinder |  | rheology | 220 | 0 |  | {[][<]CCO[>][<]}{[$][$]CCCC[$],[$]CC(CC)[$][]} | 8700 | [7 empty] | PEO | [8 empty] | 0.72 |  | 0.72 | [5 empty] | PEE | [8 empty] | 0.28 |  | 0.28
5138 | 0000-0001-8255-3853 | 10.1126/science.271.5251.976 | cylinder |  | rheology | 221 | 0 |  | {[][<]CCO[>][<]}{[$][$]CCCC[$],[$]CC(CC)[$][]} | 8700 | [7 empty] | PEO | [8 empty] | 0.72 |  | 0.72 | [5 empty] | PEE | [8 empty] | 0.28 |  | 0.28
5139 | 0000-0001-8255-3853 | 10.1126/science.271.5251.976 | cylinder |  | rheology | 222 | 0 |  | {[][<]CCO[>][<]}{[$][$]CCCC[$],[$]CC(CC)[$][]} | 8700 | [7 empty] | PEO | [8 empty] | 0.72 |  | 0.72 | [5 empty] | PEE | [8 empty] | 0.28 |  | 0.28
5140 | 0000-0001-8255-3853 | 10.1126/science.271.5251.976 | cylinder |  | rheology | 223 | 0 |  | {[][<]CCO[>][<]}{[$][$]CCCC[$],[$]CC(CC)[$][]} | 8700 | [7 empty] | PEO | [8 empty] | 0.72 |  | 0.72 | [5 empty] | PEE | [8 empty] | 0.28 |  | 0.28
5141 | 0000-0001-8255-3853 | 10.1126/science.271.5251.976 | cylinder |  | rheology | 224 | 0 |  | {[][<]CCO[>][<]}{[$][$]CCCC[$],[$]CC(CC)[$][]} | 8700 | [7 empty] | PEO | [8 empty] | 0.72 |  | 0.72 | [5 empty] | PEE | [8 empty] | 0.28 |  | 0.28
5142 | 0000-0001-8255-3853 | 10.1126/science.271.5251.976 | cylinder |  | rheology | 225 | 0 |  | {[][<]CCO[>][<]}{[$][$]CCCC[$],[$]CC(CC)[$][]} | 8700 | [7 empty] | PEO | [8 empty] | 0.72 |  | 0.72 | [5 empty] | PEE | [8 empty] | 0.28 |  | 0.28
5143 | 0000-0001-8255-3853 | 10.1126/science.271.5251.976 | cylinder |  | rheology | 226 | 0 |  | {[][<]CCO[>][<]}{[$][$]CCCC[$],[$]CC(CC)[$][]} | 8700 | [7 empty] | PEO | [8 empty] | 0.72 |  | 0.72 | [5 empty] | PEE | [8 empty] | 0.28 |  | 0.28
5144 | 0000-0001-8255-3853 | 10.1126/science.271.5251.976 | cylinder |  | rheology | 227 | 0 |  | {[][<]CCO[>][<]}{[$][$]CCCC[$],[$]CC(CC)[$][]} | 8700 | [7 empty] | PEO | [8 empty] | 0.72 |  | 0.72 | [5 empty] | PEE | [8 empty] | 0.28 |  | 0.28
5145 | 0000-0001-8255-3853 | 10.1126/science.271.5251.976 | cylinder |  | rheology | 228 | 0 |  | {[][<]CCO[>][<]}{[$][$]CCCC[$],[$]CC(CC)[$][]} | 8700 | [7 empty] | PEO | [8 empty] | 0.72 |  | 0.72 | [5 empty] | PEE | [8 empty] | 0.28 |  | 0.28
5146 | 0000-0001-8255-3853 | 10.1126/science.271.5251.976 | cylinder |  | rheology | 229 | 0 |  | {[][<]CCO[>][<]}{[$][$]CCCC[$],[$]CC(CC)[$][]} | 8700 | [7 empty] | PEO | [8 empty] | 0.72 |  | 0.72 | [5 empty] | PEE | [8 empty] | 0.28 |  | 0.28
5147 | 0000-0001-8255-3853 | 10.1126/science.271.5251.976 | cylinder |  | rheology | 230 | 0 |  | {[][<]CCO[>][<]}{[$][$]CCCC[$],[$]CC(CC)[$][]} | 8700 | [7 empty] | PEO | [8 empty] | 0.72 |  | 0.72 | [5 empty] | PEE | [8 empty] | 0.28 |  | 0.28
5148 | 0000-0001-8255-3853 | 10.1126/science.271.5251.976 | cylinder |  | rheology | 231 | 0 |  | {[][<]CCO[>][<]}{[$][$]CCCC[$],[$]CC(CC)[$][]} | 8700 | [7 empty] | PEO | [8 empty] | 0.72 |  | 0.72 | [5 empty] | PEE | [8 empty] | 0.28 |  | 0.28
5149 | 0000-0001-8255-3853 | 10.1126/science.271.5251.976 | cylinder |  | rheology | 232 | 0 |  | {[][<]CCO[>][<]}{[$][$]CCCC[$],[$]CC(CC)[$][]} | 8700 | [7 empty] | PEO | [8 empty] | 0.72 |  | 0.72 | [5 empty] | PEE | [8 empty] | 0.28 |  | 0.28
5150 | 0000-0001-8255-3853 | 10.1126/science.271.5251.976 | cylinder |  | rheology | 233 | 0 |  | {[][<]CCO[>][<]}{[$][$]CCCC[$],[$]CC(CC)[$][]} | 8700 | [7 empty] | PEO | [8 empty] | 0.72 |  | 0.72 | [5 empty] | PEE | [8 empty] | 0.28 |  | 0.28
5151 | 0000-0001-8255-3853 | 10.1126/science.271.5251.976 | cylinder |  | rheology | 234 | 0 |  | {[][<]CCO[>][<]}{[$][$]CCCC[$],[$]CC(CC)[$][]} | 8700 | [7 empty] | PEO | [8 empty] | 0.72 |  | 0.72 | [5 empty] | PEE | [8 empty] | 0.28 |  | 0.28
5152 | 0000-0001-8255-3853 | 10.1126/science.271.5251.976 | cylinder |  | rheology | 235 | 0 |  | {[][<]CCO[>][<]}{[$][$]CCCC[$],[$]CC(CC)[$][]} | 8700 | [7 empty] | PEO | [8 empty] | 0.72 |  | 0.72 | [5 empty] | PEE | [8 empty] | 0.28 |  | 0.28
5153 | 0000-0001-8255-3853 | 10.1126/science.271.5251.976 | cylinder |  | rheology | 236 | 0 |  | {[][<]CCO[>][<]}{[$][$]CCCC[$],[$]CC(CC)[$][]} | 8700 | [7 empty] | PEO | [8 empty] | 0.72 |  | 0.72 | [5 empty] | PEE | [8 empty] | 0.28 |  | 0.28
5154 | 0000-0001-8255-3853 | 10.1126/science.271.5251.976 | cylinder |  | rheology | 237 | 0 |  | {[][<]CCO[>][<]}{[$][$]CCCC[$],[$]CC(CC)[$][]} | 8700 | [7 empty] | PEO | [8 empty] | 0.72 |  | 0.72 | [5 empty] | PEE | [8 empty] | 0.28 |  | 0.28
5155 | 0000-0001-8255-3853 | 10.1126/science.271.5251.976 | cylinder |  | rheology | 238 | 0 |  | {[][<]CCO[>][<]}{[$][$]CCCC[$],[$]CC(CC)[$][]} | 8700 | [7 empty] | PEO | [8 empty] | 0.72 |  | 0.72 | [5 empty] | PEE | [8 empty] | 0.28 |  | 0.28
5156 | 0000-0001-8255-3853 | 10.1126/science.271.5251.976 | cylinder |  | rheology | 239 | 0 |  | {[][<]CCO[>][<]}{[$][$]CCCC[$],[$]CC(CC)[$][]} | 8700 | [7 empty] | PEO | [8 empty] | 0.72 |  | 0.72 | [5 empty] | PEE | [8 empty] | 0.28 |  | 0.28
5157 | 0000-0001-8255-3853 | 10.1126/science.271.5251.976 | cylinder |  | rheology | 240 | 0 |  | {[][<]CCO[>][<]}{[$][$]CCCC[$],[$]CC(CC)[$][]} | 8700 | [7 empty] | PEO | [8 empty] | 0.72 |  | 0.72 | [5 empty] | PEE | [8 empty] | 0.28 |  | 0.28
5158 | 0000-0001-8255-3853 | 10.1126/science.271.5251.976 | cylinder |  | rheology | 241 | 0 |  | {[][<]CCO[>][<]}{[$][$]CCCC[$],[$]CC(CC)[$][]} | 8700 | [7 empty] | PEO | [8 empty] | 0.72 |  | 0.72 | [5 empty] | PEE | [8 empty] | 0.28 |  | 0.28
5159 | 0000-0001-8255-3853 | 10.1126/science.271.5251.976 | cylinder |  | rheology | 242 | 0 |  | {[][<]CCO[>][<]}{[$][$]CCCC[$],[$]CC(CC)[$][]} | 8700 | [7 empty] | PEO | [8 empty] | 0.72 |  | 0.72 | [5 empty] | PEE | [8 empty] | 0.28 |  | 0.28
5160 | 0000-0001-8255-3853 | 10.1126/science.271.5251.976 | cylinder |  | rheology | 243 | 0 |  | {[][<]CCO[>][<]}{[$][$]CCCC[$],[$]CC(CC)[$][]} | 8700 | [7 empty] | PEO | [8 empty] | 0.72 |  | 0.72 | [5 empty] | PEE | [8 empty] | 0.28 |  | 0.28
5161 | 0000-0001-8255-3853 | 10.1126/science.271.5251.976 | cylinder |  | rheology | 244 | 0 |  | {[][<]CCO[>][<]}{[$][$]CCCC[$],[$]CC(CC)[$][]} | 8700 | [7 empty] | PEO | [8 empty] | 0.72 |  | 0.72 | [5 empty] | PEE | [8 empty] | 0.28 |  | 0.28
5162 | 0000-0001-8255-3853 | 10.1126/science.271.5251.976 | cylinder |  | rheology | 245 | 0 |  | {[][<]CCO[>][<]}{[$][$]CCCC[$],[$]CC(CC)[$][]} | 8700 | [7 empty] | PEO | [8 empty] | 0.72 |  | 0.72 | [5 empty] | PEE | [8 empty] | 0.28 |  | 0.28
5163 | 0000-0001-8255-3853 | 10.1126/science.271.5251.976 | cylinder |  | rheology | 246 | 0 |  | {[][<]CCO[>][<]}{[$][$]CCCC[$],[$]CC(CC)[$][]} | 8700 | [7 empty] | PEO | [8 empty] | 0.72 |  | 0.72 | [5 empty] | PEE | [8 empty] | 0.28 |  | 0.28
5164 | 0000-0001-8255-3853 | 10.1126/science.271.5251.976 | cylinder |  | rheology | 247 | 0 |  | {[][<]CCO[>][<]}{[$][$]CCCC[$],[$]CC(CC)[$][]} | 8700 | [7 empty] | PEO | [8 empty] | 0.72 |  | 0.72 | [5 empty] | PEE | [8 empty] | 0.28 |  | 0.28
5165 | 0000-0001-8255-3853 | 10.1126/science.271.5251.976 | cylinder |  | rheology | 248 | 0 |  | {[][<]CCO[>][<]}{[$][$]CCCC[$],[$]CC(CC)[$][]} | 8700 | [7 empty] | PEO | [8 empty] | 0.72 |  | 0.72 | [5 empty] | PEE | [8 empty] | 0.28 |  | 0.28
5166 | 0000-0001-8255-3853 | 10.1126/science.271.5251.976 | cylinder |  | rheology | 249 | 0 |  | {[][<]CCO[>][<]}{[$][$]CCCC[$],[$]CC(CC)[$][]} | 8700 | [7 empty] | PEO | [8 empty] | 0.72 |  | 0.72 | [5 empty] | PEE | [8 empty] | 0.28 |  | 0.28
5167 | 0000-0001-8255-3853 | 10.1126/science.271.5251.976 | cylinder |  | rheology | 250 | 0 |  | {[][<]CCO[>][<]}{[$][$]CCCC[$],[$]CC(CC)[$][]} | 8700 | [7 empty] | PEO | [8 empty] | 0.72 |  | 0.72 | [5 empty] | PEE | [8 empty] | 0.28 |  | 0.28
5168 | 0000-0001-8255-3853 | 10.1126/science.271.5251.976 | cylinder | disordered | rheology | 251 | 0 |  | {[][<]CCO[>][<]}{[$][$]CCCC[$],[$]CC(CC)[$][]} | 8700 | [7 empty] | PEO | [8 empty] | 0.72 |  | 0.72 | [5 empty] | PEE | [8 empty] | 0.28 |  | 0.28
5169 | 0000-0001-8255-3853 | 10.1126/science.271.5251.976 | cylinder | disordered | rheology | 252 | 0 |  | {[][<]CCO[>][<]}{[$][$]CCCC[$],[$]CC(CC)[$][]} | 8700 | [7 empty] | PEO | [8 empty] | 0.72 |  | 0.72 | [5 empty] | PEE | [8 empty] | 0.28 |  | 0.28
5170 | 0000-0001-8255-3853 | 10.1126/science.271.5251.976 | cylinder | disordered | rheology | 253 | 0 |  | {[][<]CCO[>][<]}{[$][$]CCCC[$],[$]CC(CC)[$][]} | 8700 | [7 empty] | PEO | [8 empty] | 0.72 |  | 0.72 | [5 empty] | PEE | [8 empty] | 0.28 |  | 0.28
5171 | 0000-0001-8255-3853 | 10.1126/science.271.5251.976 | cylinder | disordered | rheology | 254 | 0 |  | {[][<]CCO[>][<]}{[$][$]CCCC[$],[$]CC(CC)[$][]} | 8700 | [7 empty] | PEO | [8 empty] | 0.72 |  | 0.72 | [5 empty] | PEE | [8 empty] | 0.28 |  | 0.28
5172 | 0000-0001-8255-3853 | 10.1126/science.271.5251.976 | cylinder | disordered | rheology | 255 | 0 |  | {[][<]CCO[>][<]}{[$][$]CCCC[$],[$]CC(CC)[$][]} | 8700 | [7 empty] | PEO | [8 empty] | 0.72 |  | 0.72 | [5 empty] | PEE | [8 empty] | 0.28 |  | 0.28
5173 | 0000-0001-8255-3853 | 10.1126/science.271.5251.976 | cylinder | disordered | rheology | 256 | 0 |  | {[][<]CCO[>][<]}{[$][$]CCCC[$],[$]CC(CC)[$][]} | 8700 | [7 empty] | PEO | [8 empty] | 0.72 |  | 0.72 | [5 empty] | PEE | [8 empty] | 0.28 |  | 0.28
5174 | 0000-0001-8255-3853 | 10.1126/science.271.5251.976 | cylinder | disordered | rheology | 257 | 0 |  | {[][<]CCO[>][<]}{[$][$]CCCC[$],[$]CC(CC)[$][]} | 8700 | [7 empty] | PEO | [8 empty] | 0.72 |  | 0.72 | [5 empty] | PEE | [8 empty] | 0.28 |  | 0.28
5175 | 0000-0001-8255-3853 | 10.1126/science.271.5251.976 | cylinder | disordered | rheology | 258 | 0 |  | {[][<]CCO[>][<]}{[$][$]CCCC[$],[$]CC(CC)[$][]} | 8700 | [7 empty] | PEO | [8 empty] | 0.72 |  | 0.72 | [5 empty] | PEE | [8 empty] | 0.28 |  | 0.28
5176 | 0000-0001-8255-3853 | 10.1126/science.271.5251.976 | cylinder | disordered | rheology | 259 | 0 |  | {[][<]CCO[>][<]}{[$][$]CCCC[$],[$]CC(CC)[$][]} | 8700 | [7 empty] | PEO | [8 empty] | 0.72 |  | 0.72 | [5 empty] | PEE | [8 empty] | 0.28 |  | 0.28
5177 | 0000-0001-8255-3853 | 10.1126/science.271.5251.976 | disordered |  | rheology | 260 | 0 |  | {[][<]CCO[>][<]}{[$][$]CCCC[$],[$]CC(CC)[$][]} | 8700 | [7 empty] | PEO | [8 empty] | 0.72 |  | 0.72 | [5 empty] | PEE | [8 empty] | 0.28 |  | 0.28
5178 | 0000-0001-8255-3853 | 10.1126/science.271.5251.976 | lamellar |  | rheology | 30 | 0 | Sample OE-5, Figure 3 | {[][<]CCO[>][<]}{[$][$]CCCC[$],[$]CC(CC)[$][]} | 8400 | [7 empty] | PEO | [8 empty] | 0.7 |  | 0.7 | [5 empty] | PEE | [8 empty] | 0.3 |  | 0.3
5179 | 0000-0001-8255-3853 | 10.1126/science.271.5251.976 | lamellar |  | rheology | 31 | 0 |  | {[][<]CCO[>][<]}{[$][$]CCCC[$],[$]CC(CC)[$][]} | 8400 | [7 empty] | PEO | [8 empty] | 0.7 |  | 0.7 | [5 empty] | PEE | [8 empty] | 0.3 |  | 0.3
5180 | 0000-0001-8255-3853 | 10.1126/science.271.5251.976 | lamellar |  | rheology | 32 | 0 |  | {[][<]CCO[>][<]}{[$][$]CCCC[$],[$]CC(CC)[$][]} | 8400 | [7 empty] | PEO | [8 empty] | 0.7 |  | 0.7 | [5 empty] | PEE | [8 empty] | 0.3 |  | 0.3
5181 | 0000-0001-8255-3853 | 10.1126/science.271.5251.976 | lamellar |  | rheology | 33 | 0 |  | {[][<]CCO[>][<]}{[$][$]CCCC[$],[$]CC(CC)[$][]} | 8400 | [7 empty] | PEO | [8 empty] | 0.7 |  | 0.7 | [5 empty] | PEE | [8 empty] | 0.3 |  | 0.3
5182 | 0000-0001-8255-3853 | 10.1126/science.271.5251.976 | lamellar |  | rheology | 34 | 0 |  | {[][<]CCO[>][<]}{[$][$]CCCC[$],[$]CC(CC)[$][]} | 8400 | [7 empty] | PEO | [8 empty] | 0.7 |  | 0.7 | [5 empty] | PEE | [8 empty] | 0.3 |  | 0.3
5183 | 0000-0001-8255-3853 | 10.1126/science.271.5251.976 | lamellar |  | rheology | 35 | 0 |  | {[][<]CCO[>][<]}{[$][$]CCCC[$],[$]CC(CC)[$][]} | 8400 | [7 empty] | PEO | [8 empty] | 0.7 |  | 0.7 | [5 empty] | PEE | [8 empty] | 0.3 |  | 0.3
5184 | 0000-0001-8255-3853 | 10.1126/science.271.5251.976 | lamellar |  | rheology | 36 | 0 |  | {[][<]CCO[>][<]}{[$][$]CCCC[$],[$]CC(CC)[$][]} | 8400 | [7 empty] | PEO | [8 empty] | 0.7 |  | 0.7 | [5 empty] | PEE | [8 empty] | 0.3 |  | 0.3
5185 | 0000-0001-8255-3853 | 10.1126/science.271.5251.976 | lamellar |  | rheology | 37 | 0 |  | {[][<]CCO[>][<]}{[$][$]CCCC[$],[$]CC(CC)[$][]} | 8400 | [7 empty] | PEO | [8 empty] | 0.7 |  | 0.7 | [5 empty] | PEE | [8 empty] | 0.3 |  | 0.3
5186 | 0000-0001-8255-3853 | 10.1126/science.271.5251.976 | lamellar |  | rheology | 38 | 0 |  | {[][<]CCO[>][<]}{[$][$]CCCC[$],[$]CC(CC)[$][]} | 8400 | [7 empty] | PEO | [8 empty] | 0.7 |  | 0.7 | [5 empty] | PEE | [8 empty] | 0.3 |  | 0.3
5187 | 0000-0001-8255-3853 | 10.1126/science.271.5251.976 | lamellar |  | rheology | 39 | 0 |  | {[][<]CCO[>][<]}{[$][$]CCCC[$],[$]CC(CC)[$][]} | 8400 | [7 empty] | PEO | [8 empty] | 0.7 |  | 0.7 | [5 empty] | PEE | [8 empty] | 0.3 |  | 0.3
5188 | 0000-0001-8255-3853 | 10.1126/science.271.5251.976 | lamellar |  | rheology | 40 | 0 |  | {[][<]CCO[>][<]}{[$][$]CCCC[$],[$]CC(CC)[$][]} | 8400 | [7 empty] | PEO | [8 empty] | 0.7 |  | 0.7 | [5 empty] | PEE | [8 empty] | 0.3 |  | 0.3
5189 | 0000-0001-8255-3853 | 10.1126/science.271.5251.976 | lamellar |  | rheology | 41 | 0 |  | {[][<]CCO[>][<]}{[$][$]CCCC[$],[$]CC(CC)[$][]} | 8400 | [7 empty] | PEO | [8 empty] | 0.7 |  | 0.7 | [5 empty] | PEE | [8 empty] | 0.3 |  | 0.3
5190 | 0000-0001-8255-3853 | 10.1126/science.271.5251.976 | lamellar |  | rheology | 42 | 0 |  | {[][<]CCO[>][<]}{[$][$]CCCC[$],[$]CC(CC)[$][]} | 8400 | [7 empty] | PEO | [8 empty] | 0.7 |  | 0.7 | [5 empty] | PEE | [8 empty] | 0.3 |  | 0.3
5191 | 0000-0001-8255-3853 | 10.1126/science.271.5251.976 | lamellar |  | rheology | 43 | 0 |  | {[][<]CCO[>][<]}{[$][$]CCCC[$],[$]CC(CC)[$][]} | 8400 | [7 empty] | PEO | [8 empty] | 0.7 |  | 0.7 | [5 empty] | PEE | [8 empty] | 0.3 |  | 0.3
5192 | 0000-0001-8255-3853 | 10.1126/science.271.5251.976 | lamellar |  | rheology | 44 | 0 |  | {[][<]CCO[>][<]}{[$][$]CCCC[$],[$]CC(CC)[$][]} | 8400 | [7 empty] | PEO | [8 empty] | 0.7 |  | 0.7 | [5 empty] | PEE | [8 empty] | 0.3 |  | 0.3
5193 | 0000-0001-8255-3853 | 10.1126/science.271.5251.976 | lamellar |  | rheology | 45 | 0 |  | {[][<]CCO[>][<]}{[$][$]CCCC[$],[$]CC(CC)[$][]} | 8400 | [7 empty] | PEO | [8 empty] | 0.7 |  | 0.7 | [5 empty] | PEE | [8 empty] | 0.3 |  | 0.3
5194 | 0000-0001-8255-3853 | 10.1126/science.271.5251.976 | lamellar |  | rheology | 46 | 0 |  | {[][<]CCO[>][<]}{[$][$]CCCC[$],[$]CC(CC)[$][]} | 8400 | [7 empty] | PEO | [8 empty] | 0.7 |  | 0.7 | [5 empty] | PEE | [8 empty] | 0.3 |  | 0.3
5195 | 0000-0001-8255-3853 | 10.1126/science.271.5251.976 | lamellar |  | rheology | 47 | 0 |  | {[][<]CCO[>][<]}{[$][$]CCCC[$],[$]CC(CC)[$][]} | 8400 | [7 empty] | PEO | [8 empty] | 0.7 |  | 0.7 | [5 empty] | PEE | [8 empty] | 0.3 |  | 0.3
5196 | 0000-0001-8255-3853 | 10.1126/science.271.5251.976 | lamellar |  | rheology | 48 | 0 |  | {[][<]CCO[>][<]}{[$][$]CCCC[$],[$]CC(CC)[$][]} | 8400 | [7 empty] | PEO | [8 empty] | 0.7 |  | 0.7 | [5 empty] | PEE | [8 empty] | 0.3 |  | 0.3
5197 | 0000-0001-8255-3853 | 10.1126/science.271.5251.976 | lamellar |  | rheology | 49 | 0 |  | {[][<]CCO[>][<]}{[$][$]CCCC[$],[$]CC(CC)[$][]} | 8400 | [7 empty] | PEO | [8 empty] | 0.7 |  | 0.7 | [5 empty] | PEE | [8 empty] | 0.3 |  | 0.3
5198 | 0000-0001-8255-3853 | 10.1126/science.271.5251.976 | lamellar |  | rheology | 50 | 0 |  | {[][<]CCO[>][<]}{[$][$]CCCC[$],[$]CC(CC)[$][]} | 8400 | [7 empty] | PEO | [8 empty] | 0.7 |  | 0.7 | [5 empty] | PEE | [8 empty] | 0.3 |  | 0.3
5199 | 0000-0001-8255-3853 | 10.1126/science.271.5251.976 | lamellar |  | rheology | 51 | 0 |  | {[][<]CCO[>][<]}{[$][$]CCCC[$],[$]CC(CC)[$][]} | 8400 | [7 empty] | PEO | [8 empty] | 0.7 |  | 0.7 | [5 empty] | PEE | [8 empty] | 0.3 |  | 0.3
5200 | 0000-0001-8255-3853 | 10.1126/science.271.5251.976 | lamellar |  | rheology | 52 | 0 |  | {[][<]CCO[>][<]}{[$][$]CCCC[$],[$]CC(CC)[$][]} | 8400 | [7 empty] | PEO | [8 empty] | 0.7 |  | 0.7 | [5 empty] | PEE | [8 empty] | 0.3 |  | 0.3
5201 | 0000-0001-8255-3853 | 10.1126/science.271.5251.976 | lamellar |  | rheology | 53 | 0 |  | {[][<]CCO[>][<]}{[$][$]CCCC[$],[$]CC(CC)[$][]} | 8400 | [7 empty] | PEO | [8 empty] | 0.7 |  | 0.7 | [5 empty] | PEE | [8 empty] | 0.3 |  | 0.3
5202 | 0000-0001-8255-3853 | 10.1126/science.271.5251.976 | lamellar |  | rheology | 54 | 0 |  | {[][<]CCO[>][<]}{[$][$]CCCC[$],[$]CC(CC)[$][]} | 8400 | [7 empty] | PEO | [8 empty] | 0.7 |  | 0.7 | [5 empty] | PEE | [8 empty] | 0.3 |  | 0.3
5203 | 0000-0001-8255-3853 | 10.1126/science.271.5251.976 | lamellar |  | rheology | 55 | 0 |  | {[][<]CCO[>][<]}{[$][$]CCCC[$],[$]CC(CC)[$][]} | 8400 | [7 empty] | PEO | [8 empty] | 0.7 |  | 0.7 | [5 empty] | PEE | [8 empty] | 0.3 |  | 0.3
5204 | 0000-0001-8255-3853 | 10.1126/science.271.5251.976 | lamellar |  | rheology | 56 | 0 |  | {[][<]CCO[>][<]}{[$][$]CCCC[$],[$]CC(CC)[$][]} | 8400 | [7 empty] | PEO | [8 empty] | 0.7 |  | 0.7 | [5 empty] | PEE | [8 empty] | 0.3 |  | 0.3
5205 | 0000-0001-8255-3853 | 10.1126/science.271.5251.976 | lamellar |  | rheology | 57 | 0 |  | {[][<]CCO[>][<]}{[$][$]CCCC[$],[$]CC(CC)[$][]} | 8400 | [7 empty] | PEO | [8 empty] | 0.7 |  | 0.7 | [5 empty] | PEE | [8 empty] | 0.3 |  | 0.3
5206 | 0000-0001-8255-3853 | 10.1126/science.271.5251.976 | lamellar |  | rheology | 58 | 0 |  | {[][<]CCO[>][<]}{[$][$]CCCC[$],[$]CC(CC)[$][]} | 8400 | [7 empty] | PEO | [8 empty] | 0.7 |  | 0.7 | [5 empty] | PEE | [8 empty] | 0.3 |  | 0.3
5207 | 0000-0001-8255-3853 | 10.1126/science.271.5251.976 | lamellar |  | rheology | 59 | 0 |  | {[][<]CCO[>][<]}{[$][$]CCCC[$],[$]CC(CC)[$][]} | 8400 | [7 empty] | PEO | [8 empty] | 0.7 |  | 0.7 | [5 empty] | PEE | [8 empty] | 0.3 |  | 0.3
5208 | 0000-0001-8255-3853 | 10.1126/science.271.5251.976 | lamellar |  | rheology | 60 | 0 |  | {[][<]CCO[>][<]}{[$][$]CCCC[$],[$]CC(CC)[$][]} | 8400 | [7 empty] | PEO | [8 empty] | 0.7 |  | 0.7 | [5 empty] | PEE | [8 empty] | 0.3 |  | 0.3
5209 | 0000-0001-8255-3853 | 10.1126/science.271.5251.976 | lamellar |  | rheology | 61 | 0 |  | {[][<]CCO[>][<]}{[$][$]CCCC[$],[$]CC(CC)[$][]} | 8400 | [7 empty] | PEO | [8 empty] | 0.7 |  | 0.7 | [5 empty] | PEE | [8 empty] | 0.3 |  | 0.3
5210 | 0000-0001-8255-3853 | 10.1126/science.271.5251.976 | lamellar |  | rheology | 62 | 0 |  | {[][<]CCO[>][<]}{[$][$]CCCC[$],[$]CC(CC)[$][]} | 8400 | [7 empty] | PEO | [8 empty] | 0.7 |  | 0.7 | [5 empty] | PEE | [8 empty] | 0.3 |  | 0.3
5211 | 0000-0001-8255-3853 | 10.1126/science.271.5251.976 | lamellar |  | rheology | 63 | 0 |  | {[][<]CCO[>][<]}{[$][$]CCCC[$],[$]CC(CC)[$][]} | 8400 | [7 empty] | PEO | [8 empty] | 0.7 |  | 0.7 | [5 empty] | PEE | [8 empty] | 0.3 |  | 0.3
5212 | 0000-0001-8255-3853 | 10.1126/science.271.5251.976 | lamellar |  | rheology | 64 | 0 |  | {[][<]CCO[>][<]}{[$][$]CCCC[$],[$]CC(CC)[$][]} | 8400 | [7 empty] | PEO | [8 empty] | 0.7 |  | 0.7 | [5 empty] | PEE | [8 empty] | 0.3 |  | 0.3
5213 | 0000-0001-8255-3853 | 10.1126/science.271.5251.976 | lamellar |  | rheology | 65 | 0 |  | {[][<]CCO[>][<]}{[$][$]CCCC[$],[$]CC(CC)[$][]} | 8400 | [7 empty] | PEO | [8 empty] | 0.7 |  | 0.7 | [5 empty] | PEE | [8 empty] | 0.3 |  | 0.3
5214 | 0000-0001-8255-3853 | 10.1126/science.271.5251.976 | lamellar |  | rheology | 66 | 0 |  | {[][<]CCO[>][<]}{[$][$]CCCC[$],[$]CC(CC)[$][]} | 8400 | [7 empty] | PEO | [8 empty] | 0.7 |  | 0.7 | [5 empty] | PEE | [8 empty] | 0.3 |  | 0.3
5215 | 0000-0001-8255-3853 | 10.1126/science.271.5251.976 | lamellar |  | rheology | 67 | 0 |  | {[][<]CCO[>][<]}{[$][$]CCCC[$],[$]CC(CC)[$][]} | 8400 | [7 empty] | PEO | [8 empty] | 0.7 |  | 0.7 | [5 empty] | PEE | [8 empty] | 0.3 |  | 0.3
5216 | 0000-0001-8255-3853 | 10.1126/science.271.5251.976 | lamellar |  | rheology | 68 | 0 |  | {[][<]CCO[>][<]}{[$][$]CCCC[$],[$]CC(CC)[$][]} | 8400 | [7 empty] | PEO | [8 empty] | 0.7 |  | 0.7 | [5 empty] | PEE | [8 empty] | 0.3 |  | 0.3
5217 | 0000-0001-8255-3853 | 10.1126/science.271.5251.976 | lamellar |  | rheology | 69 | 0 |  | {[][<]CCO[>][<]}{[$][$]CCCC[$],[$]CC(CC)[$][]} | 8400 | [7 empty] | PEO | [8 empty] | 0.7 |  | 0.7 | [5 empty] | PEE | [8 empty] | 0.3 |  | 0.3
5218 | 0000-0001-8255-3853 | 10.1126/science.271.5251.976 | lamellar |  | rheology | 70 | 0 |  | {[][<]CCO[>][<]}{[$][$]CCCC[$],[$]CC(CC)[$][]} | 8400 | [7 empty] | PEO | [8 empty] | 0.7 |  | 0.7 | [5 empty] | PEE | [8 empty] | 0.3 |  | 0.3
5219 | 0000-0001-8255-3853 | 10.1126/science.271.5251.976 | lamellar |  | rheology | 71 | 0 |  | {[][<]CCO[>][<]}{[$][$]CCCC[$],[$]CC(CC)[$][]} | 8400 | [7 empty] | PEO | [8 empty] | 0.7 |  | 0.7 | [5 empty] | PEE | [8 empty] | 0.3 |  | 0.3
5220 | 0000-0001-8255-3853 | 10.1126/science.271.5251.976 | lamellar |  | rheology | 72 | 0 |  | {[][<]CCO[>][<]}{[$][$]CCCC[$],[$]CC(CC)[$][]} | 8400 | [7 empty] | PEO | [8 empty] | 0.7 |  | 0.7 | [5 empty] | PEE | [8 empty] | 0.3 |  | 0.3
5221 | 0000-0001-8255-3853 | 10.1126/science.271.5251.976 | lamellar |  | rheology | 73 | 0 |  | {[][<]CCO[>][<]}{[$][$]CCCC[$],[$]CC(CC)[$][]} | 8400 | [7 empty] | PEO | [8 empty] | 0.7 |  | 0.7 | [5 empty] | PEE | [8 empty] | 0.3 |  | 0.3
5222 | 0000-0001-8255-3853 | 10.1126/science.271.5251.976 | lamellar |  | rheology | 74 | 0 |  | {[][<]CCO[>][<]}{[$][$]CCCC[$],[$]CC(CC)[$][]} | 8400 | [7 empty] | PEO | [8 empty] | 0.7 |  | 0.7 | [5 empty] | PEE | [8 empty] | 0.3 |  | 0.3
5223 | 0000-0001-8255-3853 | 10.1126/science.271.5251.976 | lamellar |  | rheology | 75 | 0 |  | {[][<]CCO[>][<]}{[$][$]CCCC[$],[$]CC(CC)[$][]} | 8400 | [7 empty] | PEO | [8 empty] | 0.7 |  | 0.7 | [5 empty] | PEE | [8 empty] | 0.3 |  | 0.3
5224 | 0000-0001-8255-3853 | 10.1126/science.271.5251.976 | lamellar |  | rheology | 76 | 0 |  | {[][<]CCO[>][<]}{[$][$]CCCC[$],[$]CC(CC)[$][]} | 8400 | [7 empty] | PEO | [8 empty] | 0.7 |  | 0.7 | [5 empty] | PEE | [8 empty] | 0.3 |  | 0.3
5225 | 0000-0001-8255-3853 | 10.1126/science.271.5251.976 | lamellar |  | rheology | 77 | 0 |  | {[][<]CCO[>][<]}{[$][$]CCCC[$],[$]CC(CC)[$][]} | 8400 | [7 empty] | PEO | [8 empty] | 0.7 |  | 0.7 | [5 empty] | PEE | [8 empty] | 0.3 |  | 0.3
5226 | 0000-0001-8255-3853 | 10.1126/science.271.5251.976 | lamellar |  | rheology | 78 | 0 |  | {[][<]CCO[>][<]}{[$][$]CCCC[$],[$]CC(CC)[$][]} | 8400 | [7 empty] | PEO | [8 empty] | 0.7 |  | 0.7 | [5 empty] | PEE | [8 empty] | 0.3 |  | 0.3
5227 | 0000-0001-8255-3853 | 10.1126/science.271.5251.976 | lamellar |  | rheology | 79 | 0 |  | {[][<]CCO[>][<]}{[$][$]CCCC[$],[$]CC(CC)[$][]} | 8400 | [7 empty] | PEO | [8 empty] | 0.7 |  | 0.7 | [5 empty] | PEE | [8 empty] | 0.3 |  | 0.3
5228 | 0000-0001-8255-3853 | 10.1126/science.271.5251.976 | lamellar |  | rheology | 80 | 0 |  | {[][<]CCO[>][<]}{[$][$]CCCC[$],[$]CC(CC)[$][]} | 8400 | [7 empty] | PEO | [8 empty] | 0.7 |  | 0.7 | [5 empty] | PEE | [8 empty] | 0.3 |  | 0.3
5229 | 0000-0001-8255-3853 | 10.1126/science.271.5251.976 | lamellar |  | rheology | 81 | 0 |  | {[][<]CCO[>][<]}{[$][$]CCCC[$],[$]CC(CC)[$][]} | 8400 | [7 empty] | PEO | [8 empty] | 0.7 |  | 0.7 | [5 empty] | PEE | [8 empty] | 0.3 |  | 0.3
5230 | 0000-0001-8255-3853 | 10.1126/science.271.5251.976 | lamellar |  | rheology | 82 | 0 |  | {[][<]CCO[>][<]}{[$][$]CCCC[$],[$]CC(CC)[$][]} | 8400 | [7 empty] | PEO | [8 empty] | 0.7 |  | 0.7 | [5 empty] | PEE | [8 empty] | 0.3 |  | 0.3
5231 | 0000-0001-8255-3853 | 10.1126/science.271.5251.976 | lamellar |  | rheology | 83 | 0 |  | {[][<]CCO[>][<]}{[$][$]CCCC[$],[$]CC(CC)[$][]} | 8400 | [7 empty] | PEO | [8 empty] | 0.7 |  | 0.7 | [5 empty] | PEE | [8 empty] | 0.3 |  | 0.3
5232 | 0000-0001-8255-3853 | 10.1126/science.271.5251.976 | lamellar |  | rheology | 84 | 0 |  | {[][<]CCO[>][<]}{[$][$]CCCC[$],[$]CC(CC)[$][]} | 8400 | [7 empty] | PEO | [8 empty] | 0.7 |  | 0.7 | [5 empty] | PEE | [8 empty] | 0.3 |  | 0.3
5233 | 0000-0001-8255-3853 | 10.1126/science.271.5251.976 | lamellar |  | rheology | 85 | 0 |  | {[][<]CCO[>][<]}{[$][$]CCCC[$],[$]CC(CC)[$][]} | 8400 | [7 empty] | PEO | [8 empty] | 0.7 |  | 0.7 | [5 empty] | PEE | [8 empty] | 0.3 |  | 0.3
5234 | 0000-0001-8255-3853 | 10.1126/science.271.5251.976 | lamellar |  | rheology | 86 | 0 |  | {[][<]CCO[>][<]}{[$][$]CCCC[$],[$]CC(CC)[$][]} | 8400 | [7 empty] | PEO | [8 empty] | 0.7 |  | 0.7 | [5 empty] | PEE | [8 empty] | 0.3 |  | 0.3
5235 | 0000-0001-8255-3853 | 10.1126/science.271.5251.976 | lamellar |  | rheology | 87 | 0 |  | {[][<]CCO[>][<]}{[$][$]CCCC[$],[$]CC(CC)[$][]} | 8400 | [7 empty] | PEO | [8 empty] | 0.7 |  | 0.7 | [5 empty] | PEE | [8 empty] | 0.3 |  | 0.3
5236 | 0000-0001-8255-3853 | 10.1126/science.271.5251.976 | lamellar |  | rheology | 88 | 0 |  | {[][<]CCO[>][<]}{[$][$]CCCC[$],[$]CC(CC)[$][]} | 8400 | [7 empty] | PEO | [8 empty] | 0.7 |  | 0.7 | [5 empty] | PEE | [8 empty] | 0.3 |  | 0.3
5237 | 0000-0001-8255-3853 | 10.1126/science.271.5251.976 | lamellar |  | rheology | 89 | 0 |  | {[][<]CCO[>][<]}{[$][$]CCCC[$],[$]CC(CC)[$][]} | 8400 | [7 empty] | PEO | [8 empty] | 0.7 |  | 0.7 | [5 empty] | PEE | [8 empty] | 0.3 |  | 0.3
5238 | 0000-0001-8255-3853 | 10.1126/science.271.5251.976 | lamellar |  | rheology | 90 | 0 |  | {[][<]CCO[>][<]}{[$][$]CCCC[$],[$]CC(CC)[$][]} | 8400 | [7 empty] | PEO | [8 empty] | 0.7 |  | 0.7 | [5 empty] | PEE | [8 empty] | 0.3 |  | 0.3
5239 | 0000-0001-8255-3853 | 10.1126/science.271.5251.976 | lamellar |  | rheology | 91 | 0 |  | {[][<]CCO[>][<]}{[$][$]CCCC[$],[$]CC(CC)[$][]} | 8400 | [7 empty] | PEO | [8 empty] | 0.7 |  | 0.7 | [5 empty] | PEE | [8 empty] | 0.3 |  | 0.3
5240 | 0000-0001-8255-3853 | 10.1126/science.271.5251.976 | lamellar |  | rheology | 92 | 0 |  | {[][<]CCO[>][<]}{[$][$]CCCC[$],[$]CC(CC)[$][]} | 8400 | [7 empty] | PEO | [8 empty] | 0.7 |  | 0.7 | [5 empty] | PEE | [8 empty] | 0.3 |  | 0.3
5241 | 0000-0001-8255-3853 | 10.1126/science.271.5251.976 | lamellar |  | rheology | 93 | 0 |  | {[][<]CCO[>][<]}{[$][$]CCCC[$],[$]CC(CC)[$][]} | 8400 | [7 empty] | PEO | [8 empty] | 0.7 |  | 0.7 | [5 empty] | PEE | [8 empty] | 0.3 |  | 0.3
5242 | 0000-0001-8255-3853 | 10.1126/science.271.5251.976 | lamellar |  | rheology | 94 | 0 |  | {[][<]CCO[>][<]}{[$][$]CCCC[$],[$]CC(CC)[$][]} | 8400 | [7 empty] | PEO | [8 empty] | 0.7 |  | 0.7 | [5 empty] | PEE | [8 empty] | 0.3 |  | 0.3
5243 | 0000-0001-8255-3853 | 10.1126/science.271.5251.976 | lamellar |  | rheology | 95 | 0 |  | {[][<]CCO[>][<]}{[$][$]CCCC[$],[$]CC(CC)[$][]} | 8400 | [7 empty] | PEO | [8 empty] | 0.7 |  | 0.7 | [5 empty] | PEE | [8 empty] | 0.3 |  | 0.3
5244 | 0000-0001-8255-3853 | 10.1126/science.271.5251.976 | lamellar |  | rheology | 96 | 0 |  | {[][<]CCO[>][<]}{[$][$]CCCC[$],[$]CC(CC)[$][]} | 8400 | [7 empty] | PEO | [8 empty] | 0.7 |  | 0.7 | [5 empty] | PEE | [8 empty] | 0.3 |  | 0.3
5245 | 0000-0001-8255-3853 | 10.1126/science.271.5251.976 | lamellar |  | rheology | 97 | 0 |  | {[][<]CCO[>][<]}{[$][$]CCCC[$],[$]CC(CC)[$][]} | 8400 | [7 empty] | PEO | [8 empty] | 0.7 |  | 0.7 | [5 empty] | PEE | [8 empty] | 0.3 |  | 0.3
5246 | 0000-0001-8255-3853 | 10.1126/science.271.5251.976 | lamellar |  | rheology | 98 | 0 |  | {[][<]CCO[>][<]}{[$][$]CCCC[$],[$]CC(CC)[$][]} | 8400 | [7 empty] | PEO | [8 empty] | 0.7 |  | 0.7 | [5 empty] | PEE | [8 empty] | 0.3 |  | 0.3
5247 | 0000-0001-8255-3853 | 10.1126/science.271.5251.976 | lamellar |  | rheology | 99 | 0 |  | {[][<]CCO[>][<]}{[$][$]CCCC[$],[$]CC(CC)[$][]} | 8400 | [7 empty] | PEO | [8 empty] | 0.7 |  | 0.7 | [5 empty] | PEE | [8 empty] | 0.3 |  | 0.3
5248 | 0000-0001-8255-3853 | 10.1126/science.271.5251.976 | lamellar |  | rheology | 100 | 0 |  | {[][<]CCO[>][<]}{[$][$]CCCC[$],[$]CC(CC)[$][]} | 8400 | [7 empty] | PEO | [8 empty] | 0.7 |  | 0.7 | [5 empty] | PEE | [8 empty] | 0.3 |  | 0.3
5249 | 0000-0001-8255-3853 | 10.1126/science.271.5251.976 | lamellar |  | rheology | 101 | 0 |  | {[][<]CCO[>][<]}{[$][$]CCCC[$],[$]CC(CC)[$][]} | 8400 | [7 empty] | PEO | [8 empty] | 0.7 |  | 0.7 | [5 empty] | PEE | [8 empty] | 0.3 |  | 0.3
5250 | 0000-0001-8255-3853 | 10.1126/science.271.5251.976 | lamellar |  | rheology | 102 | 0 |  | {[][<]CCO[>][<]}{[$][$]CCCC[$],[$]CC(CC)[$][]} | 8400 | [7 empty] | PEO | [8 empty] | 0.7 |  | 0.7 | [5 empty] | PEE | [8 empty] | 0.3 |  | 0.3
5251 | 0000-0001-8255-3853 | 10.1126/science.271.5251.976 | lamellar |  | rheology | 103 | 0 |  | {[][<]CCO[>][<]}{[$][$]CCCC[$],[$]CC(CC)[$][]} | 8400 | [7 empty] | PEO | [8 empty] | 0.7 |  | 0.7 | [5 empty] | PEE | [8 empty] | 0.3 |  | 0.3
5252 | 0000-0001-8255-3853 | 10.1126/science.271.5251.976 | lamellar |  | rheology | 104 | 0 |  | {[][<]CCO[>][<]}{[$][$]CCCC[$],[$]CC(CC)[$][]} | 8400 | [7 empty] | PEO | [8 empty] | 0.7 |  | 0.7 | [5 empty] | PEE | [8 empty] | 0.3 |  | 0.3
5253 | 0000-0001-8255-3853 | 10.1126/science.271.5251.976 | lamellar |  | rheology | 105 | 0 |  | {[][<]CCO[>][<]}{[$][$]CCCC[$],[$]CC(CC)[$][]} | 8400 | [7 empty] | PEO | [8 empty] | 0.7 |  | 0.7 | [5 empty] | PEE | [8 empty] | 0.3 |  | 0.3
5254 | 0000-0001-8255-3853 | 10.1126/science.271.5251.976 | lamellar |  | rheology | 106 | 0 |  | {[][<]CCO[>][<]}{[$][$]CCCC[$],[$]CC(CC)[$][]} | 8400 | [7 empty] | PEO | [8 empty] | 0.7 |  | 0.7 | [5 empty] | PEE | [8 empty] | 0.3 |  | 0.3
5255 | 0000-0001-8255-3853 | 10.1126/science.271.5251.976 | lamellar |  | rheology | 107 | 0 |  | {[][<]CCO[>][<]}{[$][$]CCCC[$],[$]CC(CC)[$][]} | 8400 | [7 empty] | PEO | [8 empty] | 0.7 |  | 0.7 | [5 empty] | PEE | [8 empty] | 0.3 |  | 0.3
5256 | 0000-0001-8255-3853 | 10.1126/science.271.5251.976 | lamellar |  | rheology | 108 | 0 |  | {[][<]CCO[>][<]}{[$][$]CCCC[$],[$]CC(CC)[$][]} | 8400 | [7 empty] | PEO | [8 empty] | 0.7 |  | 0.7 | [5 empty] | PEE | [8 empty] | 0.3 |  | 0.3
5257 | 0000-0001-8255-3853 | 10.1126/science.271.5251.976 | lamellar |  | rheology | 109 | 0 |  | {[][<]CCO[>][<]}{[$][$]CCCC[$],[$]CC(CC)[$][]} | 8400 | [7 empty] | PEO | [8 empty] | 0.7 |  | 0.7 | [5 empty] | PEE | [8 empty] | 0.3 |  | 0.3
5258 | 0000-0001-8255-3853 | 10.1126/science.271.5251.976 | lamellar |  | rheology | 110 | 0 |  | {[][<]CCO[>][<]}{[$][$]CCCC[$],[$]CC(CC)[$][]} | 8400 | [7 empty] | PEO | [8 empty] | 0.7 |  | 0.7 | [5 empty] | PEE | [8 empty] | 0.3 |  | 0.3
5259 | 0000-0001-8255-3853 | 10.1126/science.271.5251.976 | lamellar |  | rheology | 111 | 0 |  | {[][<]CCO[>][<]}{[$][$]CCCC[$],[$]CC(CC)[$][]} | 8400 | [7 empty] | PEO | [8 empty] | 0.7 |  | 0.7 | [5 empty] | PEE | [8 empty] | 0.3 |  | 0.3
5260 | 0000-0001-8255-3853 | 10.1126/science.271.5251.976 | lamellar |  | rheology | 112 | 0 |  | {[][<]CCO[>][<]}{[$][$]CCCC[$],[$]CC(CC)[$][]} | 8400 | [7 empty] | PEO | [8 empty] | 0.7 |  | 0.7 | [5 empty] | PEE | [8 empty] | 0.3 |  | 0.3
5261 | 0000-0001-8255-3853 | 10.1126/science.271.5251.976 | lamellar |  | rheology | 113 | 0 |  | {[][<]CCO[>][<]}{[$][$]CCCC[$],[$]CC(CC)[$][]} | 8400 | [7 empty] | PEO | [8 empty] | 0.7 |  | 0.7 | [5 empty] | PEE | [8 empty] | 0.3 |  | 0.3
5262 | 0000-0001-8255-3853 | 10.1126/science.271.5251.976 | lamellar |  | rheology | 114 | 0 |  | {[][<]CCO[>][<]}{[$][$]CCCC[$],[$]CC(CC)[$][]} | 8400 | [7 empty] | PEO | [8 empty] | 0.7 |  | 0.7 | [5 empty] | PEE | [8 empty] | 0.3 |  | 0.3
5263 | 0000-0001-8255-3853 | 10.1126/science.271.5251.976 | lamellar |  | rheology | 115 | 0 |  | {[][<]CCO[>][<]}{[$][$]CCCC[$],[$]CC(CC)[$][]} | 8400 | [7 empty] | PEO | [8 empty] | 0.7 |  | 0.7 | [5 empty] | PEE | [8 empty] | 0.3 |  | 0.3
5264 | 0000-0001-8255-3853 | 10.1126/science.271.5251.976 | lamellar |  | rheology | 116 | 0 |  | {[][<]CCO[>][<]}{[$][$]CCCC[$],[$]CC(CC)[$][]} | 8400 | [7 empty] | PEO | [8 empty] | 0.7 |  | 0.7 | [5 empty] | PEE | [8 empty] | 0.3 |  | 0.3
5265 | 0000-0001-8255-3853 | 10.1126/science.271.5251.976 | lamellar |  | rheology | 117 | 0 |  | {[][<]CCO[>][<]}{[$][$]CCCC[$],[$]CC(CC)[$][]} | 8400 | [7 empty] | PEO | [8 empty] | 0.7 |  | 0.7 | [5 empty] | PEE | [8 empty] | 0.3 |  | 0.3
5266 | 0000-0001-8255-3853 | 10.1126/science.271.5251.976 | lamellar |  | rheology | 118 | 0 |  | {[][<]CCO[>][<]}{[$][$]CCCC[$],[$]CC(CC)[$][]} | 8400 | [7 empty] | PEO | [8 empty] | 0.7 |  | 0.7 | [5 empty] | PEE | [8 empty] | 0.3 |  | 0.3
5267 | 0000-0001-8255-3853 | 10.1126/science.271.5251.976 | lamellar |  | rheology | 119 | 0 |  | {[][<]CCO[>][<]}{[$][$]CCCC[$],[$]CC(CC)[$][]} | 8400 | [7 empty] | PEO | [8 empty] | 0.7 |  | 0.7 | [5 empty] | PEE | [8 empty] | 0.3 |  | 0.3
5268 | 0000-0001-8255-3853 | 10.1126/science.271.5251.976 | lamellar |  | rheology | 120 | 0 |  | {[][<]CCO[>][<]}{[$][$]CCCC[$],[$]CC(CC)[$][]} | 8400 | [7 empty] | PEO | [8 empty] | 0.7 |  | 0.7 | [5 empty] | PEE | [8 empty] | 0.3 |  | 0.3
5269 | 0000-0001-8255-3853 | 10.1126/science.271.5251.976 | lamellar |  | rheology | 121 | 0 |  | {[][<]CCO[>][<]}{[$][$]CCCC[$],[$]CC(CC)[$][]} | 8400 | [7 empty] | PEO | [8 empty] | 0.7 |  | 0.7 | [5 empty] | PEE | [8 empty] | 0.3 |  | 0.3
5270 | 0000-0001-8255-3853 | 10.1126/science.271.5251.976 | lamellar |  | rheology | 122 | 0 |  | {[][<]CCO[>][<]}{[$][$]CCCC[$],[$]CC(CC)[$][]} | 8400 | [7 empty] | PEO | [8 empty] | 0.7 |  | 0.7 | [5 empty] | PEE | [8 empty] | 0.3 |  | 0.3
5271 | 0000-0001-8255-3853 | 10.1126/science.271.5251.976 | lamellar |  | rheology | 123 | 0 |  | {[][<]CCO[>][<]}{[$][$]CCCC[$],[$]CC(CC)[$][]} | 8400 | [7 empty] | PEO | [8 empty] | 0.7 |  | 0.7 | [5 empty] | PEE | [8 empty] | 0.3 |  | 0.3
5272 | 0000-0001-8255-3853 | 10.1126/science.271.5251.976 | lamellar |  | rheology | 124 | 0 |  | {[][<]CCO[>][<]}{[$][$]CCCC[$],[$]CC(CC)[$][]} | 8400 | [7 empty] | PEO | [8 empty] | 0.7 |  | 0.7 | [5 empty] | PEE | [8 empty] | 0.3 |  | 0.3
5273 | 0000-0001-8255-3853 | 10.1126/science.271.5251.976 | lamellar |  | rheology | 125 | 0 |  | {[][<]CCO[>][<]}{[$][$]CCCC[$],[$]CC(CC)[$][]} | 8400 | [7 empty] | PEO | [8 empty] | 0.7 |  | 0.7 | [5 empty] | PEE | [8 empty] | 0.3 |  | 0.3
5274 | 0000-0001-8255-3853 | 10.1126/science.271.5251.976 | lamellar |  | rheology | 126 | 0 |  | {[][<]CCO[>][<]}{[$][$]CCCC[$],[$]CC(CC)[$][]} | 8400 | [7 empty] | PEO | [8 empty] | 0.7 |  | 0.7 | [5 empty] | PEE | [8 empty] | 0.3 |  | 0.3
5275 | 0000-0001-8255-3853 | 10.1126/science.271.5251.976 | lamellar |  | rheology | 127 | 0 |  | {[][<]CCO[>][<]}{[$][$]CCCC[$],[$]CC(CC)[$][]} | 8400 | [7 empty] | PEO | [8 empty] | 0.7 |  | 0.7 | [5 empty] | PEE | [8 empty] | 0.3 |  | 0.3
5276 | 0000-0001-8255-3853 | 10.1126/science.271.5251.976 | lamellar |  | rheology | 128 | 0 |  | {[][<]CCO[>][<]}{[$][$]CCCC[$],[$]CC(CC)[$][]} | 8400 | [7 empty] | PEO | [8 empty] | 0.7 |  | 0.7 | [5 empty] | PEE | [8 empty] | 0.3 |  | 0.3
5277 | 0000-0001-8255-3853 | 10.1126/science.271.5251.976 | lamellar |  | rheology | 129 | 0 |  | {[][<]CCO[>][<]}{[$][$]CCCC[$],[$]CC(CC)[$][]} | 8400 | [7 empty] | PEO | [8 empty] | 0.7 |  | 0.7 | [5 empty] | PEE | [8 empty] | 0.3 |  | 0.3
5278 | 0000-0001-8255-3853 | 10.1126/science.271.5251.976 | lamellar | HPL | rheology | 130 | 0 |  | {[][<]CCO[>][<]}{[$][$]CCCC[$],[$]CC(CC)[$][]} | 8400 | [7 empty] | PEO | [8 empty] | 0.7 |  | 0.7 | [5 empty] | PEE | [8 empty] | 0.3 |  | 0.3
5279 | 0000-0001-8255-3853 | 10.1126/science.271.5251.976 | lamellar | HPL | rheology | 131 | 0 |  | {[][<]CCO[>][<]}{[$][$]CCCC[$],[$]CC(CC)[$][]} | 8400 | [7 empty] | PEO | [8 empty] | 0.7 |  | 0.7 | [5 empty] | PEE | [8 empty] | 0.3 |  | 0.3
5280 | 0000-0001-8255-3853 | 10.1126/science.271.5251.976 | lamellar | HPL | rheology | 132 | 0 |  | {[][<]CCO[>][<]}{[$][$]CCCC[$],[$]CC(CC)[$][]} | 8400 | [7 empty] | PEO | [8 empty] | 0.7 |  | 0.7 | [5 empty] | PEE | [8 empty] | 0.3 |  | 0.3
5281 | 0000-0001-8255-3853 | 10.1126/science.271.5251.976 | lamellar | HPL | rheology | 133 | 0 |  | {[][<]CCO[>][<]}{[$][$]CCCC[$],[$]CC(CC)[$][]} | 8400 | [7 empty] | PEO | [8 empty] | 0.7 |  | 0.7 | [5 empty] | PEE | [8 empty] | 0.3 |  | 0.3
5282 | 0000-0001-8255-3853 | 10.1126/science.271.5251.976 | lamellar | HPL | rheology | 134 | 0 |  | {[][<]CCO[>][<]}{[$][$]CCCC[$],[$]CC(CC)[$][]} | 8400 | [7 empty] | PEO | [8 empty] | 0.7 |  | 0.7 | [5 empty] | PEE | [8 empty] | 0.3 |  | 0.3
5283 | 0000-0001-8255-3853 | 10.1126/science.271.5251.976 | lamellar | HPL | rheology | 135 | 0 |  | {[][<]CCO[>][<]}{[$][$]CCCC[$],[$]CC(CC)[$][]} | 8400 | [7 empty] | PEO | [8 empty] | 0.7 |  | 0.7 | [5 empty] | PEE | [8 empty] | 0.3 |  | 0.3
5284 | 0000-0001-8255-3853 | 10.1126/science.271.5251.976 | lamellar | HPL | rheology | 136 | 0 |  | {[][<]CCO[>][<]}{[$][$]CCCC[$],[$]CC(CC)[$][]} | 8400 | [7 empty] | PEO | [8 empty] | 0.7 |  | 0.7 | [5 empty] | PEE | [8 empty] | 0.3 |  | 0.3
5285 | 0000-0001-8255-3853 | 10.1126/science.271.5251.976 | lamellar | HPL | rheology | 137 | 0 |  | {[][<]CCO[>][<]}{[$][$]CCCC[$],[$]CC(CC)[$][]} | 8400 | [7 empty] | PEO | [8 empty] | 0.7 |  | 0.7 | [5 empty] | PEE | [8 empty] | 0.3 |  | 0.3
5286 | 0000-0001-8255-3853 | 10.1126/science.271.5251.976 | lamellar | HPL | rheology | 138 | 0 |  | {[][<]CCO[>][<]}{[$][$]CCCC[$],[$]CC(CC)[$][]} | 8400 | [7 empty] | PEO | [8 empty] | 0.7 |  | 0.7 | [5 empty] | PEE | [8 empty] | 0.3 |  | 0.3
5287 | 0000-0001-8255-3853 | 10.1126/science.271.5251.976 | lamellar | HPL | rheology | 139 | 0 |  | {[][<]CCO[>][<]}{[$][$]CCCC[$],[$]CC(CC)[$][]} | 8400 | [7 empty] | PEO | [8 empty] | 0.7 |  | 0.7 | [5 empty] | PEE | [8 empty] | 0.3 |  | 0.3
5288 | 0000-0001-8255-3853 | 10.1126/science.271.5251.976 | lamellar | HPL | rheology | 140 | 0 |  | {[][<]CCO[>][<]}{[$][$]CCCC[$],[$]CC(CC)[$][]} | 8400 | [7 empty] | PEO | [8 empty] | 0.7 |  | 0.7 | [5 empty] | PEE | [8 empty] | 0.3 |  | 0.3
5289 | 0000-0001-8255-3853 | 10.1126/science.271.5251.976 | lamellar | HPL | rheology | 141 | 0 |  | {[][<]CCO[>][<]}{[$][$]CCCC[$],[$]CC(CC)[$][]} | 8400 | [7 empty] | PEO | [8 empty] | 0.7 |  | 0.7 | [5 empty] | PEE | [8 empty] | 0.3 |  | 0.3
5290 | 0000-0001-8255-3853 | 10.1126/science.271.5251.976 | lamellar | HPL | rheology | 142 | 0 |  | {[][<]CCO[>][<]}{[$][$]CCCC[$],[$]CC(CC)[$][]} | 8400 | [7 empty] | PEO | [8 empty] | 0.7 |  | 0.7 | [5 empty] | PEE | [8 empty] | 0.3 |  | 0.3
5291 | 0000-0001-8255-3853 | 10.1126/science.271.5251.976 | lamellar | HPL | rheology | 143 | 0 |  | {[][<]CCO[>][<]}{[$][$]CCCC[$],[$]CC(CC)[$][]} | 8400 | [7 empty] | PEO | [8 empty] | 0.7 |  | 0.7 | [5 empty] | PEE | [8 empty] | 0.3 |  | 0.3
5292 | 0000-0001-8255-3853 | 10.1126/science.271.5251.976 | lamellar | HPL | rheology | 144 | 0 |  | {[][<]CCO[>][<]}{[$][$]CCCC[$],[$]CC(CC)[$][]} | 8400 | [7 empty] | PEO | [8 empty] | 0.7 |  | 0.7 | [5 empty] | PEE | [8 empty] | 0.3 |  | 0.3
5293 | 0000-0001-8255-3853 | 10.1126/science.271.5251.976 | lamellar | HPL | rheology | 145 | 0 |  | {[][<]CCO[>][<]}{[$][$]CCCC[$],[$]CC(CC)[$][]} | 8400 | [7 empty] | PEO | [8 empty] | 0.7 |  | 0.7 | [5 empty] | PEE | [8 empty] | 0.3 |  | 0.3
5294 | 0000-0001-8255-3853 | 10.1126/science.271.5251.976 | lamellar | HPL | rheology | 146 | 0 |  | {[][<]CCO[>][<]}{[$][$]CCCC[$],[$]CC(CC)[$][]} | 8400 | [7 empty] | PEO | [8 empty] | 0.7 |  | 0.7 | [5 empty] | PEE | [8 empty] | 0.3 |  | 0.3
5295 | 0000-0001-8255-3853 | 10.1126/science.271.5251.976 | lamellar | HPL | rheology | 147 | 0 |  | {[][<]CCO[>][<]}{[$][$]CCCC[$],[$]CC(CC)[$][]} | 8400 | [7 empty] | PEO | [8 empty] | 0.7 |  | 0.7 | [5 empty] | PEE | [8 empty] | 0.3 |  | 0.3
5296 | 0000-0001-8255-3853 | 10.1126/science.271.5251.976 | lamellar | HPL | rheology | 148 | 0 |  | {[][<]CCO[>][<]}{[$][$]CCCC[$],[$]CC(CC)[$][]} | 8400 | [7 empty] | PEO | [8 empty] | 0.7 |  | 0.7 | [5 empty] | PEE | [8 empty] | 0.3 |  | 0.3
5297 | 0000-0001-8255-3853 | 10.1126/science.271.5251.976 | lamellar | HPL | rheology | 149 | 0 |  | {[][<]CCO[>][<]}{[$][$]CCCC[$],[$]CC(CC)[$][]} | 8400 | [7 empty] | PEO | [8 empty] | 0.7 |  | 0.7 | [5 empty] | PEE | [8 empty] | 0.3 |  | 0.3
5298 | 0000-0001-8255-3853 | 10.1126/science.271.5251.976 | lamellar | HPL | rheology | 150 | 0 |  | {[][<]CCO[>][<]}{[$][$]CCCC[$],[$]CC(CC)[$][]} | 8400 | [7 empty] | PEO | [8 empty] | 0.7 |  | 0.7 | [5 empty] | PEE | [8 empty] | 0.3 |  | 0.3
5299 | 0000-0001-8255-3853 | 10.1126/science.271.5251.976 | lamellar | HPL | rheology | 151 | 0 |  | {[][<]CCO[>][<]}{[$][$]CCCC[$],[$]CC(CC)[$][]} | 8400 | [7 empty] | PEO | [8 empty] | 0.7 |  | 0.7 | [5 empty] | PEE | [8 empty] | 0.3 |  | 0.3
5300 | 0000-0001-8255-3853 | 10.1126/science.271.5251.976 | lamellar | HPL | rheology | 152 | 0 |  | {[][<]CCO[>][<]}{[$][$]CCCC[$],[$]CC(CC)[$][]} | 8400 | [7 empty] | PEO | [8 empty] | 0.7 |  | 0.7 | [5 empty] | PEE | [8 empty] | 0.3 |  | 0.3
5301 | 0000-0001-8255-3853 | 10.1126/science.271.5251.976 | lamellar | HPL | rheology | 153 | 0 |  | {[][<]CCO[>][<]}{[$][$]CCCC[$],[$]CC(CC)[$][]} | 8400 | [7 empty] | PEO | [8 empty] | 0.7 |  | 0.7 | [5 empty] | PEE | [8 empty] | 0.3 |  | 0.3
5302 | 0000-0001-8255-3853 | 10.1126/science.271.5251.976 | lamellar | HPL | rheology | 154 | 0 |  | {[][<]CCO[>][<]}{[$][$]CCCC[$],[$]CC(CC)[$][]} | 8400 | [7 empty] | PEO | [8 empty] | 0.7 |  | 0.7 | [5 empty] | PEE | [8 empty] | 0.3 |  | 0.3
5303 | 0000-0001-8255-3853 | 10.1126/science.271.5251.976 | lamellar | HPL | rheology | 155 | 0 |  | {[][<]CCO[>][<]}{[$][$]CCCC[$],[$]CC(CC)[$][]} | 8400 | [7 empty] | PEO | [8 empty] | 0.7 |  | 0.7 | [5 empty] | PEE | [8 empty] | 0.3 |  | 0.3
5304 | 0000-0001-8255-3853 | 10.1126/science.271.5251.976 | lamellar | HPL | rheology | 156 | 0 |  | {[][<]CCO[>][<]}{[$][$]CCCC[$],[$]CC(CC)[$][]} | 8400 | [7 empty] | PEO | [8 empty] | 0.7 |  | 0.7 | [5 empty] | PEE | [8 empty] | 0.3 |  | 0.3
5305 | 0000-0001-8255-3853 | 10.1126/science.271.5251.976 | lamellar | HPL | rheology | 157 | 0 |  | {[][<]CCO[>][<]}{[$][$]CCCC[$],[$]CC(CC)[$][]} | 8400 | [7 empty] | PEO | [8 empty] | 0.7 |  | 0.7 | [5 empty] | PEE | [8 empty] | 0.3 |  | 0.3
5306 | 0000-0001-8255-3853 | 10.1126/science.271.5251.976 | lamellar | HPL | rheology | 158 | 0 |  | {[][<]CCO[>][<]}{[$][$]CCCC[$],[$]CC(CC)[$][]} | 8400 | [7 empty] | PEO | [8 empty] | 0.7 |  | 0.7 | [5 empty] | PEE | [8 empty] | 0.3 |  | 0.3
5307 | 0000-0001-8255-3853 | 10.1126/science.271.5251.976 | lamellar | HPL | rheology | 159 | 0 |  | {[][<]CCO[>][<]}{[$][$]CCCC[$],[$]CC(CC)[$][]} | 8400 | [7 empty] | PEO | [8 empty] | 0.7 |  | 0.7 | [5 empty] | PEE | [8 empty] | 0.3 |  | 0.3
5308 | 0000-0001-8255-3853 | 10.1126/science.271.5251.976 | lamellar | HPL | rheology | 160 | 0 |  | {[][<]CCO[>][<]}{[$][$]CCCC[$],[$]CC(CC)[$][]} | 8400 | [7 empty] | PEO | [8 empty] | 0.7 |  | 0.7 | [5 empty] | PEE | [8 empty] | 0.3 |  | 0.3
5309 | 0000-0001-8255-3853 | 10.1126/science.271.5251.976 | lamellar | HPL | rheology | 161 | 0 |  | {[][<]CCO[>][<]}{[$][$]CCCC[$],[$]CC(CC)[$][]} | 8400 | [7 empty] | PEO | [8 empty] | 0.7 |  | 0.7 | [5 empty] | PEE | [8 empty] | 0.3 |  | 0.3
5310 | 0000-0001-8255-3853 | 10.1126/science.271.5251.976 | HPL |  | rheology | 162 | 0 |  | {[][<]CCO[>][<]}{[$][$]CCCC[$],[$]CC(CC)[$][]} | 8400 | [7 empty] | PEO | [8 empty] | 0.7 |  | 0.7 | [5 empty] | PEE | [8 empty] | 0.3 |  | 0.3
5311 | 0000-0001-8255-3853 | 10.1126/science.271.5251.976 | HPL |  | rheology | 163 | 0 |  | {[][<]CCO[>][<]}{[$][$]CCCC[$],[$]CC(CC)[$][]} | 8400 | [7 empty] | PEO | [8 empty] | 0.7 |  | 0.7 | [5 empty] | PEE | [8 empty] | 0.3 |  | 0.3
5312 | 0000-0001-8255-3853 | 10.1126/science.271.5251.976 | HPL |  | rheology | 164 | 0 |  | {[][<]CCO[>][<]}{[$][$]CCCC[$],[$]CC(CC)[$][]} | 8400 | [7 empty] | PEO | [8 empty] | 0.7 |  | 0.7 | [5 empty] | PEE | [8 empty] | 0.3 |  | 0.3
5313 | 0000-0001-8255-3853 | 10.1126/science.271.5251.976 | HPL |  | rheology | 165 | 0 |  | {[][<]CCO[>][<]}{[$][$]CCCC[$],[$]CC(CC)[$][]} | 8400 | [7 empty] | PEO | [8 empty] | 0.7 |  | 0.7 | [5 empty] | PEE | [8 empty] | 0.3 |  | 0.3
5314 | 0000-0001-8255-3853 | 10.1126/science.271.5251.976 | HPL |  | rheology | 166 | 0 |  | {[][<]CCO[>][<]}{[$][$]CCCC[$],[$]CC(CC)[$][]} | 8400 | [7 empty] | PEO | [8 empty] | 0.7 |  | 0.7 | [5 empty] | PEE | [8 empty] | 0.3 |  | 0.3
5315 | 0000-0001-8255-3853 | 10.1126/science.271.5251.976 | HPL |  | rheology | 167 | 0 |  | {[][<]CCO[>][<]}{[$][$]CCCC[$],[$]CC(CC)[$][]} | 8400 | [7 empty] | PEO | [8 empty] | 0.7 |  | 0.7 | [5 empty] | PEE | [8 empty] | 0.3 |  | 0.3
5316 | 0000-0001-8255-3853 | 10.1126/science.271.5251.976 | HPL |  | rheology | 168 | 0 |  | {[][<]CCO[>][<]}{[$][$]CCCC[$],[$]CC(CC)[$][]} | 8400 | [7 empty] | PEO | [8 empty] | 0.7 |  | 0.7 | [5 empty] | PEE | [8 empty] | 0.3 |  | 0.3
5317 | 0000-0001-8255-3853 | 10.1126/science.271.5251.976 | HPL |  | rheology | 169 | 0 |  | {[][<]CCO[>][<]}{[$][$]CCCC[$],[$]CC(CC)[$][]} | 8400 | [7 empty] | PEO | [8 empty] | 0.7 |  | 0.7 | [5 empty] | PEE | [8 empty] | 0.3 |  | 0.3
5318 | 0000-0001-8255-3853 | 10.1126/science.271.5251.976 | HPL |  | rheology | 170 | 0 |  | {[][<]CCO[>][<]}{[$][$]CCCC[$],[$]CC(CC)[$][]} | 8400 | [7 empty] | PEO | [8 empty] | 0.7 |  | 0.7 | [5 empty] | PEE | [8 empty] | 0.3 |  | 0.3
5319 | 0000-0001-8255-3853 | 10.1126/science.271.5251.976 | HPL |  | rheology | 171 | 0 |  | {[][<]CCO[>][<]}{[$][$]CCCC[$],[$]CC(CC)[$][]} | 8400 | [7 empty] | PEO | [8 empty] | 0.7 |  | 0.7 | [5 empty] | PEE | [8 empty] | 0.3 |  | 0.3
5320 | 0000-0001-8255-3853 | 10.1126/science.271.5251.976 | HPL |  | rheology | 172 | 0 |  | {[][<]CCO[>][<]}{[$][$]CCCC[$],[$]CC(CC)[$][]} | 8400 | [7 empty] | PEO | [8 empty] | 0.7 |  | 0.7 | [5 empty] | PEE | [8 empty] | 0.3 |  | 0.3
5321 | 0000-0001-8255-3853 | 10.1126/science.271.5251.976 | HPL |  | rheology | 173 | 0 |  | {[][<]CCO[>][<]}{[$][$]CCCC[$],[$]CC(CC)[$][]} | 8400 | [7 empty] | PEO | [8 empty] | 0.7 |  | 0.7 | [5 empty] | PEE | [8 empty] | 0.3 |  | 0.3
5322 | 0000-0001-8255-3853 | 10.1126/science.271.5251.976 | HPL |  | rheology | 174 | 0 |  | {[][<]CCO[>][<]}{[$][$]CCCC[$],[$]CC(CC)[$][]} | 8400 | [7 empty] | PEO | [8 empty] | 0.7 |  | 0.7 | [5 empty] | PEE | [8 empty] | 0.3 |  | 0.3
5323 | 0000-0001-8255-3853 | 10.1126/science.271.5251.976 | HPL |  | rheology | 175 | 0 |  | {[][<]CCO[>][<]}{[$][$]CCCC[$],[$]CC(CC)[$][]} | 8400 | [7 empty] | PEO | [8 empty] | 0.7 |  | 0.7 | [5 empty] | PEE | [8 empty] | 0.3 |  | 0.3
5324 | 0000-0001-8255-3853 | 10.1126/science.271.5251.976 | HPL |  | rheology | 176 | 0 |  | {[][<]CCO[>][<]}{[$][$]CCCC[$],[$]CC(CC)[$][]} | 8400 | [7 empty] | PEO | [8 empty] | 0.7 |  | 0.7 | [5 empty] | PEE | [8 empty] | 0.3 |  | 0.3
5325 | 0000-0001-8255-3853 | 10.1126/science.271.5251.976 | HPL |  | rheology | 177 | 0 |  | {[][<]CCO[>][<]}{[$][$]CCCC[$],[$]CC(CC)[$][]} | 8400 | [7 empty] | PEO | [8 empty] | 0.7 |  | 0.7 | [5 empty] | PEE | [8 empty] | 0.3 |  | 0.3
5326 | 0000-0001-8255-3853 | 10.1126/science.271.5251.976 | HPL |  | rheology | 178 | 0 |  | {[][<]CCO[>][<]}{[$][$]CCCC[$],[$]CC(CC)[$][]} | 8400 | [7 empty] | PEO | [8 empty] | 0.7 |  | 0.7 | [5 empty] | PEE | [8 empty] | 0.3 |  | 0.3
5327 | 0000-0001-8255-3853 | 10.1126/science.271.5251.976 | HPL |  | rheology | 179 | 0 |  | {[][<]CCO[>][<]}{[$][$]CCCC[$],[$]CC(CC)[$][]} | 8400 | [7 empty] | PEO | [8 empty] | 0.7 |  | 0.7 | [5 empty] | PEE | [8 empty] | 0.3 |  | 0.3
5328 | 0000-0001-8255-3853 | 10.1126/science.271.5251.976 | HPL |  | rheology | 180 | 0 |  | {[][<]CCO[>][<]}{[$][$]CCCC[$],[$]CC(CC)[$][]} | 8400 | [7 empty] | PEO | [8 empty] | 0.7 |  | 0.7 | [5 empty] | PEE | [8 empty] | 0.3 |  | 0.3
5329 | 0000-0001-8255-3853 | 10.1126/science.271.5251.976 | HPL |  | rheology | 181 | 0 |  | {[][<]CCO[>][<]}{[$][$]CCCC[$],[$]CC(CC)[$][]} | 8400 | [7 empty] | PEO | [8 empty] | 0.7 |  | 0.7 | [5 empty] | PEE | [8 empty] | 0.3 |  | 0.3
5330 | 0000-0001-8255-3853 | 10.1126/science.271.5251.976 | HPL |  | rheology | 182 | 0 |  | {[][<]CCO[>][<]}{[$][$]CCCC[$],[$]CC(CC)[$][]} | 8400 | [7 empty] | PEO | [8 empty] | 0.7 |  | 0.7 | [5 empty] | PEE | [8 empty] | 0.3 |  | 0.3
5331 | 0000-0001-8255-3853 | 10.1126/science.271.5251.976 | HPL |  | rheology | 183 | 0 |  | {[][<]CCO[>][<]}{[$][$]CCCC[$],[$]CC(CC)[$][]} | 8400 | [7 empty] | PEO | [8 empty] | 0.7 |  | 0.7 | [5 empty] | PEE | [8 empty] | 0.3 |  | 0.3
5332 | 0000-0001-8255-3853 | 10.1126/science.271.5251.976 | HPL |  | rheology | 184 | 0 |  | {[][<]CCO[>][<]}{[$][$]CCCC[$],[$]CC(CC)[$][]} | 8400 | [7 empty] | PEO | [8 empty] | 0.7 |  | 0.7 | [5 empty] | PEE | [8 empty] | 0.3 |  | 0.3
5333 | 0000-0001-8255-3853 | 10.1126/science.271.5251.976 | HPL |  | rheology | 185 | 0 |  | {[][<]CCO[>][<]}{[$][$]CCCC[$],[$]CC(CC)[$][]} | 8400 | [7 empty] | PEO | [8 empty] | 0.7 |  | 0.7 | [5 empty] | PEE | [8 empty] | 0.3 |  | 0.3
5334 | 0000-0001-8255-3853 | 10.1126/science.271.5251.976 | HPL |  | rheology | 186 | 0 |  | {[][<]CCO[>][<]}{[$][$]CCCC[$],[$]CC(CC)[$][]} | 8400 | [7 empty] | PEO | [8 empty] | 0.7 |  | 0.7 | [5 empty] | PEE | [8 empty] | 0.3 |  | 0.3
5335 | 0000-0001-8255-3853 | 10.1126/science.271.5251.976 | HPL | gyroid | rheology | 187 | 0 |  | {[][<]CCO[>][<]}{[$][$]CCCC[$],[$]CC(CC)[$][]} | 8400 | [7 empty] | PEO | [8 empty] | 0.7 |  | 0.7 | [5 empty] | PEE | [8 empty] | 0.3 |  | 0.3
5336 | 0000-0001-8255-3853 | 10.1126/science.271.5251.976 | HPL | gyroid | rheology | 188 | 0 |  | {[][<]CCO[>][<]}{[$][$]CCCC[$],[$]CC(CC)[$][]} | 8400 | [7 empty] | PEO | [8 empty] | 0.7 |  | 0.7 | [5 empty] | PEE | [8 empty] | 0.3 |  | 0.3
5337 | 0000-0001-8255-3853 | 10.1126/science.271.5251.976 | HPL | gyroid | rheology | 189 | 0 |  | {[][<]CCO[>][<]}{[$][$]CCCC[$],[$]CC(CC)[$][]} | 8400 | [7 empty] | PEO | [8 empty] | 0.7 |  | 0.7 | [5 empty] | PEE | [8 empty] | 0.3 |  | 0.3
5338 | 0000-0001-8255-3853 | 10.1126/science.271.5251.976 | HPL | gyroid | rheology | 190 | 0 |  | {[][<]CCO[>][<]}{[$][$]CCCC[$],[$]CC(CC)[$][]} | 8400 | [7 empty] | PEO | [8 empty] | 0.7 |  | 0.7 | [5 empty] | PEE | [8 empty] | 0.3 |  | 0.3
5339 | 0000-0001-8255-3853 | 10.1126/science.271.5251.976 | HPL | gyroid | rheology | 191 | 0 |  | {[][<]CCO[>][<]}{[$][$]CCCC[$],[$]CC(CC)[$][]} | 8400 | [7 empty] | PEO | [8 empty] | 0.7 |  | 0.7 | [5 empty] | PEE | [8 empty] | 0.3 |  | 0.3
5340 | 0000-0001-8255-3853 | 10.1126/science.271.5251.976 | HPL | gyroid | rheology | 192 | 0 |  | {[][<]CCO[>][<]}{[$][$]CCCC[$],[$]CC(CC)[$][]} | 8400 | [7 empty] | PEO | [8 empty] | 0.7 |  | 0.7 | [5 empty] | PEE | [8 empty] | 0.3 |  | 0.3
5341 | 0000-0001-8255-3853 | 10.1126/science.271.5251.976 | HPL | gyroid | rheology | 193 | 0 |  | {[][<]CCO[>][<]}{[$][$]CCCC[$],[$]CC(CC)[$][]} | 8400 | [7 empty] | PEO | [8 empty] | 0.7 |  | 0.7 | [5 empty] | PEE | [8 empty] | 0.3 |  | 0.3
5342 | 0000-0001-8255-3853 | 10.1126/science.271.5251.976 | gyroid |  | rheology | 194 | 0 |  | {[][<]CCO[>][<]}{[$][$]CCCC[$],[$]CC(CC)[$][]} | 8400 | [7 empty] | PEO | [8 empty] | 0.7 |  | 0.7 | [5 empty] | PEE | [8 empty] | 0.3 |  | 0.3
5343 | 0000-0001-8255-3853 | 10.1126/science.271.5251.976 | gyroid |  | rheology | 195 | 0 |  | {[][<]CCO[>][<]}{[$][$]CCCC[$],[$]CC(CC)[$][]} | 8400 | [7 empty] | PEO | [8 empty] | 0.7 |  | 0.7 | [5 empty] | PEE | [8 empty] | 0.3 |  | 0.3
5344 | 0000-0001-8255-3853 | 10.1126/science.271.5251.976 | gyroid |  | rheology | 196 | 0 |  | {[][<]CCO[>][<]}{[$][$]CCCC[$],[$]CC(CC)[$][]} | 8400 | [7 empty] | PEO | [8 empty] | 0.7 |  | 0.7 | [5 empty] | PEE | [8 empty] | 0.3 |  | 0.3
5345 | 0000-0001-8255-3853 | 10.1126/science.271.5251.976 | gyroid |  | rheology | 197 | 0 |  | {[][<]CCO[>][<]}{[$][$]CCCC[$],[$]CC(CC)[$][]} | 8400 | [7 empty] | PEO | [8 empty] | 0.7 |  | 0.7 | [5 empty] | PEE | [8 empty] | 0.3 |  | 0.3
5346 | 0000-0001-8255-3853 | 10.1126/science.271.5251.976 | gyroid |  | rheology | 198 | 0 |  | {[][<]CCO[>][<]}{[$][$]CCCC[$],[$]CC(CC)[$][]} | 8400 | [7 empty] | PEO | [8 empty] | 0.7 |  | 0.7 | [5 empty] | PEE | [8 empty] | 0.3 |  | 0.3
5347 | 0000-0001-8255-3853 | 10.1126/science.271.5251.976 | gyroid |  | rheology | 199 | 0 |  | {[][<]CCO[>][<]}{[$][$]CCCC[$],[$]CC(CC)[$][]} | 8400 | [7 empty] | PEO | [8 empty] | 0.7 |  | 0.7 | [5 empty] | PEE | [8 empty] | 0.3 |  | 0.3
5348 | 0000-0001-8255-3853 | 10.1126/science.271.5251.976 | gyroid |  | rheology | 200 | 0 |  | {[][<]CCO[>][<]}{[$][$]CCCC[$],[$]CC(CC)[$][]} | 8400 | [7 empty] | PEO | [8 empty] | 0.7 |  | 0.7 | [5 empty] | PEE | [8 empty] | 0.3 |  | 0.3
5349 | 0000-0001-8255-3853 | 10.1126/science.271.5251.976 | gyroid |  | rheology | 201 | 0 |  | {[][<]CCO[>][<]}{[$][$]CCCC[$],[$]CC(CC)[$][]} | 8400 | [7 empty] | PEO | [8 empty] | 0.7 |  | 0.7 | [5 empty] | PEE | [8 empty] | 0.3 |  | 0.3
5350 | 0000-0001-8255-3853 | 10.1126/science.271.5251.976 | gyroid |  | rheology | 202 | 0 |  | {[][<]CCO[>][<]}{[$][$]CCCC[$],[$]CC(CC)[$][]} | 8400 | [7 empty] | PEO | [8 empty] | 0.7 |  | 0.7 | [5 empty] | PEE | [8 empty] | 0.3 |  | 0.3
5351 | 0000-0001-8255-3853 | 10.1126/science.271.5251.976 | gyroid |  | rheology | 203 | 0 |  | {[][<]CCO[>][<]}{[$][$]CCCC[$],[$]CC(CC)[$][]} | 8400 | [7 empty] | PEO | [8 empty] | 0.7 |  | 0.7 | [5 empty] | PEE | [8 empty] | 0.3 |  | 0.3
5352 | 0000-0001-8255-3853 | 10.1126/science.271.5251.976 | gyroid |  | rheology | 204 | 0 |  | {[][<]CCO[>][<]}{[$][$]CCCC[$],[$]CC(CC)[$][]} | 8400 | [7 empty] | PEO | [8 empty] | 0.7 |  | 0.7 | [5 empty] | PEE | [8 empty] | 0.3 |  | 0.3
5353 | 0000-0001-8255-3853 | 10.1126/science.271.5251.976 | gyroid |  | rheology | 205 | 0 |  | {[][<]CCO[>][<]}{[$][$]CCCC[$],[$]CC(CC)[$][]} | 8400 | [7 empty] | PEO | [8 empty] | 0.7 |  | 0.7 | [5 empty] | PEE | [8 empty] | 0.3 |  | 0.3
5354 | 0000-0001-8255-3853 | 10.1126/science.271.5251.976 | gyroid |  | rheology | 206 | 0 |  | {[][<]CCO[>][<]}{[$][$]CCCC[$],[$]CC(CC)[$][]} | 8400 | [7 empty] | PEO | [8 empty] | 0.7 |  | 0.7 | [5 empty] | PEE | [8 empty] | 0.3 |  | 0.3
5355 | 0000-0001-8255-3853 | 10.1126/science.271.5251.976 | gyroid |  | rheology | 207 | 0 |  | {[][<]CCO[>][<]}{[$][$]CCCC[$],[$]CC(CC)[$][]} | 8400 | [7 empty] | PEO | [8 empty] | 0.7 |  | 0.7 | [5 empty] | PEE | [8 empty] | 0.3 |  | 0.3
5356 | 0000-0001-8255-3853 | 10.1126/science.271.5251.976 | gyroid |  | rheology | 208 | 0 |  | {[][<]CCO[>][<]}{[$][$]CCCC[$],[$]CC(CC)[$][]} | 8400 | [7 empty] | PEO | [8 empty] | 0.7 |  | 0.7 | [5 empty] | PEE | [8 empty] | 0.3 |  | 0.3
5357 | 0000-0001-8255-3853 | 10.1126/science.271.5251.976 | gyroid |  | rheology | 209 | 0 |  | {[][<]CCO[>][<]}{[$][$]CCCC[$],[$]CC(CC)[$][]} | 8400 | [7 empty] | PEO | [8 empty] | 0.7 |  | 0.7 | [5 empty] | PEE | [8 empty] | 0.3 |  | 0.3
5358 | 0000-0001-8255-3853 | 10.1126/science.271.5251.976 | gyroid |  | rheology | 210 | 0 |  | {[][<]CCO[>][<]}{[$][$]CCCC[$],[$]CC(CC)[$][]} | 8400 | [7 empty] | PEO | [8 empty] | 0.7 |  | 0.7 | [5 empty] | PEE | [8 empty] | 0.3 |  | 0.3
5359 | 0000-0001-8255-3853 | 10.1126/science.271.5251.976 | gyroid |  | rheology | 211 | 0 |  | {[][<]CCO[>][<]}{[$][$]CCCC[$],[$]CC(CC)[$][]} | 8400 | [7 empty] | PEO | [8 empty] | 0.7 |  | 0.7 | [5 empty] | PEE | [8 empty] | 0.3 |  | 0.3
5360 | 0000-0001-8255-3853 | 10.1126/science.271.5251.976 | gyroid |  | rheology | 212 | 0 |  | {[][<]CCO[>][<]}{[$][$]CCCC[$],[$]CC(CC)[$][]} | 8400 | [7 empty] | PEO | [8 empty] | 0.7 |  | 0.7 | [5 empty] | PEE | [8 empty] | 0.3 |  | 0.3
5361 | 0000-0001-8255-3853 | 10.1126/science.271.5251.976 | gyroid |  | rheology | 213 | 0 |  | {[][<]CCO[>][<]}{[$][$]CCCC[$],[$]CC(CC)[$][]} | 8400 | [7 empty] | PEO | [8 empty] | 0.7 |  | 0.7 | [5 empty] | PEE | [8 empty] | 0.3 |  | 0.3
5362 | 0000-0001-8255-3853 | 10.1126/science.271.5251.976 | gyroid |  | rheology | 214 | 0 |  | {[][<]CCO[>][<]}{[$][$]CCCC[$],[$]CC(CC)[$][]} | 8400 | [7 empty] | PEO | [8 empty] | 0.7 |  | 0.7 | [5 empty] | PEE | [8 empty] | 0.3 |  | 0.3
5363 | 0000-0001-8255-3853 | 10.1126/science.271.5251.976 | gyroid |  | rheology | 215 | 0 |  | {[][<]CCO[>][<]}{[$][$]CCCC[$],[$]CC(CC)[$][]} | 8400 | [7 empty] | PEO | [8 empty] | 0.7 |  | 0.7 | [5 empty] | PEE | [8 empty] | 0.3 |  | 0.3
5364 | 0000-0001-8255-3853 | 10.1126/science.271.5251.976 | gyroid |  | rheology | 216 | 0 |  | {[][<]CCO[>][<]}{[$][$]CCCC[$],[$]CC(CC)[$][]} | 8400 | [7 empty] | PEO | [8 empty] | 0.7 |  | 0.7 | [5 empty] | PEE | [8 empty] | 0.3 |  | 0.3
5365 | 0000-0001-8255-3853 | 10.1126/science.271.5251.976 | gyroid |  | rheology | 217 | 0 |  | {[][<]CCO[>][<]}{[$][$]CCCC[$],[$]CC(CC)[$][]} | 8400 | [7 empty] | PEO | [8 empty] | 0.7 |  | 0.7 | [5 empty] | PEE | [8 empty] | 0.3 |  | 0.3
5366 | 0000-0001-8255-3853 | 10.1126/science.271.5251.976 | gyroid |  | rheology | 218 | 0 |  | {[][<]CCO[>][<]}{[$][$]CCCC[$],[$]CC(CC)[$][]} | 8400 | [7 empty] | PEO | [8 empty] | 0.7 |  | 0.7 | [5 empty] | PEE | [8 empty] | 0.3 |  | 0.3
5367 | 0000-0001-8255-3853 | 10.1126/science.271.5251.976 | gyroid |  | rheology | 219 | 0 |  | {[][<]CCO[>][<]}{[$][$]CCCC[$],[$]CC(CC)[$][]} | 8400 | [7 empty] | PEO | [8 empty] | 0.7 |  | 0.7 | [5 empty] | PEE | [8 empty] | 0.3 |  | 0.3
5368 | 0000-0001-8255-3853 | 10.1126/science.271.5251.976 | gyroid |  | rheology | 220 | 0 |  | {[][<]CCO[>][<]}{[$][$]CCCC[$],[$]CC(CC)[$][]} | 8400 | [7 empty] | PEO | [8 empty] | 0.7 |  | 0.7 | [5 empty] | PEE | [8 empty] | 0.3 |  | 0.3
5369 | 0000-0001-8255-3853 | 10.1126/science.271.5251.976 | gyroid |  | rheology | 221 | 0 |  | {[][<]CCO[>][<]}{[$][$]CCCC[$],[$]CC(CC)[$][]} | 8400 | [7 empty] | PEO | [8 empty] | 0.7 |  | 0.7 | [5 empty] | PEE | [8 empty] | 0.3 |  | 0.3
5370 | 0000-0001-8255-3853 | 10.1126/science.271.5251.976 | gyroid |  | rheology | 222 | 0 |  | {[][<]CCO[>][<]}{[$][$]CCCC[$],[$]CC(CC)[$][]} | 8400 | [7 empty] | PEO | [8 empty] | 0.7 |  | 0.7 | [5 empty] | PEE | [8 empty] | 0.3 |  | 0.3
5371 | 0000-0001-8255-3853 | 10.1126/science.271.5251.976 | gyroid |  | rheology | 223 | 0 |  | {[][<]CCO[>][<]}{[$][$]CCCC[$],[$]CC(CC)[$][]} | 8400 | [7 empty] | PEO | [8 empty] | 0.7 |  | 0.7 | [5 empty] | PEE | [8 empty] | 0.3 |  | 0.3
5372 | 0000-0001-8255-3853 | 10.1126/science.271.5251.976 | gyroid |  | rheology | 224 | 0 |  | {[][<]CCO[>][<]}{[$][$]CCCC[$],[$]CC(CC)[$][]} | 8400 | [7 empty] | PEO | [8 empty] | 0.7 |  | 0.7 | [5 empty] | PEE | [8 empty] | 0.3 |  | 0.3
5373 | 0000-0001-8255-3853 | 10.1126/science.271.5251.976 | gyroid |  | rheology | 225 | 0 |  | {[][<]CCO[>][<]}{[$][$]CCCC[$],[$]CC(CC)[$][]} | 8400 | [7 empty] | PEO | [8 empty] | 0.7 |  | 0.7 | [5 empty] | PEE | [8 empty] | 0.3 |  | 0.3
5374 | 0000-0001-8255-3853 | 10.1126/science.271.5251.976 | gyroid |  | rheology | 226 | 0 |  | {[][<]CCO[>][<]}{[$][$]CCCC[$],[$]CC(CC)[$][]} | 8400 | [7 empty] | PEO | [8 empty] | 0.7 |  | 0.7 | [5 empty] | PEE | [8 empty] | 0.3 |  | 0.3
5375 | 0000-0001-8255-3853 | 10.1126/science.271.5251.976 | gyroid |  | rheology | 227 | 0 |  | {[][<]CCO[>][<]}{[$][$]CCCC[$],[$]CC(CC)[$][]} | 8400 | [7 empty] | PEO | [8 empty] | 0.7 |  | 0.7 | [5 empty] | PEE | [8 empty] | 0.3 |  | 0.3

## triblock
Sample | Quality Control |  | System | [5 empty] | Overall Polymer | [8 empty] | Individual Block 1 | [16 empty] | Individual Block 2 | [16 empty] | Individual Block 3 | [16 empty] | Standard Deviation | [28 empty] | Standard Error | [28 empty] | Other Uncertainty
ind | ORCID | DOI | phase1 | phase2 | phase_method | T | T_infer | notes | BigSMILES | Mn | Mn_method | Mw | Mw_method | D | D_method | N | N_method | name1 | Mn1 | Mn1_method | Mw1 | Mw1_method | D1 | D1_method | N1 | N1_method | f1 | f1_method | ftot1 | ftot1_method | w1 | w1_method | rho1 | rho1_method | name2 | Mn2 | Mn2_method | Mw2 | Mw2_method | D2 | D2_method | N2 | N2_method | f2 | f2_method | ftot2 | ftot2_method | w2 | w2_method | rho2 | rho2_method | name3 | Mn3 | Mn3_method | Mw3 | Mw3_method | D3 | D3_method | N3 | N3_method | f3 | f3_method | ftot3 | ftot3_method | w3 | w3_method | rho3 | rho3_method | Tstd | Mnstd | Mwstd | Dstd | Nstd | Mn1std | Mw1std | D1std | N1std | f1std | ftot1std | w1std | rho1std | Mn2std | Mw2std | D2std | N2std | f2std | ftot2std | w2std | rho2std | Mn3std | Mw3std | D3std | N3std | f3std | ftot3std | w3std | rho3std | Tse | Mnse | Mwse | Dse | Nse | Mn1se | Mw1se | D1se | N1se | f1se | ftot1se | w1se | rho1se | Mn2se | Mw2se | D2se | N2se | f2se | ftot2se | w2se | rho2se | Mn3se | Mw3se | D3se | N3se | f3se | ftot3se | w3se | rho3se | Tunc | Tdesc | Mnunc | Mndesc | Mwunc | Mwdesc | Dunc | Ddesc | Nunc | Ndesc | Mn1unc | Mn1desc | Mw1unc | Mw1desc | D1unc | D1desc | N1unc | N1desc | f1unc | f1desc | ftot1unc | ftot1desc | w1unc | w1desc | rho1unc | rho1desc | Mn2unc | Mn2desc | Mw2unc | Mw2desc | D2unc | D2desc | N2unc | N2desc | f2unc | f2desc | ftot2unc | ftot2desc | w2unc | w2desc | rho2unc | rho2desc | Mn3unc | Mn3desc | Mw3unc | Mw3desc | D3unc | D3desc | N3unc | N3desc | f3unc | f3desc | ftot3unc | ftot3desc | w3unc | w3desc | rho3unc | rho3desc
0 | 0000-0003-3977-1278 | https://doi.org/10.1021/ja991442h | gyroid |  | SAXS | 60 | 0 | "The powder data were collected at 60 °C"…"The ISD triblock copolymer studied in this report has volumefractions of 0.40/0.41/0.19, respectively and a molecular weight of 41 000 g/mol. We show that the morphology of this triblock is a core-shell gyroid structure with an Ia3hd space-group symmetry" | CCC(C){[$][$]C\C=C(C)/C[$],[$]C\C=C(C)\C[$],[$]CC(C(C)=C)[$],[$]CC(C)(C=C)[$][$]}{[$][$]CC(c1ccccc1)[$][$]}{[>][<][Si](C)(C)O[>][<]} | 41000 | [7 empty] | PI | 14900 | s | [6 empty] | 0.4 |  | 0.4 |  |  |  | 0.83 |  | PS | 18400 | [7 empty] | 0.41 |  | 0.41 |  |  |  | 0.969 |  | PDMS | 7700 | [7 empty] | 0.19 |  | 0.19 |  |  |  | 0.895
1 | 0000-0003-3977-1278 | https://doi.org/10.1021/ma011716x | LAM2 |  | SAXS | 155 | 0 | "Figure 3 SAXS data from the parent PI−PS diblock copolymer (90 °C, top), and SAXS (155 °C, middle) and TEM (OsO4 stained, bottom) results from a PI−PS−PEO triblock copolymer containing 9.8 vol % PEO. These results are consistent with two-domain (PI and mixed PS/PEO) lamellae (LAM2) morphologies." | {[$][$]C\C=C(C)/C[$],[$]C\C=C(C)\C[$],[$]CC(C(C)=C)[$],[$]CC(C)(C=C)[$][$]}{[$][$]CC(c1ccccc1)[$][$]}{[>][<]CCO[>][<]} | 15240 |  | 16002 |  | 1.05 |  |  |  | PI | [8 empty] | 0.448 |  | 0.448 | [5 empty] | PS | [8 empty] | 0.454 |  | 0.454 | [5 empty] | PEO | [8 empty] | 0.098 |  | 0.098
2 | 0000-0003-3977-1278 | https://doi.org/10.1021/ma011716x | LAM3 |  | SAXS | 180 | 0 | "Figure 4 SAXS (180 °C, top) and TEM (OsO4 stained, bottom) data from the PI−PS−PEO triblock copolymer containing 30% PEO. These results are consistent with a three-domain lamellae (LAM3) morphology." | {[$][$]C\C=C(C)/C[$],[$]C\C=C(C)\C[$],[$]CC(C(C)=C)[$],[$]CC(C)(C=C)[$][$]}{[$][$]CC(c1ccccc1)[$][$]}{[>][<]CCO[>][<]} | 20380 |  | 21399 |  | 1.05 |  |  |  | PI | [8 empty] | 0.347 |  | 0.347 | [5 empty] | PS | [8 empty] | 0.352 |  | 0.352 | [5 empty] | PEO | [8 empty] | 0.301 |  | 0.301

## tetrablock
Sample | Quality Control |  | System | [5 empty] | Overall Polymer | [8 empty] | Individual Block 1 | [16 empty] | Individual Block 2 | [16 empty] | Individual Block 3 | [16 empty] | Individual Block 4 | [16 empty] | Standard Deviation | [36 empty] | Standard Error | [36 empty] | Other Uncertainty
ind | ORCID | DOI | phase1 | phase2 | phase_method | T | T_infer | notes | BigSMILES | Mn | Mn_method | Mw | Mw_method | D | D_method | N | N_method | name1 | Mn1 | Mn1_method | Mw1 | Mw1_method | D1 | D1_method | N1 | N1_method | f1 | f1_method | ftot1 | ftot1_method | w1 | w1_method | rho1 | rho1_method | name2 | Mn2 | Mn2_method | Mw2 | Mw2_method | D2 | D2_method | N2 | N2_method | f2 | f2_method | ftot2 | ftot2_method | w2 | w2_method | rho2 | rho2_method | name3 | Mn3 | Mn3_method | Mw3 | Mw3_method | D3 | D3_method | N3 | N3_method | f3 | f3_method | ftot3 | ftot3_method | w3 | w3_method | rho3 | rho3_method | name4 | Mn4 | Mn4_method | Mw4 | Mw4_method | D4 | D4_method | N4 | N4_method | f4 | f4_method | ftot4 | ftot4_method | w4 | w4_method | rho4 | rho4_method | Tstd | Mnstd | Mwstd | Dstd | Nstd | Mn1std | Mw1std | D1std | N1std | f1std | ftot1std | w1std | rho1std | Mn2std | Mw2std | D2std | N2std | f2std | ftot2std | w2std | rho2std | Mn3std | Mw3std | D3std | N3std | f3std | ftot3std | w3std | rho3std | Mn4std | Mw4std | D4std | N4std | f4std | ftot4std | w4std | rho4std | Tse | Mnse | Mwse | Dse | Nse | Mn1se | Mw1se | D1se | N1se | f1se | ftot1se | w1se | rho1se | Mn2se | Mw2se | D2se | N2se | f2se | ftot2se | w2se | rho2se | Mn3se | Mw3se | D3se | N3se | f3se | ftot3se | w3se | rho3se | Mn4se | Mw4se | D4se | N4se | f4se | ftot4se | w4se | rho4se | Tunc | Tdesc | Mnunc | Mndesc | Mwunc | Mwdesc | Dunc | Ddesc | Nunc | Ndesc | Mn1unc | Mn1desc | Mw1unc | Mw1desc | D1unc | D1desc | N1unc | N1desc | f1unc | f1desc | ftot1unc | ftot1desc | w1unc | w1desc | rho1unc | rho1desc | Mn2unc | Mn2desc | Mw2unc | Mw2desc | D2unc | D2desc | N2unc | N2desc | f2unc | f2desc | ftot2unc | ftot2desc | w2unc | w2desc | rho2unc | rho2desc | Mn3unc | Mn3desc | Mw3unc | Mw3desc | D3unc | D3desc | N3unc | N3desc | f3unc | f3desc | ftot3unc | ftot3desc | w3unc | w3desc | rho3unc | rho3desc | Mn4unc | Mn4desc | Mw4unc | Mw4desc | D4unc | D4desc | N4unc | N4desc | f4unc | f4desc | ftot4unc | ftot4desc | w4unc | w4desc | rho4unc | rho4desc
0 | 0000-0003-3977-1278 | https://doi.org/10.1021/ma202196c | disordered |  | SAXS | 80 | 0 |  | CCC(C){[$][$]CC(c1ccccc1)[$][$]}{[$][$]C\C=C(C)/C[$],[$]C\C=C(C)\C[$],[$]CC(C(C)=C)[$],[$]CC(C)(C=C)[$][$]}{[$][$]CC(c1ccccc1)[$][$]}{[>][<]CCO[>][<]}[H] | 23600 |  | 24308 |  | 1.03 |  |  |  | PS | [10 empty] | 0.38 |  |  |  | 0.969 |  | PI | [8 empty] | 0.6 |  | 0.6 |  |  |  | 0.83 |  | PS | [10 empty] | 0.38 |  |  |  | 0.969 |  | PEO | [8 empty] | 0.02 |  | 0.02 |  |  |  | 1.064
1 | 0000-0003-3977-1278 | https://doi.org/10.1021/ma202196c | hexagonally packed spheres | disordered | SAXS | 213 | 0 |  | CCC(C){[$][$]CC(c1ccccc1)[$][$]}{[$][$]C\C=C(C)/C[$],[$]C\C=C(C)\C[$],[$]CC(C(C)=C)[$],[$]CC(C)(C=C)[$][$]}{[$][$]CC(c1ccccc1)[$][$]}{[>][<]CCO[>][<]}[H] | 24400 |  | 25376 |  | 1.04 |  |  |  | PS | [10 empty] | 0.35 |  |  |  | 0.969 |  | PI | [8 empty] | 0.56 |  | 0.56 |  |  |  | 0.83 |  | PS | [10 empty] | 0.35 |  |  |  | 0.969 |  | PEO | [8 empty] | 0.09 |  | 0.09 |  |  |  | 1.064
2 | 0000-0003-3977-1278 | https://doi.org/10.1021/ma202196c | hexagonally packed spheres |  | SAXS | 250 | 0 |  | CCC(C){[$][$]CC(c1ccccc1)[$][$]}{[$][$]C\C=C(C)/C[$],[$]C\C=C(C)\C[$],[$]CC(C(C)=C)[$],[$]CC(C)(C=C)[$][$]}{[$][$]CC(c1ccccc1)[$][$]}{[>][<]CCO[>][<]}[H] | 25000 |  | 27000 |  | 1.08 |  |  |  | PS | [10 empty] | 0.34 |  |  |  | 0.969 |  | PI | [8 empty] | 0.53 |  | 0.53 |  |  |  | 0.83 |  | PS | [10 empty] | 0.34 |  |  |  | 0.969 |  | PEO | [8 empty] | 0.12 |  | 0.12 |  |  |  | 1.064
3 | 0000-0003-3977-1278 | https://doi.org/10.1021/ma202196c | hexagonally packed spheres |  | SAXS | 250 | 0 |  | CCC(C){[$][$]CC(c1ccccc1)[$][$]}{[$][$]C\C=C(C)/C[$],[$]C\C=C(C)\C[$],[$]CC(C(C)=C)[$],[$]CC(C)(C=C)[$][$]}{[$][$]CC(c1ccccc1)[$][$]}{[>][<]CCO[>][<]}[H] | 26100 |  | 27666 |  | 1.06 |  |  |  | PS | [10 empty] | 0.32 |  |  |  | 0.969 |  | PI | [8 empty] | 0.5 |  | 0.5 |  |  |  | 0.83 |  | PS | [10 empty] | 0.32 |  |  |  | 0.969 |  | PEO | [8 empty] | 0.19 |  | 0.19 |  |  |  | 1.064
4 | 0000-0003-3977-1278 | https://doi.org/10.1021/ma202196c | hexagonally packed spheres |  | SAXS | 250 | 0 |  | CCC(C){[$][$]CC(c1ccccc1)[$][$]}{[$][$]C\C=C(C)/C[$],[$]C\C=C(C)\C[$],[$]CC(C(C)=C)[$],[$]CC(C)(C=C)[$][$]}{[$][$]CC(c1ccccc1)[$][$]}{[>][<]CCO[>][<]}[H] | 29000 |  | 31030 |  | 1.07 |  |  |  | PS | [10 empty] | 0.27 |  |  |  | 0.969 |  | PI | [8 empty] | 0.41 |  | 0.41 |  |  |  | 0.83 |  | PS | [10 empty] | 0.27 |  |  |  | 0.969 |  | PEO | [8 empty] | 0.32 |  | 0.32 |  |  |  | 1.064

## hexablock
| Quality Control |  | System | [5 empty] | Overall Polymer | [8 empty] | Individual Block 1 | [16 empty] | Individual Block 2 | [16 empty] | Individual Block 3 | [16 empty] | Individual Block 4 | [16 empty] | Individual Block 5 | [16 empty] | Individual Block 6 | [16 empty] | Standard Deviation | [52 empty] | Standard Error | [52 empty] | Other Uncertainty
ind | ORCID | DOI | phase1 | phase2 | phase_method | T | T_infer | notes | BigSMILES | Mn | Mn_method | Mw | Mw_method | D | D_method | N | N_method | name1 | Mn1 | Mn1_method | Mw1 | Mw1_method | D1 | D1_method | N1 | N1_method | f1 | f1_method | ftot1 | ftot1_method | w1 | w1_method | rho1 | rho1_method | name2 | Mn2 | Mn2_method | Mw2 | Mw2_method | D2 | D2_method | N2 | N2_method | f2 | f2_method | ftot2 | ftot2_method | w2 | w2_method | rho2 | rho2_method | name3 | Mn3 | Mn3_method | Mw3 | Mw3_method | D3 | D3_method | N3 | N3_method | f3 | f3_method | ftot3 | ftot3_method | w3 | w3_method | rho3 | rho3_method | name4 | Mn4 | Mn4_method | Mw4 | Mw4_method | D4 | D4_method | N4 | N4_method | f4 | f4_method | ftot4 | ftot4_method | w4 | w4_method | rho4 | rho4_method | name5 | Mn5 | Mn5_method | Mw5 | Mw5_method | D5 | D5_method | N5 | N5_method | f5 | f5_method | ftot5 | ftot5_method | w5 | w5_method | rho5 | rho5_method | name6 | Mn6 | Mn6_method | Mw6 | Mw6_method | D6 | D6_method | N6 | N6_method | f6 | f6_method | ftot6 | ftot6_method | w6 | w6_method | rho6 | rho6_method | Tstd | Mnstd | Mwstd | Dstd | Nstd | Mn1std | Mw1std | D1std | N1std | f1std | ftot1std | w1std | rho1std | Mn2std | Mw2std | D2std | N2std | f2std | ftot2std | w2std | rho2std | Mn3std | Mw3std | D3std | N3std | f3std | ftot3std | w3std | rho3std | Mn4std | Mw4std | D4std | N4std | f4std | ftot4std | w4std | rho4std | Mn5std | Mw5std | D5std | N5std | f5std | ftot5std | w5std | rho5std | Mn6std | Mw6std | D6std | N6std | f6std | ftot6std | w6std | rho6std | Tse | Mnse | Mwse | Dse | Nse | Mn1se | Mw1se | D1se | N1se | f1se | ftot1se | w1se | rho1se | Mn2se | Mw2se | D2se | N2se | f2se | ftot2se | w2se | rho2se | Mn3se | Mw3se | D3se | N3se | f3se | ftot3se | w3se | rho3se | Mn4se | Mw4se | D4se | N4se | f4se | ftot4se | w4se | rho4se | Mn5se | Mw5se | D5se | N5se | f5se | ftot5se | w5se | rho5se | Mn6se | Mw6se | D6se | N6se | f6se | ftot6se | w6se | rho6se | Tunc | Tdesc | Mnunc | Mndesc | Mwunc | Mwdesc | Dunc | Ddesc | Nunc | Ndesc | Mn1unc | Mn1desc | Mw1unc | Mw1desc | D1unc | D1desc | N1unc | N1desc | f1unc | f1desc | ftot1unc | ftot1desc | w1unc | w1desc | rho1unc | rho1desc | Mn2unc | Mn2desc | Mw2unc | Mw2desc | D2unc | D2desc | N2unc | N2desc | f2unc | f2desc | ftot2unc | ftot2desc | w2unc | w2desc | rho2unc | rho2desc | Mn3unc | Mn3desc | Mw3unc | Mw3desc | D3unc | D3desc | N3unc | N3desc | f3unc | f3desc | ftot3unc | ftot3desc | w3unc | w3desc | rho3unc | rho3desc | Mn4unc | Mn4desc | Mw4unc | Mw4desc | D4unc | D4desc | N4unc | N4desc | f4unc | f4desc | ftot4unc | ftot4desc | w4unc | w4desc | rho4unc | rho4desc | Mn5unc | Mn5desc | Mw5unc | Mw5desc | D5unc | D5desc | N5unc | N5desc | f5unc | f5desc | ftot5unc | ftot5desc | w5unc | w5desc | rho5unc | rho5desc | Mn6unc | Mn6desc | Mw6unc | Mw6desc | D6unc | D6desc | N6unc | N6desc | f6unc | f6desc | ftot6unc | ftot6desc | w6unc | w6desc | rho6unc | rho6desc
0 | 0000-0003-3977-1278 | https://doi.org/10.1021/ma900183p | Dis |  | SAXS | 140 | 0 |  | CCC(C){[$][$]CC(C1CCCCC1)[$][$]}{[$][$]CCCC[$],[$]CC(CC)[$][$]}{[$][$]CC(C1CCCCC1)[$][$]}{[$][$]CCCC[$],[$]CC(CC)[$][$]}{[$][$]CC(C1CCCCC1)[$][$]}{[$][$]CCC(C)C[$],[$]CC(C(C)C)[$],[$]CC(C)(CC)[$][$]} | 76.6 |  | 84.26 |  | 1.1 |  |  |  | PVCH | [10 empty] | 0.25 | [5 empty] | PE | [10 empty] | 0.25 | [5 empty] | PVCH | [10 empty] | 0.25 | [5 empty] | PE | [10 empty] | 0.25 | [5 empty] | PVCH | [10 empty] | 0.25 | [5 empty] | PEP | [8 empty] | 0.5 |  | 0.5
1 | 0000-0003-3977-1278 | https://doi.org/10.1021/ma900183p | Dis |  | SAXS | 140 | 0 |  | CCC(C){[$][$]CC(C1CCCCC1)[$][$]}{[$][$]CCCC[$],[$]CC(CC)[$][$]}{[$][$]CC(C1CCCCC1)[$][$]}{[$][$]CCCC[$],[$]CC(CC)[$][$]}{[$][$]CC(C1CCCCC1)[$][$]}{[$][$]CCC(C)C[$],[$]CC(C(C)C)[$],[$]CC(C)(CC)[$][$]} | 84.6 |  | 92.214 |  | 1.09 |  |  |  | PVCH | [10 empty] | 0.26 | [5 empty] | PE | [10 empty] | 0.24 | [5 empty] | PVCH | [10 empty] | 0.26 | [5 empty] | PE | [10 empty] | 0.24 | [5 empty] | PVCH | [10 empty] | 0.26 | [5 empty] | PEP | [8 empty] | 0.5 |  | 0.5
2 | 0000-0003-3977-1278 | https://doi.org/10.1021/ma900183p | LAM2 |  | SAXS | 140 | 0 |  | CCC(C){[$][$]CC(C1CCCCC1)[$][$]}{[$][$]CCCC[$],[$]CC(CC)[$][$]}{[$][$]CC(C1CCCCC1)[$][$]}{[$][$]CCCC[$],[$]CC(CC)[$][$]}{[$][$]CC(C1CCCCC1)[$][$]}{[$][$]CCC(C)C[$],[$]CC(C(C)C)[$],[$]CC(C)(CC)[$][$]} | 100.8 |  | 107.856 |  | 1.07 |  |  |  | PVCH | [10 empty] | 0.31 | [5 empty] | PE | [10 empty] | 0.2 | [5 empty] | PVCH | [10 empty] | 0.31 | [5 empty] | PE | [10 empty] | 0.2 | [5 empty] | PVCH | [10 empty] | 0.31 | [5 empty] | PEP | [8 empty] | 0.49 |  | 0.49
3 | 0000-0003-3977-1281 | https://doi.org/10.1021/ma900183p | Lam/Lam |  | SAXS | 140 | 0 | "two distinct layered structures" | CCC(C){[$][$]CC(C1CCCCC1)[$][$]}{[$][$]CCCC[$],[$]CC(CC)[$][$]}{[$][$]CC(C1CCCCC1)[$][$]}{[$][$]CCCC[$],[$]CC(CC)[$][$]}{[$][$]CC(C1CCCCC1)[$][$]}{[$][$]CCC(C)C[$],[$]CC(C(C)C)[$],[$]CC(C)(CC)[$][$]} | 119.6 |  | 130.364 |  | 1.09 |  |  |  | PVCH | [10 empty] | 0.25 | [5 empty] | PE | [10 empty] | 0.25 | [5 empty] | PVCH | [10 empty] | 0.25 | [5 empty] | PE | [10 empty] | 0.25 | [5 empty] | PVCH | [10 empty] | 0.25 | [5 empty] | PEP | [8 empty] | 0.5 |  | 0.5
4 | 0000-0003-3977-1282 | https://doi.org/10.1021/ma900183p | Lam/Lam |  | SAXS | 140 | 0 |  | CCC(C){[$][$]CC(C1CCCCC1)[$][$]}{[$][$]CCCC[$],[$]CC(CC)[$][$]}{[$][$]CC(C1CCCCC1)[$][$]}{[$][$]CCCC[$],[$]CC(CC)[$][$]}{[$][$]CC(C1CCCCC1)[$][$]}{[$][$]CCC(C)C[$],[$]CC(C(C)C)[$],[$]CC(C)(CC)[$][$]} | 150.5 |  | 162.54 |  | 1.08 |  |  |  | PVCH | [10 empty] | 0.26 | [5 empty] | PE | [10 empty] | 0.24 | [5 empty] | PVCH | [10 empty] | 0.26 | [5 empty] | PE | [10 empty] | 0.24 | [5 empty] | PVCH | [10 empty] | 0.26 | [5 empty] | PEP | [8 empty] | 0.5 |  | 0.5

## undecablock
Sample | Quality Control |  | System | [5 empty] | Overall Polymer | [8 empty] | Individual Block 1 | [16 empty] | Individual Block 2 | [16 empty] | Individual Block 3 | [16 empty] | Individual Block 4 | [15 empty] | Individual Block 5 | [16 empty] | Individual Block 6 | [16 empty] | Individual Block 7 | [16 empty] | Individual Block 8 | [16 empty] | Individual Block 9 | [16 empty] | Individual Block 10 | [16 empty] | Individual Block 11 | [16 empty] | Standard Deviation | [92 empty] | Standard Error | [92 empty] | Other Uncertainty
ind | ORCID | DOI | phase1 | phase2 | phase_method | T | T_infer | notes | BigSMILES | Mn | Mn_method | Mw | Mw_method | D | D_method | N | N_method | name1 | Mn1 | Mn1_method | Mw1 | Mw1_method | D1 | D1_method | N1 | N1_method | f1 | f1_method | ftot1 | ftot1_method | w1 | w1_method | rho1 | rho1_method | name2 | Mn2 | Mn2_method | Mw2 | Mw2_method | D2 | D2_method | N2 | N2_method | f2 | f2_method | ftot2 | ftot2_method | w2 | w2_method | rho2 | rho2_method | name3 | Mn3 | Mn3_method | Mw3 | Mw3_method | D3 | D3_method | N3 | N3_method | f3 | f3_method | ftot3 | ftot3_method | w3 | w3_method | rho3 | rho3_method | name4 | Mn4 | Mn4_method | Mw4 | Mw4_method | D4 | D4_method | N4 | N4_method | f4 | f4_method | ftot4 | ftot4_method | w4 | rho4 | rho4_method | name5 | Mn5 | Mn5_method | Mw5 | Mw5_method | D5 | D5_method | N5 | N5_method | f5 | f5_method | ftot5 | ftot5_method | w5 | w5_method | rho5 | rho5_method | name6 | Mn6 | Mn6_method | Mw6 | Mw6_method | D6 | D6_method | N6 | N6_method | f6 | f6_method | ftot6 | ftot6_method | w6 | w6_method | rho6 | rho6_method | name7 | Mn7 | Mn7_method | Mw7 | Mw7_method | D7 | D7_method | N7 | N7_method | f7 | f7_method | ftot7 | ftot7_method | w7 | w7_method | rho7 | rho7_method | name8 | Mn8 | Mn8_method | Mw8 | Mw8_method | D8 | D8_method | N8 | N8_method | f8 | f8_method | ftot8 | ftot8_method | w8 | w8_method | rho8 | rho8_method | name9 | Mn9 | Mn9_method | Mw9 | Mw9_method | D9 | D9_method | N9 | N9_method | f9 | f9_method | ftot9 | ftot9_method | w9 | w9_method | rho9 | rho9_method | name10 | Mn10 | Mn10_method | Mw10 | Mw10_method | D10 | D10_method | N10 | N10_method | f10 | f10_method | ftot10 | ftot10_method | w10 | w10_method | rho10 | rho10_method | name11 | Mn11 | Mn11_method | Mw11 | Mw11_method | D11 | D11_method | N11 | N11_method | f11 | f11_method | ftot11 | ftot11_method | w11 | w11_method | rho11 | rho11_method | Tstd | Mnstd | Mwstd | Dstd | Nstd | Mn1std | Mw1std | D1std | N1std | f1std | ftot1std | w1std | rho1std | Mn2std | Mw2std | D2std | N2std | f2std | ftot2std | w2std | rho2std | Mn3std | Mw3std | D3std | N3std | f3std | ftot3std | w3std | rho3std | Mn4std | Mw4std | D4std | N4std | f4std | ftot4std | w4std | rho4std | Mn5std | Mw5std | D5std | N5std | f5std | ftot5std | w5std | rho5std | Mn6std | Mw6std | D6std | N6std | f6std | ftot6std | w6std | rho6std | Mn7std | Mw7std | D7std | N7std | f7std | ftot7std | w7std | rho7std | Mn8std | Mw8std | D8std | N8std | f8std | ftot8std | w8std | rho8std | Mn9std | Mw9std | D9std | N9std | f9std | ftot9std | w9std | rho9std | Mn10std | Mw10std | D10std | N10std | f10std | ftot10std | w10std | rho10std | Mn11std | Mw11std | D11std | N11std | f11std | ftot11std | w11std | rho11std | Tse | Mnse | Mwse | Dse | Nse | Mn1se | Mw1se | D1se | N1se | f1se | ftot1se | w1se | rho1se | Mn2se | Mw2se | D2se | N2se | f2se | ftot2se | w2se | rho2se | Mn3se | Mw3se | D3se | N3se | f3se | ftot3se | w3se | rho3se | Mn4se | Mw4se | D4se | N4se | f4se | ftot4se | w4se | rho4se | Mn5se | Mw5se | D5se | N5se | f5se | ftot5se | w5se | rho5se | Mn6se | Mw6se | D6se | N6se | f6se | ftot6se | w6se | rho6se | Mn7se | Mw7se | D7se | N7se | f7se | ftot7se | w7se | rho7se | Mn8se | Mw8se | D8se | N8se | f8se | ftot8se | w8se | rho8se | Mn9se | Mw9se | D9se | N9se | f9se | ftot9se | w9se | rho9se | Mn10se | Mw10se | D10se | N10se | f10se | ftot10se | w10se | rho10se | Mn11se | Mw11se | D11se | N11se | f11se | ftot11se | w11se | rho11se | Tunc | Tdesc | Mnunc | Mndesc | Mwunc | Mwdesc | Dunc | Ddesc | Nunc | Ndesc | Mn1unc | Mn1desc | Mw1unc | Mw1desc | D1unc | D1desc | N1unc | N1desc | f1unc | f1desc | ftot1unc | ftot1desc | w1unc | w1desc | rho1unc | rho1desc | Mn2unc | Mn2desc | Mw2unc | Mw2desc | D2unc | D2desc | N2unc | N2desc | f2unc | f2desc | ftot2unc | ftot2desc | w2unc | w2desc | rho2unc | rho2desc | Mn3unc | Mn3desc | Mw3unc | Mw3desc | D3unc | D3desc | N3unc | N3desc | f3unc | f3desc | ftot3unc | ftot3desc | w3unc | w3desc | rho3unc | rho3desc | Mn4unc | Mn4desc | Mw4unc | Mw4desc | D4unc | D4desc | N4unc | N4desc | f4unc | f4desc | ftot4unc | ftot4desc | w4unc | w4desc | rho4unc | rho4desc | Mn5unc | Mn5desc | Mw5unc | Mw5desc | D5unc | D5desc | N5unc | N5desc | f5unc | f5desc | ftot5unc | ftot5desc | w5unc | w5desc | rho5unc | rho5desc | Mn6unc | Mn6desc | Mw6unc | Mw6desc | D6unc | D6desc | N6unc | N6desc | f6unc | f6desc | ftot6unc | ftot6desc | w6unc | w6desc | rho6unc | rho6desc | Mn7unc | Mn7desc | Mw7unc | Mw7desc | D7unc | D7desc | N7unc | N7desc | f7unc | f7desc | ftot7unc | ftot7desc | w7unc | w7desc | rho7unc | rho7desc | Mn8unc | Mn8desc | Mw8unc | Mw8desc | D8unc | D8desc | N8unc | N8desc | f8unc | f8desc | ftot8unc | ftot8desc | w8unc | w8desc | rho8unc | rho8desc | Mn9unc | Mn9desc | Mw9unc | Mw9desc | D9unc | D9desc | N9unc | N9desc | f9unc | f9desc | ftot9unc | ftot9desc | w9unc | w9desc | rho9unc | rho9desc | Mn10unc | Mn10desc | Mw10unc | Mw10desc | D10unc | D10desc | N10unc | N10desc | f10unc | f10desc | ftot10unc | ftot10desc | w10unc | w10desc | rho10unc | rho10desc | Mn11unc | Mn11desc | Mw11unc | Mw11desc | D11unc | D11desc | N11unc | N11desc | f11unc | f11desc | ftot11unc | ftot11desc | w11unc | w11desc | rho11unc | rho11desc
0 | 0000-0001-5916-8834 | https://doi.org/10.1021/ma0518104 | lamellar |  | SANS | 25 | 1 |  | {[][$]CC(C1CCCCC1)[$][$]}{[$][$]CCC(C)C[$],[$]CC(C(C)C)[$],[$]CC(C)(CC)[$][$]}{[$][$]CC(C1CCCCC1)[$][$]}{[$][$]CCC(C)C[$],[$]CC(C(C)C)[$],[$]CC(C)(CC)[$][$]}{[$][$]CC(C1CCCCC1)[$][$]}{[$][$]CCC(C)C[$],[$]CC(C(C)C)[$],[$]CC(C)(CC)[$][$]}{[$][$]CC(C1CCCCC1)[$][$]}{[$][$]CCC(C)C[$],[$]CC(C(C)C)[$],[$]CC(C)(CC)[$][$]}{[$][$]CC(C1CCCCC1)[$][$]}{[$][$]CCC(C)C[$],[$]CC(C(C)C)[$],[$]CC(C)(CC)[$][$]}{[$][$]CC(C1CCCCC1)[$][]} | 163000 | [7 empty] | PVCH | [10 empty] | 0.51 |  |  |  | 1.04 |  | PEP | [10 empty] | 0.49 |  |  |  | 0.93 |  | PVCH | [10 empty] | 0.51 |  |  |  | 1.04 |  | PEP | [10 empty] | 0.49 |  |  | 0.93 |  | PVCH | [10 empty] | 0.51 |  |  |  | 1.04 |  | PEP | [10 empty] | 0.49 |  |  |  | 0.93 |  | PVCH | [10 empty] | 0.51 |  |  |  | 1.06 |  | PEP | [10 empty] | 0.49 |  |  |  |  | 0.93 | PVCH | [10 empty] | 0.51 |  |  |  | 1.04 |  | PEP | [10 empty] | 0.49 |  |  |  | 0.93 |  | PVCH | [10 empty] | 0.51 |  |  |  | 1.04 | 1.04