## BigSMILES
Polymer | Name | Object | SMILES for Machine Learning | Density (g/mL) if not reported in article | Source | Cycle
poly(dimethyl siloxane) | PDMS | {[>][<][Si](C)(C)O[>][<]} | [Si](C)(C)O |  |  | [Si]1(C)(C)O[Si](C)(C)O1
poly(styrene) | PS | {[$][$]CC(c1ccccc1)[$][$]} | CC(c1ccccc1) | 1.05 | https://polymerdatabase.com/polymers/polystyrene.html
poly(vinyl cyclohexane) | PVCH | {[$][$]CC(C1CCCCC1)[$][$]} | CC(C1CCCCC1)
poly{2,5-bis[(4-butoxyphenyl)- oxycarbonyl]styrene} | PBPCS | {[$][$]CC(c1cc(C(=O)Oc2ccc(OCCCC)cc2)ccc1(C(=O)Oc3ccc(OCCCC)cc3))[$][$]} | CC(c1cc(C(=O)Oc2ccc(OCCCC)cc2)ccc1(C(=O)Oc3ccc(OCCCC)cc3))
poly(2-ethylhexylmethacrylate) | PEHMA | {[$][$]CC(C)(C(=O)OCC(CC)CCCC)[$][$]} | CC(C)(C(=O)OCC(CC)CCCC)
poly(ethylene oxide) | PEO | {[>][<]CCO[>][<]} | CCO | 1.13 |  | C1COCCO1
poly(isoprene) | PI | {[$][$]C\C=C(C)/C[$],[$]C\C=C(C)\C[$],[$]CC(C(C)=C)[$],[$]CC(C)(C=C)[$][$]} | CC=C(C)C | 0.91 | https://polymerdatabase.com/polymers/polyisoprene.html | C1\C=C(C)/CC\C=C(C)/C1,C1\C=C(C)\CC\C=C(C)\C1,C1C(C(C)=C)CC1(C(C)=C),C1C(C)(C=C)CC1(C)(C=C)
poly(ethylene propylene) | PEP | {[$][$]CCC(C)C[$],[$]CC(C(C)C)[$],[$]CC(C)(CC)[$][$]} | CCC(C)C | 0.9 | https://www.chemicalbook.com/ChemicalProductProperty_US_CB4228497.aspx#:~:text=POLY(PROPYLENE%2DCO%2DETHYLENE)%20Property&text=Density%20%3A,25%20%C2%B0C(lit.) | C1CC(C)CCCC(C)C1,C1C(C(C)C)CC1(C(C)C),C1C(C)(CC)CC1(C)(CC)
poly(butadiene) | 14PB | {[$][$]C\C=C/C[$],[$]C\C=C\C[$],[$]CC(C=C)[$][$]} | CC=CC | 0.93 | https://polymerdatabase.com/polymers/poly14-butadiene.html | C1\C=C/CC\C=C/C1,C1\C=C\CC\C=C\C1,C1C(C=C)CC1(C=C)
poly(l,2-butadiene) | 12PB | {[$][$]CC(C=C)[$][$]} | CC(C=C)
poly(ethylethylene) | PEE | {[$][$]CCCC[$],[$]CC(CC)[$][$]} | CC(CC) |  |  | C1CCCCCCC1,C1C(CC)CC1(CC)
poly(ethylene) | PE | {[$][$]CCCC[$],[$]CC(CC)[$][$]} | CC |  |  | C1CCCCCCC1,C1C(CC)CC1(CC)
poly(ethylene‐co‐ethylethylene) | PEE/PE | {[$][$]CCCC[$],[$]CC(CC)[$][$]} | CCCC(CC) |  |  | C1CCCCCCC1,C1C(CC)CC1(CC)
poly(oxybutylene) | POB | {[>][<]C(CC)CO[>][<]} | C(CC)CO |  |  | C1(CC)COC(CC)CO1
poly(lactic acid) | PLA | {[>][<]C(C)C(=O)O[>][<]} | C(C)C(=O)O |  |  | C1(C)C(=O)OC(C)C(=O)O1
poly(2-vinylpyridine) | P2VP | {[$][$]CC(c1ncccc1)[$][$]} | CC(c1ncccc1) | 1.14 | https://pubs.acs.org/doi/pdf/10.1021/ma062516u
poly(2-methyl-1,3-pentadiene) | P2MP | {[$][$]C\C(C)=C/C(C)[$],[$]C\C(C)=C\C(C)[$],[$]CC(C)(C=CC)[$],[$]C(C)C(C(C)=C)[$][$]} | CC(C)=CC(C) |  |  | C1\C(C)=C/C(C)C\C(C)=C/C1(C),C1\C(C)=C\C(C)C\C(C)=C\C1(C),C1C(C)(C=CC)CC1(C)(C=CC),C1(C)C(C(C)=C)C(C)C1(C(C)=C)
poly(4-vinylpyridine) | P4VP | {[$][$]CC(c1ccncc1)[$][$]} | CC(c1ccncc1) | 1.11 | https://pubs.acs.org/doi/pdf/10.1021/ma062516u
poly(norbornene) | polynorbornene | {[>][<]C(C1)CCC1C=C[>][<]} | C(C1)CCC1C=C
SntBu_norbornene | SntBu_norbornene | {[>][<]C1CC(C2CN(C(C)(C)C)[Sn](Cl)(Cl)N(C(C)(C)C)CC12)C=C[>][<]} | C1CC(C2CN(C(C)(C)C)[Sn](Cl)(Cl)N(C(C)(C)C)CC12)C=C
poly[((trimethylsiloxy)-methyl)norbomene] | TMSMN | {[>][<]C(C1)CC(CO[Si](C)(C)C)C1C=C[>][<]} | C(C1)CC(CO[Si](C)(C)C)C1C=C
poly(methyl methacrylate) | PMMA | {[$][$]CC(C)(C(=O)OC)[$][$]} | CC(C)(C(=O)OC) | 1.17 | https://polymerdatabase.com/polymers/polymethylmethacrylate.html
poly-pdmb-precursor | pdmb | {[>][>]C=CC1C(C3/C=C\C1c2c(OC)ccc(OC)c23)[<][<]} | C=CC1C(C3/C=C\C1c2c(OC)ccc(OC)c23) |  |  | C4=CC1C(C3/C=C\C1c2c(OC)ccc(OC)c23)C=CC1C4(C3/C=C\C1c2c(OC)ccc(OC)c23)
poly(oxypropylene) | POP | {[>][<]CC(C)O[>][<]} | CC(C)O |  |  | C1C(C)OCC(C)O1
poly(4-hydroxystyrene) | 4-hydroxystyrene | {[$][$]CC(c1ccc(O)cc1)[$][$]} | CC(c1ccc(O)cc1) | 1.16 | http://polymerdatabase.com/polymers/poly4-hydroxystyrene.html
poly(alphamethylstyrene) | alphamethylstyrene | {[$][$]CC(C)(c1ccccc1)[$][$]} | CC(C)(c1ccccc1) | 1.06 | https://polymerdatabase.com/polymers/polya-methylstyrene.html
poly(butylmethacrylate) | PBMA | {[$][$]CC(C)(C(=O)OCCCC)[$][$]} | CC(C)(C(=O)OCCCC)
poly(styrene-co-styrene sulfonate) | PSS | {[$][$]CC(c1ccccc1)[$],[$]CC(c1ccc(S(=O)(=O)O)cc1)[$][$]} | CC(c1ccccc1)CC(c1ccc(S(=O)(=O)O)cc1)
poly(t-butylacrylate) | PtBA | {[$][$]CC(C(=O)OC(C)(C)C)[$][$]} | CC(C(=O)OC(C)(C)C) | 1 | https://polymerdatabase.com/polymers/polytert-butylacrylate.html
poly(propylene carbonate) | PPC | {[>][<]CC(C)OC(=O)O[>][<]} | CC(C)OC(=O)O |  |  | C1C(C)OC(=O)OCC(C)OC(=O)O1
poly(oligoethylene glycol) | POEGMA | {[$][$]CC(C)(C(=O)OCCOC)[$][$]} | CC(C)(C(=O)OCCOC)
poly(dihydroxystyrene) | PDHS | {[$][$]CC(c1ccc(O)c(O)c1)[$][$]} | CC(c1ccc(O)c(O)c1)
poly(lactic-co-glycolic acid) | PLGA | {[>][<]C(=O)C(C)O[>],[<]C(=O)CO[>][<]} | C(=O)C(C)OC(=O)CO | 1.3 | https://www.sigmaaldrich.com/catalog/product/aldrich/805130?lang=en&region=US | C1(=O)C(C)OC(=O)C(C)O1,C1(=O)COC(=O)CO1

## diblock
Sample | Quality Control |  | System |  |  |  | Overall Polymer |  |  |  |  | Individual Block 1 | [8 empty] | Individual Block 2 | [8 empty] | Standard Deviation | [20 empty] | Standard Error | [20 empty] | Other Uncertainty
ind | ORCID | DOI | phase1 | phase2 | T | notes | BigSMILES | Mn | Mw | D | N | name1 | Mn1 | Mw1 | D1 | N1 | f1 | ftot1 | w1 | rho1 | name2 | Mn2 | Mw2 | D2 | N2 | f2 | ftot2 | w2 | rho2 | Tstd | Mnstd | Mwstd | Dstd | Nstd | Mn1std | Mw1std | D1std | N1std | f1std | ftot1std | w1std | rho1std | Mn2std | Mw2std | D2std | N2std | f2std | ftot2std | w2std | rho2std | Tse | Mnse | Mwse | Dse | Nse | Mn1se | Mw1se | D1se | N1se | f1se | ftot1se | w1se | rho1se | Mn2se | Mw2se | D2se | N2se | f2se | ftot2se | w2se | rho2se | Tunc | Tdesc | Mnunc | Mndesc | Mwunc | Mwdesc | Dunc | Ddesc | Nunc | Ndesc | Mn1unc | Mn1desc | Mw1unc | Mw1desc | D1unc | D1desc | N1unc | N1desc | f1unc | f1desc | ftot1unc | ftot1desc | w1unc | w1desc | rho1unc | rho1desc | Mn2unc | Mn2desc | Mw2unc | Mw2desc | D2unc | D2desc | N2unc | N2desc | f2unc | f2desc | ftot2unc | ftot2desc | w2unc | w2desc | rho2unc | rho2desc
0 | 0000-0002-5223-4306 | https://doi.org/10.1016/0032-3861(95)99001-B | sphere |  | 25 | "All SAXS measurements were conducted at room temperature" | {[][$]CC(c1ccccc1)[$][$]}{[>][<][Si](C)(C)O[>][]} | 60803.57 | 68100 | 1.12 |  | PS |  |  |  |  | 0.08 | 0.08 |  |  | PDMS |  |  |  |  | 0.92 | 0.92
1 | 0000-0002-5223-4306 | https://doi.org/10.1016/0032-3861(95)99001-B | cylinder |  | 25 |  | {[][$]CC(c1ccccc1)[$][$]}{[>][<][Si](C)(C)O[>][]} | 66576.58 | 73900 | 1.11 |  | PS |  |  |  |  | 0.16 | 0.16 |  |  | PDMS |  |  |  |  | 0.84 | 0.84
2 | 0000-0002-5223-4306 | https://doi.org/10.1016/0032-3861(95)99001-B | lamellar |  | 25 |  | {[][$]CC(c1ccccc1)[$][$]}{[>][<][Si](C)(C)O[>][]} | 43669.72 | 47600 | 1.09 |  | PS |  |  |  |  | 0.35 | 0.35 |  |  | PDMS |  |  |  |  | 0.65 | 0.65
3 | 0000-0002-5223-4306 | https://doi.org/10.1016/0032-3861(95)99001-B | cylinder |  | 25 |  | {[][$]CC(c1ccccc1)[$][$]}{[>][<][Si](C)(C)O[>][]} | 42735.85 | 45300 | 1.06 |  | PS |  |  |  |  | 0.56 | 0.56 |  |  | PDMS |  |  |  |  | 0.44 | 0.44
4 | 0000-0002-5223-4306 | https://doi.org/10.1016/0032-3861(95)99001-B | cylinder |  | 25 |  | {[][$]CC(c1ccccc1)[$][$]}{[>][<][Si](C)(C)O[>][]} | 39056.6 | 41400 | 1.06 |  | PS |  |  |  |  | 0.66 | 0.66 |  |  | PDMS |  |  |  |  | 0.34 | 0.34
5 | 0000-0001-8264-6507 | https://doi.org/10.1021/ma971577c | lamellar |  | 100 | "The D51 and T50 samples cast from toluene show poorly oriented lamellae microstructures, as evidenced in Figure 3 for D51. The apparent periodicities were estimated at 31 ( 3 nm for D51 and 42 ( 5 nm for T50. The bulk samples examined directly from the powder show a qualitative agreement,"..."Thin films (e50 nm) were annealed around 5 days at 110 °C under vacuum and quenched at room temperature from 100 °C. Due to the PS glass transition (see below), we think the observed morphologies are near those encountered at 100 °C | {[][$]CC(c1ccccc1)[$][$]}{[>][<][Si](C)(C)O[>][]} | 13600 | 16320 | 1.2 | 152 | PS |  |  |  |  | 0.56 | 0.56 |  |  | PDMS |  |  |  |  | 0.44 | 0.44
6 | 0000-0001-8264-6507 | https://doi.org/10.1021/ma971577c | cylinder |  | 100 | "The bulk sample shows the same morphology" | {[][$]CC(c1ccccc1)[$][$]}{[>][<][Si](C)(C)O[>][]} | 11700 | 13455 | 1.15 | 126 | PS |  |  |  |  | 0.67 | 0.67 |  |  | PDMS |  |  |  |  | 0.33 | 0.33
7 | 0000-0003-3977-1278 | https://doi.org/10.1002/polb.21923 | lamellar | disordered | 206 | "Dynamic mechanical spectroscopy was employed to determine the order–disorder transition (ODT) temperatures, from which χ was calculated assuming the mean‐field prediction (χNn)ODT = 10.5." | CCC(C){[$][$]CC(C1CCCCC1)[$][$]}{[$][$]CCCC[$],[$]CC(CC)[$][$]}[H] | 14300 | 15158 | 1.06 |  | PVCH |  |  |  |  | 0.52 | 0.52 |  |  | PEE/PE |  |  |  |  | 0.48 | 0.48
8 | 0000-0003-3977-1278 | https://doi.org/10.1002/polb.21923 | lamellar | disordered | 233 | Some polymers are deleted..."These polymers were made by Eric Cochran" | CCC(C){[$][$]CC(C1CCCCC1)[$][$]}{[$][$]CCCC[$],[$]CC(CC)[$][$]}[H] | 15300 | 16371 | 1.07 |  | PVCH |  |  |  |  | 0.52 | 0.52 |  |  | PEE/PE |  |  |  |  | 0.48 | 0.48
9 | 0000-0003-3977-1278 | https://doi.org/10.1002/polb.21923 | lamellar | disordered | 274 |  | CCC(C){[$][$]CC(C1CCCCC1)[$][$]}{[$][$]CCCC[$],[$]CC(CC)[$][$]}[H] | 16000 | 17280 | 1.08 |  | PVCH |  |  |  |  | 0.53 | 0.53 |  |  | PEE/PE |  |  |  |  | 0.47 | 0.47
10 | 0000-0003-3977-1278 | https://doi.org/10.1002/polb.21923 | lamellar | disordered | 307 |  | CCC(C){[$][$]CC(C1CCCCC1)[$][$]}{[$][$]CCCC[$],[$]CC(CC)[$][$]}[H] | 18900 | 20979 | 1.11 |  | PVCH |  |  |  |  | 0.52 | 0.52 |  |  | PEE/PE |  |  |  |  | 0.48 | 0.48
11 | 0000-0003-3977-1278 | https://doi.org/10.1002/polb.21923 | lamellar |  | 320 | ODT > 320, so 320 set to lamellar | CCC(C){[$][$]CC(C1CCCCC1)[$][$]}{[$][$]CCCC[$],[$]CC(CC)[$][$]}[H] | 34900 | 37692 | 1.08 |  | PVCH |  |  |  |  | 0.56 | 0.56 |  |  | PEE/PE |  |  |  |  | 0.44 | 0.44
12 | 0000-0003-3977-1278 | https://doi.org/10.1002/polb.21923 | disordered |  | 140 | ODT < 140, 140 set to disordered | CCC(C){[$][$]CC(C1CCCCC1)[$][$]}{[$][$]CCCC[$],[$]CC(CC)[$][$]}[H] | 12000 | 12960 | 1.08 |  | PVCH |  |  |  |  | 0.5 | 0.5 |  |  | PEE/PE |  |  |  |  | 0.5 | 0.5
13 | 0000-0003-3977-1278 | https://doi.org/10.1002/polb.21923 | lamellar | disordered | 172 |  | CCC(C){[$][$]CC(C1CCCCC1)[$][$]}{[$][$]CCCC[$],[$]CC(CC)[$][$]}[H] | 12300 | 13653 | 1.11 |  | PVCH |  |  |  |  | 0.52 | 0.52 |  |  | PEE/PE |  |  |  |  | 0.48 | 0.48
14 | 0000-0003-3977-1278 | https://doi.org/10.1002/polb.21923 | lamellar | disordered | 171 |  | CCC(C){[$][$]CC(C1CCCCC1)[$][$]}{[$][$]CCCC[$],[$]CC(CC)[$][$]}[H] | 13200 | 14124 | 1.07 |  | PVCH |  |  |  |  | 0.51 | 0.51 |  |  | PEE/PE |  |  |  |  | 0.49 | 0.49
15 | 0000-0003-3977-1278 | https://doi.org/10.1002/polb.21923 | lamellar | disordered | 176 |  | CCC(C){[$][$]CC(C1CCCCC1)[$][$]}{[$][$]CCCC[$],[$]CC(CC)[$][$]}[H] | 13100 | 14148 | 1.08 |  | PVCH |  |  |  |  | 0.5 | 0.5 |  |  | PEE/PE |  |  |  |  | 0.5 | 0.5
16 | 0000-0003-3977-1278 | https://doi.org/10.1002/polb.21923 | lamellar | disordered | 221 |  | CCC(C){[$][$]CC(C1CCCCC1)[$][$]}{[$][$]CCCC[$],[$]CC(CC)[$][$]}[H] | 14500 | 15370 | 1.06 |  | PVCH |  |  |  |  | 0.5 | 0.5 |  |  | PEE/PE |  |  |  |  | 0.5 | 0.5
17 | 0000-0003-3977-1278 | https://doi.org/10.1002/polb.21923 | lamellar | disordered | 222 |  | CCC(C){[$][$]CC(C1CCCCC1)[$][$]}{[$][$]CCCC[$],[$]CC(CC)[$][$]}[H] | 15200 | 16416 | 1.08 |  | PVCH |  |  |  |  | 0.53 | 0.53 |  |  | PEE/PE |  |  |  |  | 0.47 | 0.47
18 | 0000-0003-3977-1278 | https://doi.org/10.1002/polb.21923 | lamellar |  | 320 | ODT > 320, so 320 set to lamellar | CCC(C){[$][$]CC(C1CCCCC1)[$][$]}{[$][$]CCCC[$],[$]CC(CC)[$][$]}[H] | 21500 | 22790 | 1.06 |  | PVCH |  |  |  |  | 0.47 | 0.47 |  |  | PEE/PE |  |  |  |  | 0.53 | 0.53
19 | 0000-0003-3977-1278 | https://doi.org/10.1002/polb.21923 | lamellar | disordered | 153 |  | CCC(C){[$][$]CC(C1CCCCC1)[$][$]}{[$][$]CCCC[$],[$]CC(CC)[$][$]}[H] | 12100 | 13310 | 1.1 |  | PVCH |  |  |  |  | 0.52 | 0.52 |  |  | PEE/PE |  |  |  |  | 0.48 | 0.48
20 | 0000-0003-3977-1278 | https://doi.org/10.1002/polb.21923 | lamellar | disordered | 180 |  | CCC(C){[$][$]CC(C1CCCCC1)[$][$]}{[$][$]CCCC[$],[$]CC(CC)[$][$]}[H] | 13200 | 14124 | 1.07 |  | PVCH |  |  |  |  | 0.5 | 0.5 |  |  | PEE/PE |  |  |  |  | 0.5 | 0.5
21 | 0000-0003-3977-1278 | https://doi.org/10.1002/polb.21923 | lamellar | disordered | 248 |  | CCC(C){[$][$]CC(C1CCCCC1)[$][$]}{[$][$]CCCC[$],[$]CC(CC)[$][$]}[H] | 16100 | 16744 | 1.04 |  | PVCH |  |  |  |  | 0.5 | 0.5 |  |  | PEE/PE |  |  |  |  | 0.5 | 0.5
22 | 0000-0003-3977-1278 | https://doi.org/10.1002/polb.21923 | lamellar | disordered | 229 |  | CCC(C){[$][$]CC(C1CCCCC1)[$][$]}{[$][$]CCCC[$],[$]CC(CC)[$][$]}[H] | 18000 | 19080 | 1.06 |  | PVCH |  |  |  |  | 0.54 | 0.54 |  |  | PEE/PE |  |  |  |  | 0.46 | 0.46
23 | 0000-0003-3977-1278 | https://doi.org/10.1002/polb.21923 | lamellar |  | 320 | ODT > 320, so 320 set to lamellar | CCC(C){[$][$]CC(C1CCCCC1)[$][$]}{[$][$]CCCC[$],[$]CC(CC)[$][$]}[H] | 22300 | 23861 | 1.07 |  | PVCH |  |  |  |  | 0.54 | 0.54 |  |  | PEE/PE |  |  |  |  | 0.46 | 0.46
24 | 0000-0003-3977-1278 | https://doi.org/10.1002/polb.21923 | lamellar | disordered | 221 |  | CCC(C){[$][$]CC(C1CCCCC1)[$][$]}{[$][$]CCCC[$],[$]CC(CC)[$][$]}[H] | 19100 | 20246 | 1.06 |  | PVCH |  |  |  |  | 0.52 | 0.52 |  |  | PEE/PE |  |  |  |  | 0.48 | 0.48
25 | 0000-0003-3977-1278 | https://doi.org/10.1002/polb.21923 | lamellar | disordered | 227 |  | CCC(C){[$][$]CC(C1CCCCC1)[$][$]}{[$][$]CCCC[$],[$]CC(CC)[$][$]}[H] | 20100 | 21507 | 1.07 |  | PVCH |  |  |  |  | 0.51 | 0.51 |  |  | PEE/PE |  |  |  |  | 0.49 | 0.49
26 | 0000-0003-3977-1278 | https://doi.org/10.1002/polb.21923 | lamellar | disordered | 297 |  | CCC(C){[$][$]CC(C1CCCCC1)[$][$]}{[$][$]CCCC[$],[$]CC(CC)[$][$]}[H] | 25000 | 26750 | 1.07 |  | PVCH |  |  |  |  | 0.51 | 0.51 |  |  | PEE/PE |  |  |  |  | 0.49 | 0.49
27 | 0000-0003-3977-1278 | https://doi.org/10.1002/polb.21923 | lamellar | disordered | 269 |  | CCC(C){[$][$]CC(C1CCCCC1)[$][$]}{[$][$]CCCC[$],[$]CC(CC)[$][$]}[H] | 28100 | 30910 | 1.1 |  | PVCH |  |  |  |  | 0.51 | 0.51 |  |  | PEE/PE |  |  |  |  | 0.49 | 0.49
28 | 0000-0003-3977-1278 | https://doi.org/10.1002/polb.21923 | disordered |  | 140 | ODT < 140, 140 set to disordered | CCC(C){[$][$]CC(C1CCCCC1)[$][$]}{[$][$]CCCC[$],[$]CC(CC)[$][$]}[H] | 20900 | 21527 | 1.03 |  | PVCH |  |  |  |  | 0.52 | 0.52 |  |  | PEE/PE |  |  |  |  | 0.48 | 0.48
29 | 0000-0003-3977-1278 | https://doi.org/10.1002/polb.21923 | lamellar | disordered | 155 |  | CCC(C){[$][$]CC(C1CCCCC1)[$][$]}{[$][$]CCCC[$],[$]CC(CC)[$][$]}[H] | 22600 | 24408 | 1.08 |  | PVCH |  |  |  |  | 0.53 | 0.53 |  |  | PEE/PE |  |  |  |  | 0.47 | 0.47
30 | 0000-0003-3977-1278 | https://doi.org/10.1002/polb.21923 | disordered |  | 140 | ODT < 140, 140 set to disordered | CCC(C){[$][$]CC(C1CCCCC1)[$][$]}{[$][$]CCCC[$],[$]CC(CC)[$][$]}[H] | 13100 | 13755 | 1.05 |  | PVCH |  |  |  |  | 0.51 | 0.51 |  |  | PEE/PE |  |  |  |  | 0.49 | 0.49
31 | 0000-0003-3977-1278 | https://doi.org/10.1002/polb.21923 | disordered |  | 140 | ODT < 140, 140 set to disordered | CCC(C){[$][$]CC(C1CCCCC1)[$][$]}{[$][$]CCCC[$],[$]CC(CC)[$][$]}[H] | 14500 | 14935 | 1.03 |  | PVCH |  |  |  |  | 0.52 | 0.52 |  |  | PEE/PE |  |  |  |  | 0.48 | 0.48
32 | 0000-0003-3977-1278 | https://doi.org/10.1002/polb.21923 | lamellar | disordered | 161 |  | CCC(C){[$][$]CC(C1CCCCC1)[$][$]}{[$][$]CCCC[$],[$]CC(CC)[$][$]}[H] | 31100 | 33588 | 1.08 |  | PVCH |  |  |  |  | 0.5 | 0.5 |  |  | PEE/PE |  |  |  |  | 0.5 | 0.5
33 | 0000-0003-2858-555X | https://doi.org/10.1021/ma302048y | sphere |  | 160 | "Nanostructure Characteristics of the Diblock Copolymers after Thermal Annealing in Vacuum at 160 °C for 48 h Obtained from SAXS Results" | {[][$]CC(c1cc(C(=O)Oc2ccc(OCCCC)cc2)ccc1(C(=O)Oc3ccc(OCCCC)cc3))[$][$]}{[>][<][Si](C)(C)O[>][]} | 24800 | 26784 | 1.08 |  | PBPCS |  |  |  |  | 0.77 | 0.77 |  |  | PDMS |  |  |  |  | 0.23 | 0.23
34 | 0000-0003-2858-555X | https://doi.org/10.1021/ma302048y | sphere |  | 160 | "We have studied bulk phase behaviors of these BCPs and the influences of the temperature and phase transitions of PBPCS blocks..." | {[][$]CC(c1cc(C(=O)Oc2ccc(OCCCC)cc2)ccc1(C(=O)Oc3ccc(OCCCC)cc3))[$][$]}{[>][<][Si](C)(C)O[>][]} | 33500 | 36180 | 1.08 |  | PBPCS |  |  |  |  | 0.83 | 0.83 |  |  | PDMS |  |  |  |  | 0.17 | 0.17
35 | 0000-0003-2858-555X | https://doi.org/10.1021/ma302048y | sphere |  | 160 |  | {[][$]CC(c1cc(C(=O)Oc2ccc(OCCCC)cc2)ccc1(C(=O)Oc3ccc(OCCCC)cc3))[$][$]}{[>][<][Si](C)(C)O[>][]} | 44100 | 48069 | 1.09 |  | PBPCS |  |  |  |  | 0.87 | 0.87 |  |  | PDMS |  |  |  |  | 0.13 | 0.13
36 | 0000-0003-2858-555X | https://doi.org/10.1021/ma302048y | sphere |  | 160 |  | {[][$]CC(c1cc(C(=O)Oc2ccc(OCCCC)cc2)ccc1(C(=O)Oc3ccc(OCCCC)cc3))[$][$]}{[>][<][Si](C)(C)O[>][]} | 54800 | 59732 | 1.09 |  | PBPCS |  |  |  |  | 0.9 | 0.9 |  |  | PDMS |  |  |  |  | 0.1 | 0.1
37 | 0000-0003-2858-555X | https://doi.org/10.1021/ma302048y | sphere |  | 25 |  | {[][$]CC(c1cc(C(=O)Oc2ccc(OCCCC)cc2)ccc1(C(=O)Oc3ccc(OCCCC)cc3))[$][$]}{[>][<][Si](C)(C)O[>][]} | 44100 | 48069 | 1.09 |  | PBPCS |  |  |  |  | 0.87 | 0.87 |  |  | PDMS |  |  |  |  | 0.13 | 0.13
38 | 0000-0003-2858-555X | https://doi.org/10.1021/ma302048y | sphere | cylinder | 230 |  | {[][$]CC(c1cc(C(=O)Oc2ccc(OCCCC)cc2)ccc1(C(=O)Oc3ccc(OCCCC)cc3))[$][$]}{[>][<][Si](C)(C)O[>][]} | 44100 | 48069 | 1.09 |  | PBPCS |  |  |  |  | 0.87 | 0.87 |  |  | PDMS |  |  |  |  | 0.13 | 0.13
39 | 0000-0003-2858-555X | https://doi.org/10.1021/ma302048y | sphere | cylinder | 260 |  | {[][$]CC(c1cc(C(=O)Oc2ccc(OCCCC)cc2)ccc1(C(=O)Oc3ccc(OCCCC)cc3))[$][$]}{[>][<][Si](C)(C)O[>][]} | 44100 | 48069 | 1.09 |  | PBPCS |  |  |  |  | 0.87 | 0.87 |  |  | PDMS |  |  |  |  | 0.13 | 0.13
40 | 0000-0003-2858-555X | https://doi.org/10.1021/ma302048y | sphere |  | 25 |  | {[][$]CC(c1cc(C(=O)Oc2ccc(OCCCC)cc2)ccc1(C(=O)Oc3ccc(OCCCC)cc3))[$][$]}{[>][<][Si](C)(C)O[>][]} | 54800 | 59732 | 1.09 |  | PBPCS |  |  |  |  | 0.9 | 0.9 |  |  | PDMS |  |  |  |  | 0.1 | 0.1
41 | 0000-0003-2858-555X | https://doi.org/10.1021/ma302048y | sphere | cylinder | 220 |  | {[][$]CC(c1cc(C(=O)Oc2ccc(OCCCC)cc2)ccc1(C(=O)Oc3ccc(OCCCC)cc3))[$][$]}{[>][<][Si](C)(C)O[>][]} | 54800 | 59732 | 1.09 |  | PBPCS |  |  |  |  | 0.9 | 0.9 |  |  | PDMS |  |  |  |  | 0.1 | 0.1
42 | 0000-0003-2858-555X | https://doi.org/10.1021/ma302048y | cylinder |  | 250 |  | {[][$]CC(c1cc(C(=O)Oc2ccc(OCCCC)cc2)ccc1(C(=O)Oc3ccc(OCCCC)cc3))[$][$]}{[>][<][Si](C)(C)O[>][]} | 54800 | 59732 | 1.09 |  | PBPCS |  |  |  |  | 0.9 | 0.9 |  |  | PDMS |  |  |  |  | 0.1 | 0.1
43 | 0000-0002-5223-4306 | https://doi.org/10.1016/j.polymer.2014.02.047 | cylinder |  | 150 | PS-PEHMA 12-33 Figure A4 Supplemental | CCC(C){[$][$]CC(c1ccccc1)[$][$]}{[$][$]CC(C)(C(=O)OCC(CC)CCCC)[$][$]}[H] | 44200 | 47294 | 1.07 |  | PS |  |  |  |  | 0.247 | 0.247 |  |  | PEHMA |  |  |  |  | 0.753 | 0.753
44 | 0000-0002-5223-4306 | https://doi.org/10.1016/j.polymer.2014.02.047 | cylinder |  | 180 | "AFM confirms that these polymers both form PS cylinders (CYL). " under the section "Bulk phase behavior" | CCC(C){[$][$]CC(c1ccccc1)[$][$]}{[$][$]CC(C)(C(=O)OCC(CC)CCCC)[$][$]}[H] | 44200 | 47294 | 1.07 |  | PS |  |  |  |  | 0.247 | 0.247 |  |  | PEHMA |  |  |  |  | 0.753 | 0.753
45 | 0000-0002-5223-4306 | https://doi.org/10.1016/j.polymer.2014.02.047 | cylinder |  | 200 |  | CCC(C){[$][$]CC(c1ccccc1)[$][$]}{[$][$]CC(C)(C(=O)OCC(CC)CCCC)[$][$]}[H] | 44200 | 47294 | 1.07 |  | PS |  |  |  |  | 0.247 | 0.247 |  |  | PEHMA |  |  |  |  | 0.753 | 0.753
46 | 0000-0002-5223-4306 | https://doi.org/10.1016/j.polymer.2014.02.047 | cylinder |  | 210 |  | CCC(C){[$][$]CC(c1ccccc1)[$][$]}{[$][$]CC(C)(C(=O)OCC(CC)CCCC)[$][$]}[H] | 44200 | 47294 | 1.07 |  | PS |  |  |  |  | 0.247 | 0.247 |  |  | PEHMA |  |  |  |  | 0.753 | 0.753
47 | 0000-0002-5223-4306 | https://doi.org/10.1016/j.polymer.2014.02.047 | cylinder |  | 220 |  | CCC(C){[$][$]CC(c1ccccc1)[$][$]}{[$][$]CC(C)(C(=O)OCC(CC)CCCC)[$][$]}[H] | 44200 | 47294 | 1.07 |  | PS |  |  |  |  | 0.247 | 0.247 |  |  | PEHMA |  |  |  |  | 0.753 | 0.753
48 | 0000-0002-5223-4306 | https://doi.org/10.1016/j.polymer.2014.02.047 | cylinder |  | 230 |  | CCC(C){[$][$]CC(c1ccccc1)[$][$]}{[$][$]CC(C)(C(=O)OCC(CC)CCCC)[$][$]}[H] | 44200 | 47294 | 1.07 |  | PS |  |  |  |  | 0.247 | 0.247 |  |  | PEHMA |  |  |  |  | 0.753 | 0.753
49 | 0000-0002-5223-4306 | https://doi.org/10.1016/j.polymer.2014.02.047 | cylinder |  | 240 |  | CCC(C){[$][$]CC(c1ccccc1)[$][$]}{[$][$]CC(C)(C(=O)OCC(CC)CCCC)[$][$]}[H] | 44200 | 47294 | 1.07 |  | PS |  |  |  |  | 0.247 | 0.247 |  |  | PEHMA |  |  |  |  | 0.753 | 0.753
50 | 0000-0002-5223-4306 | https://doi.org/10.1016/j.polymer.2014.02.047 | cylinder | disordered | 245 | 245 plus or minus 5 degrees C | CCC(C){[$][$]CC(c1ccccc1)[$][$]}{[$][$]CC(C)(C(=O)OCC(CC)CCCC)[$][$]}[H] | 44200 | 47294 | 1.07 |  | PS |  |  |  |  | 0.247 | 0.247 |  |  | PEHMA |  |  |  |  | 0.753 | 0.753
51 | 0000-0002-5223-4306 | https://doi.org/10.1016/j.polymer.2014.02.047 | disordered |  | 250 |  | CCC(C){[$][$]CC(c1ccccc1)[$][$]}{[$][$]CC(C)(C(=O)OCC(CC)CCCC)[$][$]}[H] | 44200 | 47294 | 1.07 |  | PS |  |  |  |  | 0.247 | 0.247 |  |  | PEHMA |  |  |  |  | 0.753 | 0.753
52 | 0000-0002-5223-4306 | https://doi.org/10.1016/j.polymer.2014.02.047 | cylinder |  | 110 | Figure 4 PS-PEHMA 10-20 | CCC(C){[$][$]CC(c1ccccc1)[$][$]}{[$][$]CC(C)(C(=O)OCC(CC)CCCC)[$][$]}[H] | 29500 | 31860 | 1.08 |  | PS |  |  |  |  | 0.311 | 0.311 |  |  | PEHMA |  |  |  |  | 0.689 | 0.689
53 | 0000-0002-5223-4306 | https://doi.org/10.1016/j.polymer.2014.02.047 | cylinder |  | 120 | "hows room-temperature tapping-mode AFM phase im-ages of PS-PEHMA 10-20 and 12-33, revealing a morphology of in-plane PS cylinders (white) in a matrix of PEHMA (gray)" | CCC(C){[$][$]CC(c1ccccc1)[$][$]}{[$][$]CC(C)(C(=O)OCC(CC)CCCC)[$][$]}[H] | 29500 | 31860 | 1.08 |  | PS |  |  |  |  | 0.311 | 0.311 |  |  | PEHMA |  |  |  |  | 0.689 | 0.689
54 | 0000-0002-5223-4306 | https://doi.org/10.1016/j.polymer.2014.02.047 | cylinder |  | 122 |  | CCC(C){[$][$]CC(c1ccccc1)[$][$]}{[$][$]CC(C)(C(=O)OCC(CC)CCCC)[$][$]}[H] | 29500 | 31860 | 1.08 |  | PS |  |  |  |  | 0.311 | 0.311 |  |  | PEHMA |  |  |  |  | 0.689 | 0.689
55 | 0000-0002-5223-4306 | https://doi.org/10.1016/j.polymer.2014.02.047 | cylinder | disordered | 123 | 123 plus or minus 2 degrees C | CCC(C){[$][$]CC(c1ccccc1)[$][$]}{[$][$]CC(C)(C(=O)OCC(CC)CCCC)[$][$]}[H] | 29500 | 31860 | 1.08 |  | PS |  |  |  |  | 0.311 | 0.311 |  |  | PEHMA |  |  |  |  | 0.689 | 0.689
56 | 0000-0002-5223-4306 | https://doi.org/10.1016/j.polymer.2014.02.047 | disordered |  | 130 |  | CCC(C){[$][$]CC(c1ccccc1)[$][$]}{[$][$]CC(C)(C(=O)OCC(CC)CCCC)[$][$]}[H] | 29500 | 31860 | 1.08 |  | PS |  |  |  |  | 0.311 | 0.311 |  |  | PEHMA |  |  |  |  | 0.689 | 0.689
57 | 0000-0002-5223-4306 | https://doi.org/10.1016/j.polymer.2014.02.047 | disordered |  | 140 |  | CCC(C){[$][$]CC(c1ccccc1)[$][$]}{[$][$]CC(C)(C(=O)OCC(CC)CCCC)[$][$]}[H] | 29500 | 31860 | 1.08 |  | PS |  |  |  |  | 0.311 | 0.311 |  |  | PEHMA |  |  |  |  | 0.689 | 0.689
58 | 0000-0002-5223-4306 | https://doi.org/10.1016/j.polymer.2014.02.047 | disordered |  | 145 |  | CCC(C){[$][$]CC(c1ccccc1)[$][$]}{[$][$]CC(C)(C(=O)OCC(CC)CCCC)[$][$]}[H] | 29500 | 31860 | 1.08 |  | PS |  |  |  |  | 0.311 | 0.311 |  |  | PEHMA |  |  |  |  | 0.689 | 0.689
59 | 0000-0002-5223-4306 | https://doi.org/10.1016/j.polymer.2014.02.047 | disordered |  | 150 |  | CCC(C){[$][$]CC(c1ccccc1)[$][$]}{[$][$]CC(C)(C(=O)OCC(CC)CCCC)[$][$]}[H] | 29500 | 31860 | 1.08 |  | PS |  |  |  |  | 0.311 | 0.311 |  |  | PEHMA |  |  |  |  | 0.689 | 0.689
60 | 0000-0002-5223-4306 | https://doi.org/10.1016/j.polymer.2014.02.047 | disordered |  | 160 |  | CCC(C){[$][$]CC(c1ccccc1)[$][$]}{[$][$]CC(C)(C(=O)OCC(CC)CCCC)[$][$]}[H] | 29500 | 31860 | 1.08 |  | PS |  |  |  |  | 0.311 | 0.311 |  |  | PEHMA |  |  |  |  | 0.689 | 0.689
61 | 0000-0002-5223-4306 | https://doi.org/10.1016/j.polymer.2014.02.047 | lamellar |  | 130 | "a specimen was flow-aligned in a lubricated channel die [33,34] at 130 C (in the L phase);" | CCC(C){[$][$]CC(c1ccccc1)[$][$]}{[$][$]CC(C)(C(=O)OCC(CC)CCCC)[$][$]}[H] | 39400 | 45310 | 1.15 |  | PS |  |  |  |  | 0.664 | 0.664 |  |  | PEHMA |  |  |  |  | 0.336 | 0.336
62 | 0000-0002-5223-4306 | https://doi.org/10.1016/j.polymer.2014.02.047 | lamellar | PL | 145 | PS-PEHMA 27-12 Figure A5 Supplemental | CCC(C){[$][$]CC(c1ccccc1)[$][$]}{[$][$]CC(C)(C(=O)OCC(CC)CCCC)[$][$]}[H] | 39400 | 45310 | 1.15 |  | PS |  |  |  |  | 0.664 | 0.664 |  |  | PEHMA |  |  |  |  | 0.336 | 0.336
63 | 0000-0002-5223-4306 | https://doi.org/10.1016/j.polymer.2014.02.047 | PL |  | 190 | "By contrast, AFM images of PS-PEHMA 27-12 taken at the same magnification as Fig. 3 were featureless, as expected for a lamellar morphology with the lamellae lying in the plane of the film. " | CCC(C){[$][$]CC(c1ccccc1)[$][$]}{[$][$]CC(C)(C(=O)OCC(CC)CCCC)[$][$]}[H] | 39400 | 45310 | 1.15 |  | PS |  |  |  |  | 0.664 | 0.664 |  |  | PEHMA |  |  |  |  | 0.336 | 0.336
64 | 0000-0002-5223-4306 | https://doi.org/10.1016/j.polymer.2014.02.047 | PL |  | 200 |  | CCC(C){[$][$]CC(c1ccccc1)[$][$]}{[$][$]CC(C)(C(=O)OCC(CC)CCCC)[$][$]}[H] | 39400 | 45310 | 1.15 |  | PS |  |  |  |  | 0.664 | 0.664 |  |  | PEHMA |  |  |  |  | 0.336 | 0.336
65 | 0000-0002-5223-4306 | https://doi.org/10.1016/j.polymer.2014.02.047 | PL |  | 210 |  | CCC(C){[$][$]CC(c1ccccc1)[$][$]}{[$][$]CC(C)(C(=O)OCC(CC)CCCC)[$][$]}[H] | 39400 | 45310 | 1.15 |  | PS |  |  |  |  | 0.664 | 0.664 |  |  | PEHMA |  |  |  |  | 0.336 | 0.336
66 | 0000-0002-5223-4306 | https://doi.org/10.1016/j.polymer.2014.02.047 | PL |  | 220 |  | CCC(C){[$][$]CC(c1ccccc1)[$][$]}{[$][$]CC(C)(C(=O)OCC(CC)CCCC)[$][$]}[H] | 39400 | 45310 | 1.15 |  | PS |  |  |  |  | 0.664 | 0.664 |  |  | PEHMA |  |  |  |  | 0.336 | 0.336
67 | 0000-0002-5223-4306 | https://doi.org/10.1016/j.polymer.2014.02.047 | PL |  | 230 |  | CCC(C){[$][$]CC(c1ccccc1)[$][$]}{[$][$]CC(C)(C(=O)OCC(CC)CCCC)[$][$]}[H] | 39400 | 45310 | 1.15 |  | PS |  |  |  |  | 0.664 | 0.664 |  |  | PEHMA |  |  |  |  | 0.336 | 0.336
68 | 0000-0002-5223-4306 | https://doi.org/10.1016/j.polymer.2014.02.047 | PL |  | 240 |  | CCC(C){[$][$]CC(c1ccccc1)[$][$]}{[$][$]CC(C)(C(=O)OCC(CC)CCCC)[$][$]}[H] | 39400 | 45310 | 1.15 |  | PS |  |  |  |  | 0.664 | 0.664 |  |  | PEHMA |  |  |  |  | 0.336 | 0.336
69 | 0000-0002-5223-4306 | https://doi.org/10.1016/j.polymer.2014.02.047 | PL | disordered | 245 | 245 plus or minus 5 degrees C | CCC(C){[$][$]CC(c1ccccc1)[$][$]}{[$][$]CC(C)(C(=O)OCC(CC)CCCC)[$][$]}[H] | 39400 | 45310 | 1.15 |  | PS |  |  |  |  | 0.664 | 0.664 |  |  | PEHMA |  |  |  |  | 0.336 | 0.336
70 | 0000-0002-5223-4306 | https://doi.org/10.1016/j.polymer.2014.02.047 | disordered |  | 250 |  | CCC(C){[$][$]CC(c1ccccc1)[$][$]}{[$][$]CC(C)(C(=O)OCC(CC)CCCC)[$][$]}[H] | 39400 | 45310 | 1.15 |  | PS |  |  |  |  | 0.664 | 0.664 |  |  | PEHMA |  |  |  |  | 0.336 | 0.336
71 | 0000-0002-5223-4306 | https://doi.org/10.1016/j.polymer.2014.02.047 | disordered |  | 260 |  | CCC(C){[$][$]CC(c1ccccc1)[$][$]}{[$][$]CC(C)(C(=O)OCC(CC)CCCC)[$][$]}[H] | 39400 | 45310 | 1.15 |  | PS |  |  |  |  | 0.664 | 0.664 |  |  | PEHMA |  |  |  |  | 0.336 | 0.336
72 | 0000-0002-5223-4306 | https://doi.org/10.1016/j.polymer.2014.02.047 | disordered |  | 265 |  | CCC(C){[$][$]CC(c1ccccc1)[$][$]}{[$][$]CC(C)(C(=O)OCC(CC)CCCC)[$][$]}[H] | 39400 | 45310 | 1.15 |  | PS |  |  |  |  | 0.664 | 0.664 |  |  | PEHMA |  |  |  |  | 0.336 | 0.336
73 | 0000-0002-5223-4306 | https://doi.org/10.1016/j.polymer.2014.02.047 | disordered |  | 270 |  | CCC(C){[$][$]CC(c1ccccc1)[$][$]}{[$][$]CC(C)(C(=O)OCC(CC)CCCC)[$][$]}[H] | 39400 | 45310 | 1.15 |  | PS |  |  |  |  | 0.664 | 0.664 |  |  | PEHMA |  |  |  |  | 0.336 | 0.336
74 | https://www.scopus.com/authid/detail.uri?authorId=55886924900 | https://doi.org/10.1016/S0032-3861(99)00361-4 | disordered |  | 120 | Annealing temperature used | {[][$]CC(c1ccccc1)[$][$]}{[$][$]CC(C)(C(=O)OCCCC)[$][]} | 100800 | 102816 | 1.02 |  | PS |  |  |  |  | 0.17 | 0.17 |  |  | PBMA |  |  |  |  | 0.83 | 0.83
75 | https://www.scopus.com/authid/detail.uri?authorId=55886924900 | https://doi.org/10.1016/S0032-3861(99)00361-4 | disordered |  | 120 | "All samples were cast from toluene, and the solvent wasallowed to evaporate slowly over 5–7 days at roomtemperature. The films were then dried to constant weightin a vacuum oven at 120 degC for 3 days" | {[][$]CC(c1ccccc1)[$][$]}{[$][$]CC(C)(C(=O)OCCCC)[$][]} | 75900 | 81972 | 1.08 |  | PS |  |  |  |  | 0.27 | 0.27 |  |  | PBMA |  |  |  |  | 0.73 | 0.73
76 | https://www.scopus.com/authid/detail.uri?authorId=55886924900 | https://doi.org/10.1016/S0032-3861(99)00361-4 | lamellar |  | 120 |  | {[][$]CC(c1ccccc1)[$][$]}{[$][$]CC(C)(C(=O)OCCCC)[$][]} | 123000 | 135300 | 1.1 |  | PS |  |  |  |  | 0.37 | 0.37 |  |  | PBMA |  |  |  |  | 0.63 | 0.63
77 | https://www.scopus.com/authid/detail.uri?authorId=55886924900 | https://doi.org/10.1016/S0032-3861(99)00361-4 | lamellar |  | 120 |  | {[][$]CC(c1ccccc1)[$][$]}{[$][$]CC(C)(C(=O)OCCCC)[$][]} | 123000 | 129150 | 1.05 |  | PS |  |  |  |  | 0.47 | 0.47 |  |  | PBMA |  |  |  |  | 0.53 | 0.53
78 | https://www.scopus.com/authid/detail.uri?authorId=55886924900 | https://doi.org/10.1016/S0032-3861(99)00361-4 | lamellar |  | 120 |  | {[][$]CC(c1ccccc1)[$][$]}{[$][$]CC(C)(C(=O)OCCCC)[$][]} | 98400 | 101352 | 1.03 |  | PS |  |  |  |  | 0.57 | 0.57 |  |  | PBMA |  |  |  |  | 0.43 | 0.43
79 | https://www.scopus.com/authid/detail.uri?authorId=55886924900 | https://doi.org/10.1016/S0032-3861(99)00361-4 | disordered |  | 120 |  | {[][$]CC(c1ccccc1)[$][$]}{[$][$]CC(C)(C(=O)OCCCC)[$][]} | 94000 | 98700 | 1.05 |  | PS |  |  |  |  | 0.67 | 0.67 |  |  | PBMA |  |  |  |  | 0.33 | 0.33
80 | https://www.scopus.com/authid/detail.uri?authorId=55886924900 | https://doi.org/10.1016/S0032-3861(99)00361-4 | disordered |  | 120 |  | {[][$]CC(c1ccccc1)[$][$]}{[$][$]CC(C)(C(=O)OCCCC)[$][]} | 110800 | 113016 | 1.02 |  | PS |  |  |  |  | 0.77 | 0.77 |  |  | PBMA |  |  |  |  | 0.23 | 0.23
81 | https://www.scopus.com/authid/detail.uri?authorId=55886924900 | https://doi.org/10.1016/S0032-3861(99)00361-4 | disordered |  | 120 |  | {[][$]CC(c1ccccc1)[$][$]}{[$][$]CC(C)(C(=O)OCCCC)[$][]} | 100100 | 104104 | 1.04 |  | PS |  |  |  |  | 0.9 | 0.9 |  |  | PBMA |  |  |  |  | 0.1 | 0.1
82 | https://www.scopus.com/authid/detail.uri?authorId=55886924900 | https://doi.org/10.1016/S0032-3861(99)00361-4 | disordered |  | 120 |  | {[][$]CC(c1ccccc1)[$][$]}{[$][$]CC(C)(C(=O)OCCCC)[$][]} | 71800 | 76108 | 1.06 |  | PS |  |  |  |  | 0.68 | 0.68 |  |  | PBMA |  |  |  |  | 0.32 | 0.32
83 | https://www.scopus.com/authid/detail.uri?authorId=55886924900 | https://doi.org/10.1016/S0032-3861(99)00361-4 | disordered |  | 120 |  | {[][$]CC(c1ccccc1)[$][$]}{[$][$]CC(C)(C(=O)OCCCC)[$][]} | 94000 | 98700 | 1.05 |  | PS |  |  |  |  | 0.67 | 0.67 |  |  | PBMA |  |  |  |  | 0.33 | 0.33
84 | https://www.scopus.com/authid/detail.uri?authorId=55886924900 | https://doi.org/10.1016/S0032-3861(99)00361-4 | lamellar |  | 120 |  | {[][$]CC(c1ccccc1)[$][$]}{[$][$]CC(C)(C(=O)OCCCC)[$][]} | 130000 | 137800 | 1.06 |  | PS |  |  |  |  | 0.7 | 0.7 |  |  | PBMA |  |  |  |  | 0.3 | 0.3
85 | https://www.scopus.com/authid/detail.uri?authorId=55886924900 | https://doi.org/10.1016/S0032-3861(99)00361-4 | lamellar |  | 120 |  | {[][$]CC(c1ccccc1)[$][$]}{[$][$]CC(C)(C(=O)OCCCC)[$][]} | 270000 | 286200 | 1.06 |  | PS |  |  |  |  | 0.7 | 0.7 |  |  | PBMA |  |  |  |  | 0.3 | 0.3
86 | https://www.scopus.com/authid/detail.uri?authorId=55886924900 | https://doi.org/10.1016/S0032-3861(99)00361-4 | lamellar |  | 120 |  | {[][$]CC(c1ccccc1)[$][$]}{[$][$]CC(C)(C(=O)OCCCC)[$][]} | 315000 | 340200 | 1.08 |  | PS |  |  |  |  | 0.7 | 0.7 |  |  | PBMA |  |  |  |  | 0.3 | 0.3
87 | https://www.scopus.com/authid/detail.uri?authorId=55886924900 | https://doi.org/10.1016/S0032-3861(99)00361-4 | lamellar |  | 120 |  | {[][$]CC(c1ccccc1)[$][$]}{[$][$]CC(C)(C(=O)OCCCC)[$][]} | 450000 | 472500 | 1.05 |  | PS |  |  |  |  | 0.67 | 0.67 |  |  | PBMA |  |  |  |  | 0.33 | 0.33
88 | 0000-0001-7737-0526 | https://doi.org/10.1016/S0032-3861(02)00457-3 | lamellar |  | 60 | "Table 1 summarizes the compositions of the PI-PEO copolymers and the structures determined by SAXS. At25 temperature crystalline domains of PEO are set inan amorphous matrix of PI. Above about 55 C the crystals melt and the diblocks form lamellar microphase-separated structures—with the exception of sample YD 50 which is disordered, i.e. it sTODT(order – disorder transition temperature) is below the melting point of the PEO as a consequence of the very low molecular weights of the blocks which comprise it." | {[][<]CCO[>][<]}{[$][$]C\C=C(C)/C[$],[$]C\C=C(C)\C[$],[$]CC(C(C)=C)[$],[$]CC(C)(C=C)[$][]} | 24300 |  |  |  | PEO |  |  |  |  | 0.49 | 0.49 |  |  | PI |  |  |  |  | 0.51 | 0.51
89 | 0000-0001-7737-0526 | https://doi.org/10.1016/S0032-3861(02)00457-3 | lamellar |  | 90 | "SAXS patterns for the bulk copolymers were generated at 6 s intervals while the samples were heated at 10 C/min in a Linkam single pan DSC. " | {[][<]CCO[>][<]}{[$][$]C\C=C(C)/C[$],[$]C\C=C(C)\C[$],[$]CC(C(C)=C)[$],[$]CC(C)(C=C)[$][]} | 24300 |  |  |  | PEO |  |  |  |  | 0.49 | 0.49 |  |  | PI |  |  |  |  | 0.51 | 0.51
90 | 0000-0001-7737-0526 | https://doi.org/10.1016/S0032-3861(02)00457-3 | lamellar |  | 120 | SAXS generated / 6s * 60 s / min * min / 10 deg C = SAXS generated / deg C | {[][<]CCO[>][<]}{[$][$]C\C=C(C)/C[$],[$]C\C=C(C)\C[$],[$]CC(C(C)=C)[$],[$]CC(C)(C=C)[$][]} | 24300 |  |  |  | PEO |  |  |  |  | 0.49 | 0.49 |  |  | PI |  |  |  |  | 0.51 | 0.51
91 | 0000-0001-7737-0526 | https://doi.org/10.1016/S0032-3861(02)00457-3 | lamellar |  | 160 |  | {[][<]CCO[>][<]}{[$][$]C\C=C(C)/C[$],[$]C\C=C(C)\C[$],[$]CC(C(C)=C)[$],[$]CC(C)(C=C)[$][]} | 24300 |  |  |  | PEO |  |  |  |  | 0.49 | 0.49 |  |  | PI |  |  |  |  | 0.51 | 0.51
92 | 0000-0001-7737-0526 | https://doi.org/10.1016/S0032-3861(02)00457-3 | lamellar |  | 60 |  | {[][<]CCO[>][<]}{[$][$]C\C=C(C)/C[$],[$]C\C=C(C)\C[$],[$]CC(C(C)=C)[$],[$]CC(C)(C=C)[$][]} | 11500 |  |  |  | PEO |  |  |  |  | 0.41 | 0.41 |  |  | PI |  |  |  |  | 0.59 | 0.59
93 | 0000-0001-7737-0526 | https://doi.org/10.1016/S0032-3861(02)00457-3 | lamellar |  | 90 |  | {[][<]CCO[>][<]}{[$][$]C\C=C(C)/C[$],[$]C\C=C(C)\C[$],[$]CC(C(C)=C)[$],[$]CC(C)(C=C)[$][]} | 11500 |  |  |  | PEO |  |  |  |  | 0.41 | 0.41 |  |  | PI |  |  |  |  | 0.59 | 0.59
94 | 0000-0001-7737-0526 | https://doi.org/10.1016/S0032-3861(02)00457-3 | lamellar |  | 120 |  | {[][<]CCO[>][<]}{[$][$]C\C=C(C)/C[$],[$]C\C=C(C)\C[$],[$]CC(C(C)=C)[$],[$]CC(C)(C=C)[$][]} | 11500 |  |  |  | PEO |  |  |  |  | 0.41 | 0.41 |  |  | PI |  |  |  |  | 0.59 | 0.59
95 | 0000-0001-7737-0526 | https://doi.org/10.1016/S0032-3861(02)00457-3 | lamellar |  | 160 |  | {[][<]CCO[>][<]}{[$][$]C\C=C(C)/C[$],[$]C\C=C(C)\C[$],[$]CC(C(C)=C)[$],[$]CC(C)(C=C)[$][]} | 11500 |  |  |  | PEO |  |  |  |  | 0.41 | 0.41 |  |  | PI |  |  |  |  | 0.59 | 0.59
96 | 0000-0001-7737-0526 | https://doi.org/10.1016/S0032-3861(02)00457-3 | lamellar |  | 60 |  | {[][<]CCO[>][<]}{[$][$]C\C=C(C)/C[$],[$]C\C=C(C)\C[$],[$]CC(C(C)=C)[$],[$]CC(C)(C=C)[$][]} | 12500 |  |  |  | PEO |  |  |  |  | 0.57 | 0.57 |  |  | PI |  |  |  |  | 0.43 | 0.43
97 | 0000-0001-7737-0526 | https://doi.org/10.1016/S0032-3861(02)00457-3 | lamellar |  | 100 |  | {[][<]CCO[>][<]}{[$][$]C\C=C(C)/C[$],[$]C\C=C(C)\C[$],[$]CC(C(C)=C)[$],[$]CC(C)(C=C)[$][]} | 12500 |  |  |  | PEO |  |  |  |  | 0.57 | 0.57 |  |  | PI |  |  |  |  | 0.43 | 0.43
98 | 0000-0001-7737-0526 | https://doi.org/10.1016/S0032-3861(02)00457-3 | lamellar |  | 150 |  | {[][<]CCO[>][<]}{[$][$]C\C=C(C)/C[$],[$]C\C=C(C)\C[$],[$]CC(C(C)=C)[$],[$]CC(C)(C=C)[$][]} | 12500 |  |  |  | PEO |  |  |  |  | 0.57 | 0.57 |  |  | PI |  |  |  |  | 0.43 | 0.43
99 | 0000-0001-7737-0526 | https://doi.org/10.1016/S0032-3861(02)00457-3 | lamellar |  | 200 |  | {[][<]CCO[>][<]}{[$][$]C\C=C(C)/C[$],[$]C\C=C(C)\C[$],[$]CC(C(C)=C)[$],[$]CC(C)(C=C)[$][]} | 12500 |  |  |  | PEO |  |  |  |  | 0.57 | 0.57 |  |  | PI |  |  |  |  | 0.43 | 0.43
100 | 0000-0001-7737-0526 | https://doi.org/10.1016/S0032-3861(02)00457-3 | lamellar |  | 250 |  | {[][<]CCO[>][<]}{[$][$]C\C=C(C)/C[$],[$]C\C=C(C)\C[$],[$]CC(C(C)=C)[$],[$]CC(C)(C=C)[$][]} | 12500 |  |  |  | PEO |  |  |  |  | 0.57 | 0.57 |  |  | PI |  |  |  |  | 0.43 | 0.43
101 | 0000-0001-7737-0526 | https://doi.org/10.1016/S0032-3861(02)00457-3 | lamellar |  | 300 |  | {[][<]CCO[>][<]}{[$][$]C\C=C(C)/C[$],[$]C\C=C(C)\C[$],[$]CC(C(C)=C)[$],[$]CC(C)(C=C)[$][]} | 12500 |  |  |  | PEO |  |  |  |  | 0.57 | 0.57 |  |  | PI |  |  |  |  | 0.43 | 0.43
102 | 0000-0001-7737-0526 | https://doi.org/10.1016/S0032-3861(02)00457-3 | lamellar |  | 60 |  | {[][<]CCO[>][<]}{[$][$]C\C=C(C)/C[$],[$]C\C=C(C)\C[$],[$]CC(C(C)=C)[$],[$]CC(C)(C=C)[$][]} | 24000 |  |  |  | PEO |  |  |  |  | 0.71 | 0.71 |  |  | PI |  |  |  |  | 0.29 | 0.29
103 | 0000-0001-7737-0526 | https://doi.org/10.1016/S0032-3861(02)00457-3 | lamellar |  | 90 |  | {[][<]CCO[>][<]}{[$][$]C\C=C(C)/C[$],[$]C\C=C(C)\C[$],[$]CC(C(C)=C)[$],[$]CC(C)(C=C)[$][]} | 24000 |  |  |  | PEO |  |  |  |  | 0.71 | 0.71 |  |  | PI |  |  |  |  | 0.29 | 0.29
104 | 0000-0001-7737-0526 | https://doi.org/10.1016/S0032-3861(02)00457-3 | lamellar |  | 120 |  | {[][<]CCO[>][<]}{[$][$]C\C=C(C)/C[$],[$]C\C=C(C)\C[$],[$]CC(C(C)=C)[$],[$]CC(C)(C=C)[$][]} | 24000 |  |  |  | PEO |  |  |  |  | 0.71 | 0.71 |  |  | PI |  |  |  |  | 0.29 | 0.29
105 | 0000-0001-7737-0526 | https://doi.org/10.1016/S0032-3861(02)00457-3 | lamellar |  | 160 |  | {[][<]CCO[>][<]}{[$][$]C\C=C(C)/C[$],[$]C\C=C(C)\C[$],[$]CC(C(C)=C)[$],[$]CC(C)(C=C)[$][]} | 24000 |  |  |  | PEO |  |  |  |  | 0.71 | 0.71 |  |  | PI |  |  |  |  | 0.29 | 0.29
106 | 0000-0001-7737-0526 | https://doi.org/10.1016/S0032-3861(02)00457-3 | lamellar |  | 60 |  | {[][<]CCO[>][<]}{[$][$]C\C=C(C)/C[$],[$]C\C=C(C)\C[$],[$]CC(C(C)=C)[$],[$]CC(C)(C=C)[$][]} | 17150 |  |  |  | PEO |  |  |  |  | 0.62 | 0.62 |  |  | PI |  |  |  |  | 0.38 | 0.38
107 | 0000-0001-7737-0526 | https://doi.org/10.1016/S0032-3861(02)00457-3 | lamellar |  | 100 |  | {[][<]CCO[>][<]}{[$][$]C\C=C(C)/C[$],[$]C\C=C(C)\C[$],[$]CC(C(C)=C)[$],[$]CC(C)(C=C)[$][]} | 17150 |  |  |  | PEO |  |  |  |  | 0.62 | 0.62 |  |  | PI |  |  |  |  | 0.38 | 0.38
108 | 0000-0001-7737-0526 | https://doi.org/10.1016/S0032-3861(02)00457-3 | lamellar |  | 150 |  | {[][<]CCO[>][<]}{[$][$]C\C=C(C)/C[$],[$]C\C=C(C)\C[$],[$]CC(C(C)=C)[$],[$]CC(C)(C=C)[$][]} | 17150 |  |  |  | PEO |  |  |  |  | 0.62 | 0.62 |  |  | PI |  |  |  |  | 0.38 | 0.38
109 | 0000-0001-7737-0526 | https://doi.org/10.1016/S0032-3861(02)00457-3 | lamellar |  | 200 |  | {[][<]CCO[>][<]}{[$][$]C\C=C(C)/C[$],[$]C\C=C(C)\C[$],[$]CC(C(C)=C)[$],[$]CC(C)(C=C)[$][]} | 17150 |  |  |  | PEO |  |  |  |  | 0.62 | 0.62 |  |  | PI |  |  |  |  | 0.38 | 0.38
110 | 0000-0001-7737-0526 | https://doi.org/10.1016/S0032-3861(02)00457-3 | lamellar |  | 250 |  | {[][<]CCO[>][<]}{[$][$]C\C=C(C)/C[$],[$]C\C=C(C)\C[$],[$]CC(C(C)=C)[$],[$]CC(C)(C=C)[$][]} | 17150 |  |  |  | PEO |  |  |  |  | 0.62 | 0.62 |  |  | PI |  |  |  |  | 0.38 | 0.38
111 | 0000-0001-7737-0526 | https://doi.org/10.1016/S0032-3861(02)00457-3 | lamellar |  | 300 |  | {[][<]CCO[>][<]}{[$][$]C\C=C(C)/C[$],[$]C\C=C(C)\C[$],[$]CC(C(C)=C)[$],[$]CC(C)(C=C)[$][]} | 17150 |  |  |  | PEO |  |  |  |  | 0.62 | 0.62 |  |  | PI |  |  |  |  | 0.38 | 0.38
112 | 0000-0001-7737-0526 | https://doi.org/10.1016/S0032-3861(02)00457-3 | lamellar |  | 340 |  | {[][<]CCO[>][<]}{[$][$]C\C=C(C)/C[$],[$]C\C=C(C)\C[$],[$]CC(C(C)=C)[$],[$]CC(C)(C=C)[$][]} | 17150 |  |  |  | PEO |  |  |  |  | 0.62 | 0.62 |  |  | PI |  |  |  |  | 0.38 | 0.38
113 | 0000-0001-7737-0526 | https://doi.org/10.1016/S0032-3861(02)00457-3 | lamellar |  | 60 |  | {[][<]CCO[>][<]}{[$][$]C\C=C(C)/C[$],[$]C\C=C(C)\C[$],[$]CC(C(C)=C)[$],[$]CC(C)(C=C)[$][]} | 24160 |  |  |  | PEO |  |  |  |  | 0.73 | 0.73 |  |  | PI |  |  |  |  | 0.27 | 0.27
114 | 0000-0001-7737-0526 | https://doi.org/10.1016/S0032-3861(02)00457-3 | lamellar |  | 100 |  | {[][<]CCO[>][<]}{[$][$]C\C=C(C)/C[$],[$]C\C=C(C)\C[$],[$]CC(C(C)=C)[$],[$]CC(C)(C=C)[$][]} | 24160 |  |  |  | PEO |  |  |  |  | 0.73 | 0.73 |  |  | PI |  |  |  |  | 0.27 | 0.27
115 | 0000-0001-7737-0526 | https://doi.org/10.1016/S0032-3861(02)00457-3 | lamellar |  | 150 |  | {[][<]CCO[>][<]}{[$][$]C\C=C(C)/C[$],[$]C\C=C(C)\C[$],[$]CC(C(C)=C)[$],[$]CC(C)(C=C)[$][]} | 24160 |  |  |  | PEO |  |  |  |  | 0.73 | 0.73 |  |  | PI |  |  |  |  | 0.27 | 0.27
116 | 0000-0001-7737-0526 | https://doi.org/10.1016/S0032-3861(02)00457-3 | lamellar |  | 200 |  | {[][<]CCO[>][<]}{[$][$]C\C=C(C)/C[$],[$]C\C=C(C)\C[$],[$]CC(C(C)=C)[$],[$]CC(C)(C=C)[$][]} | 24160 |  |  |  | PEO |  |  |  |  | 0.73 | 0.73 |  |  | PI |  |  |  |  | 0.27 | 0.27
117 | 0000-0001-7737-0526 | https://doi.org/10.1016/S0032-3861(02)00457-3 | lamellar |  | 250 |  | {[][<]CCO[>][<]}{[$][$]C\C=C(C)/C[$],[$]C\C=C(C)\C[$],[$]CC(C(C)=C)[$],[$]CC(C)(C=C)[$][]} | 24160 |  |  |  | PEO |  |  |  |  | 0.73 | 0.73 |  |  | PI |  |  |  |  | 0.27 | 0.27
118 | 0000-0001-7737-0526 | https://doi.org/10.1016/S0032-3861(02)00457-3 | lamellar |  | 300 |  | {[][<]CCO[>][<]}{[$][$]C\C=C(C)/C[$],[$]C\C=C(C)\C[$],[$]CC(C(C)=C)[$],[$]CC(C)(C=C)[$][]} | 24160 |  |  |  | PEO |  |  |  |  | 0.73 | 0.73 |  |  | PI |  |  |  |  | 0.27 | 0.27
119 | 0000-0001-7737-0526 | https://doi.org/10.1016/S0032-3861(02)00457-3 | disordered |  | 60 |  | {[][<]CCO[>][<]}{[$][$]C\C=C(C)/C[$],[$]C\C=C(C)\C[$],[$]CC(C(C)=C)[$],[$]CC(C)(C=C)[$][]} | 1690 |  |  |  | PEO |  |  |  |  | 0.48 | 0.48 |  |  | PI |  |  |  |  | 0.52 | 0.52
120 | 0000-0001-7737-0526 | https://doi.org/10.1016/S0032-3861(02)00457-3 | cylinder |  | 160 | "No ODT was found for these materials below 160C" | {[][<]CCO[>][<]}{[$][$]C\C=C/C[$],[$]C\C=C\C[$],[$]CC(C=C)[$][]} | 14300 |  |  |  | PEO |  |  |  |  | 0.248 | 0.248 |  |  | 14PB |  |  |  |  | 0.752 | 0.752
121 | 0000-0001-7737-0526 | https://doi.org/10.1016/S0032-3861(02)00457-3 | lamellar |  | 160 |  | {[][<]CCO[>][<]}{[$][$]C\C=C/C[$],[$]C\C=C\C[$],[$]CC(C=C)[$][]} | 14900 |  |  |  | PEO |  |  |  |  | 0.654 | 0.654 |  |  | 14PB |  |  |  |  | 0.346 | 0.346
122 | 0000-0001-7737-0526 | https://doi.org/10.1016/S0032-3861(02)00457-3 | cylinder |  | 160 |  | {[][<]CCO[>][<]}{[$][$]C\C=C/C[$],[$]C\C=C\C[$],[$]CC(C=C)[$][]} | 22700 |  |  |  | PEO |  |  |  |  | 0.756 | 0.756 |  |  | 14PB |  |  |  |  | 0.244 | 0.244
123 | 0000-0001-9072-5416 | https://doi.org/10.1016/j.polymer.2015.01.011 | disordered |  | 24.85 | "SAXS profiles observed at room temperature for samples DB1, DB2, and DB3" | {[][$]C\C=C/C[$],[$]C\C=C\C[$],[$]CC(C=C)[$][$]}{[>][<][Si](C)(C)O[>][]} | 11700 | 12168 | 1.04 |  | 14PB |  |  |  |  | 0.92 | 0.92 |  |  | PDMS |  |  |  |  | 0.08 | 0.08
124 | 0000-0001-9072-5416 | https://doi.org/10.1016/j.polymer.2015.01.011 | sphere |  | 24.85 |  | {[][$]C\C=C/C[$],[$]C\C=C\C[$],[$]CC(C=C)[$][$]}{[>][<][Si](C)(C)O[>][]} | 12700 | 13208 | 1.04 |  | 14PB |  |  |  |  | 0.887 | 0.887 |  |  | PDMS |  |  |  |  | 0.113 | 0.113
125 | 0000-0001-9072-5416 | https://doi.org/10.1016/j.polymer.2015.01.011 | sphere |  | 24.85 |  | {[][$]C\C=C/C[$],[$]C\C=C\C[$],[$]CC(C=C)[$][$]}{[>][<][Si](C)(C)O[>][]} | 9400 | 9870 | 1.05 |  | 14PB |  |  |  |  | 0.79 | 0.79 |  |  | PDMS |  |  |  |  | 0.21 | 0.21
126 | 0000-0001-9072-5416 | https://doi.org/10.1016/j.polymer.2015.01.011 | cylinder |  | 24.85 | "Observe in this figure that at room temperature these polymers phase separate into cylinders with hexagonal packing" | {[][$]C\C=C/C[$],[$]C\C=C\C[$],[$]CC(C=C)[$][$]}{[>][<][Si](C)(C)O[>][]} | 11700 | 12285 | 1.05 |  | 14PB |  |  |  |  | 0.82 | 0.82 |  |  | PDMS |  |  |  |  | 0.18 | 0.18
127 | 0000-0001-9072-5416 | https://doi.org/10.1016/j.polymer.2015.01.011 | cylinder |  | 24.85 |  | {[][$]C\C=C/C[$],[$]C\C=C\C[$],[$]CC(C=C)[$][$]}{[>][<][Si](C)(C)O[>][]} | 7900 | 8058 | 1.02 |  | 14PB |  |  |  |  | 0.62 | 0.62 |  |  | PDMS |  |  |  |  | 0.38 | 0.38
128 | 0000-0001-9072-5416 | https://doi.org/10.1016/j.polymer.2015.01.011 | cylinder |  | 24.85 |  | {[][$]C\C=C/C[$],[$]C\C=C\C[$],[$]CC(C=C)[$][$]}{[>][<][Si](C)(C)O[>][]} | 9200 | 9384 | 1.02 |  | 14PB |  |  |  |  | 0.613 | 0.613 |  |  | PDMS |  |  |  |  | 0.387 | 0.387
129 | 0000-0001-9072-5416 | https://doi.org/10.1016/j.polymer.2015.01.011 | lamellar |  | 24.85 |  | {[][$]C\C=C/C[$],[$]C\C=C\C[$],[$]CC(C=C)[$][$]}{[>][<][Si](C)(C)O[>][]} | 5500 | 5830 | 1.06 |  | 14PB |  |  |  |  | 0.5 | 0.5 |  |  | PDMS |  |  |  |  | 0.5 | 0.5
130 | 0000-0001-9072-5416 | https://doi.org/10.1016/j.polymer.2015.01.011 | lamellar |  | 24.85 |  | {[][$]C\C=C/C[$],[$]C\C=C\C[$],[$]CC(C=C)[$][$]}{[>][<][Si](C)(C)O[>][]} | 8300 | 8549 | 1.03 |  | 14PB |  |  |  |  | 0.474 | 0.474 |  |  | PDMS |  |  |  |  | 0.526 | 0.526
131 | 0000-0002-6803-048X | https://doi.org/10.1021/ma900205s | lamellar | disordered | 158 |  | {[][$]C\C=C(C)/C[$],[$]C\C=C(C)\C[$],[$]CC(C(C)=C)[$],[$]CC(C)(C=C)[$][$]}{[$][$]CC(c1ccccc1)[$][]} | 25900 | 26418 | 1.02 |  | PI |  |  |  |  | 0.627 | 0.627 |  |  | PS |  |  |  |  | 0.373 | 0.373 | [44 empty] | 1
132 | 0000-0002-6803-048X | https://doi.org/10.1021/ma900205s | lamellar | fddd | 150 |  | {[][$]C\C=C(C)/C[$],[$]C\C=C(C)\C[$],[$]CC(C(C)=C)[$],[$]CC(C)(C=C)[$][$]}{[$][$]CC(c1ccccc1)[$][]} | 26700 | 26967 | 1.01 |  | PI |  |  |  |  | 0.629 | 0.629 |  |  | PS |  |  |  |  | 0.371 | 0.371 | [44 empty] | 5
133 | 0000-0002-6803-048X | https://doi.org/10.1021/ma900205s | fddd | gyroid | 170 |  | {[][$]C\C=C(C)/C[$],[$]C\C=C(C)\C[$],[$]CC(C(C)=C)[$],[$]CC(C)(C=C)[$][$]}{[$][$]CC(c1ccccc1)[$][]} | 26700 | 26967 | 1.01 |  | PI |  |  |  |  | 0.629 | 0.629 |  |  | PS |  |  |  |  | 0.371 | 0.371 | [44 empty] | 5
134 | 0000-0002-6803-048X | https://doi.org/10.1021/ma900205s | gyroid | disordered | 180 |  | {[][$]C\C=C(C)/C[$],[$]C\C=C(C)\C[$],[$]CC(C(C)=C)[$],[$]CC(C)(C=C)[$][$]}{[$][$]CC(c1ccccc1)[$][]} | 26700 | 26967 | 1.01 |  | PI |  |  |  |  | 0.629 | 0.629 |  |  | PS |  |  |  |  | 0.371 | 0.371 | [44 empty] | 1
135 | 0000-0002-6803-048X | https://doi.org/10.1021/ma900205s | lamellar | fddd | 138 |  | {[][$]C\C=C(C)/C[$],[$]C\C=C(C)\C[$],[$]CC(C(C)=C)[$],[$]CC(C)(C=C)[$][$]}{[$][$]CC(c1ccccc1)[$][]} | 25700 | 26214 | 1.02 |  | PI |  |  |  |  | 0.635 | 0.635 |  |  | PS |  |  |  |  | 0.365 | 0.365 | [44 empty] | 2
136 | 0000-0002-6803-048X | https://doi.org/10.1021/ma900205s | fddd | gyroid | 144 |  | {[][$]C\C=C(C)/C[$],[$]C\C=C(C)\C[$],[$]CC(C(C)=C)[$],[$]CC(C)(C=C)[$][$]}{[$][$]CC(c1ccccc1)[$][]} | 25700 | 26214 | 1.02 |  | PI |  |  |  |  | 0.635 | 0.635 |  |  | PS |  |  |  |  | 0.365 | 0.365 | [44 empty] | 2
137 | 0000-0002-6803-048X | https://doi.org/10.1021/ma900205s | gyroid | disordered | 164 |  | {[][$]C\C=C(C)/C[$],[$]C\C=C(C)\C[$],[$]CC(C(C)=C)[$],[$]CC(C)(C=C)[$][$]}{[$][$]CC(c1ccccc1)[$][]} | 25700 | 26214 | 1.02 |  | PI |  |  |  |  | 0.635 | 0.635 |  |  | PS |  |  |  |  | 0.365 | 0.365 | [44 empty] | 1
138 | 0000-0002-6803-048X | https://doi.org/10.1021/ma900205s | lamellar | fddd | 148 |  | {[][$]C\C=C(C)/C[$],[$]C\C=C(C)\C[$],[$]CC(C(C)=C)[$],[$]CC(C)(C=C)[$][$]}{[$][$]CC(c1ccccc1)[$][]} | 26800 | 27068 | 1.01 |  | PI |  |  |  |  | 0.641 | 0.641 |  |  | PS |  |  |  |  | 0.359 | 0.359 | [44 empty] | 2
139 | 0000-0002-6803-048X | https://doi.org/10.1021/ma900205s | fddd | gyroid | 160 |  | {[][$]C\C=C(C)/C[$],[$]C\C=C(C)\C[$],[$]CC(C(C)=C)[$],[$]CC(C)(C=C)[$][$]}{[$][$]CC(c1ccccc1)[$][]} | 26800 | 27068 | 1.01 |  | PI |  |  |  |  | 0.641 | 0.641 |  |  | PS |  |  |  |  | 0.359 | 0.359 | [44 empty] | 2
140 | 0000-0002-6803-048X | https://doi.org/10.1021/ma900205s | gyroid | disordered | 171 |  | {[][$]C\C=C(C)/C[$],[$]C\C=C(C)\C[$],[$]CC(C(C)=C)[$],[$]CC(C)(C=C)[$][$]}{[$][$]CC(c1ccccc1)[$][]} | 26800 | 27068 | 1.01 |  | PI |  |  |  |  | 0.641 | 0.641 |  |  | PS |  |  |  |  | 0.359 | 0.359 | [44 empty] | 1
141 | 0000-0002-6803-048X | https://doi.org/10.1021/ma900205s | lamellar | fddd | 131 |  | {[][$]C\C=C(C)/C[$],[$]C\C=C(C)\C[$],[$]CC(C(C)=C)[$],[$]CC(C)(C=C)[$][$]}{[$][$]CC(c1ccccc1)[$][]} | 25400 | 25908 | 1.02 |  | PI |  |  |  |  | 0.643 | 0.643 |  |  | PS |  |  |  |  | 0.357 | 0.357 | [44 empty] | 1
142 | 0000-0002-6803-048X | https://doi.org/10.1021/ma900205s | fddd | gyroid | 137 |  | {[][$]C\C=C(C)/C[$],[$]C\C=C(C)\C[$],[$]CC(C(C)=C)[$],[$]CC(C)(C=C)[$][$]}{[$][$]CC(c1ccccc1)[$][]} | 25400 | 25908 | 1.02 |  | PI |  |  |  |  | 0.643 | 0.643 |  |  | PS |  |  |  |  | 0.357 | 0.357 | [44 empty] | 1
143 | 0000-0002-6803-048X | https://doi.org/10.1021/ma900205s | gyroid | disordered | 160 |  | {[][$]C\C=C(C)/C[$],[$]C\C=C(C)\C[$],[$]CC(C(C)=C)[$],[$]CC(C)(C=C)[$][$]}{[$][$]CC(c1ccccc1)[$][]} | 25400 | 25908 | 1.02 |  | PI |  |  |  |  | 0.643 | 0.643 |  |  | PS |  |  |  |  | 0.357 | 0.357 | [44 empty] | 1
144 | 0000-0002-6803-048X | https://doi.org/10.1021/ma900205s | fddd |  | 120 | Lam to fddd transition at < 120C | {[][$]C\C=C(C)/C[$],[$]C\C=C(C)\C[$],[$]CC(C(C)=C)[$],[$]CC(C)(C=C)[$][$]}{[$][$]CC(c1ccccc1)[$][]} | 24400 | 24644 | 1.01 |  | PI |  |  |  |  | 0.648 | 0.648 |  |  | PS |  |  |  |  | 0.352 | 0.352
145 | 0000-0002-6803-048X | https://doi.org/10.1021/ma900205s | fddd | gyroid | 130 |  | {[][$]C\C=C(C)/C[$],[$]C\C=C(C)\C[$],[$]CC(C(C)=C)[$],[$]CC(C)(C=C)[$][$]}{[$][$]CC(c1ccccc1)[$][]} | 24400 | 24644 | 1.01 |  | PI |  |  |  |  | 0.648 | 0.648 |  |  | PS |  |  |  |  | 0.352 | 0.352
146 | 0000-0002-6803-048X | https://doi.org/10.1021/ma900205s | gyroid | disordered | 149 |  | {[][$]C\C=C(C)/C[$],[$]C\C=C(C)\C[$],[$]CC(C(C)=C)[$],[$]CC(C)(C=C)[$][$]}{[$][$]CC(c1ccccc1)[$][]} | 24400 | 24644 | 1.01 |  | PI |  |  |  |  | 0.648 | 0.648 |  |  | PS |  |  |  |  | 0.352 | 0.352
147 | 0000-0002-6803-048X | https://doi.org/10.1021/ma900205s | lamellar |  | 120 | "As shown in Figure 2a, the TEM image for 120C also exhibits a striped pattern of L" | {[][$]C\C=C(C)/C[$],[$]C\C=C(C)\C[$],[$]CC(C(C)=C)[$],[$]CC(C)(C=C)[$][$]}{[$][$]CC(c1ccccc1)[$][]} | 27100 | 27371 | 1.01 |  | PI |  |  |  |  | 0.649 | 0.649 |  |  | PS |  |  |  |  | 0.351 | 0.351
148 | 0000-0002-6803-048X | https://doi.org/10.1021/ma900205s | lamellar |  | 125 | Figure 1 | {[][$]C\C=C(C)/C[$],[$]C\C=C(C)\C[$],[$]CC(C(C)=C)[$],[$]CC(C)(C=C)[$][$]}{[$][$]CC(c1ccccc1)[$][]} | 27100 | 27371 | 1.01 |  | PI |  |  |  |  | 0.649 | 0.649 |  |  | PS |  |  |  |  | 0.351 | 0.351
149 | 0000-0002-6803-048X | https://doi.org/10.1021/ma900205s | lamellar | fddd | 135 |  | {[][$]C\C=C(C)/C[$],[$]C\C=C(C)\C[$],[$]CC(C(C)=C)[$],[$]CC(C)(C=C)[$][$]}{[$][$]CC(c1ccccc1)[$][]} | 27100 | 27371 | 1.01 |  | PI |  |  |  |  | 0.649 | 0.649 |  |  | PS |  |  |  |  | 0.351 | 0.351
150 | 0000-0002-6803-048X | https://doi.org/10.1021/ma900205s | fddd |  | 140 |  | {[][$]C\C=C(C)/C[$],[$]C\C=C(C)\C[$],[$]CC(C(C)=C)[$],[$]CC(C)(C=C)[$][$]}{[$][$]CC(c1ccccc1)[$][]} | 27100 | 27371 | 1.01 |  | PI |  |  |  |  | 0.649 | 0.649 |  |  | PS |  |  |  |  | 0.351 | 0.351
151 | 0000-0002-6803-048X | https://doi.org/10.1021/ma900205s | fddd | gyroid | 145 |  | {[][$]C\C=C(C)/C[$],[$]C\C=C(C)\C[$],[$]CC(C(C)=C)[$],[$]CC(C)(C=C)[$][$]}{[$][$]CC(c1ccccc1)[$][]} | 27100 | 27371 | 1.01 |  | PI |  |  |  |  | 0.649 | 0.649 |  |  | PS |  |  |  |  | 0.351 | 0.351
152 | 0000-0002-6803-048X | https://doi.org/10.1021/ma900205s | gyroid |  | 150 |  | {[][$]C\C=C(C)/C[$],[$]C\C=C(C)\C[$],[$]CC(C(C)=C)[$],[$]CC(C)(C=C)[$][$]}{[$][$]CC(c1ccccc1)[$][]} | 27100 | 27371 | 1.01 |  | PI |  |  |  |  | 0.649 | 0.649 |  |  | PS |  |  |  |  | 0.351 | 0.351
153 | 0000-0002-6803-048X | https://doi.org/10.1021/ma900205s | gyroid |  | 155 |  | {[][$]C\C=C(C)/C[$],[$]C\C=C(C)\C[$],[$]CC(C(C)=C)[$],[$]CC(C)(C=C)[$][$]}{[$][$]CC(c1ccccc1)[$][]} | 27100 | 27371 | 1.01 |  | PI |  |  |  |  | 0.649 | 0.649 |  |  | PS |  |  |  |  | 0.351 | 0.351
154 | 0000-0002-6803-048X | https://doi.org/10.1021/ma900205s | gyroid | disordered | 167 |  | {[][$]C\C=C(C)/C[$],[$]C\C=C(C)\C[$],[$]CC(C(C)=C)[$],[$]CC(C)(C=C)[$][$]}{[$][$]CC(c1ccccc1)[$][]} | 27100 | 27371 | 1.01 |  | PI |  |  |  |  | 0.649 | 0.649 |  |  | PS |  |  |  |  | 0.351 | 0.351
155 | 0000-0002-6803-048X | https://doi.org/10.1021/ma900205s | lamellar | gyroid | 126 |  | {[][$]C\C=C(C)/C[$],[$]C\C=C(C)\C[$],[$]CC(C(C)=C)[$],[$]CC(C)(C=C)[$][$]}{[$][$]CC(c1ccccc1)[$][]} | 26100 | 26361 | 1.01 |  | PI |  |  |  |  | 0.653 | 0.653 |  |  | PS |  |  |  |  | 0.347 | 0.347
156 | 0000-0002-6803-048X | https://doi.org/10.1021/ma900205s | gyroid | disordered | 158 |  | {[][$]C\C=C(C)/C[$],[$]C\C=C(C)\C[$],[$]CC(C(C)=C)[$],[$]CC(C)(C=C)[$][$]}{[$][$]CC(c1ccccc1)[$][]} | 26100 | 26361 | 1.01 |  | PI |  |  |  |  | 0.653 | 0.653 |  |  | PS |  |  |  |  | 0.347 | 0.347
157 | 0000-0002-6803-048X | https://doi.org/10.1021/ma900205s | fddd |  | 150 | "SAXS profiles of S2 to S7 at temperatures where the Fddd was observed" | {[][$]C\C=C(C)/C[$],[$]C\C=C(C)\C[$],[$]CC(C(C)=C)[$],[$]CC(C)(C=C)[$][$]}{[$][$]CC(c1ccccc1)[$][]} | 26700 | 26967 | 1.01 |  | PI |  |  |  |  | 0.629 | 0.629 |  |  | PS |  |  |  |  | 0.371 | 0.371
158 | 0000-0002-6803-048X | https://doi.org/10.1021/ma900205s | fddd |  | 140 |  | {[][$]C\C=C(C)/C[$],[$]C\C=C(C)\C[$],[$]CC(C(C)=C)[$],[$]CC(C)(C=C)[$][$]}{[$][$]CC(c1ccccc1)[$][]} | 25700 | 26214 | 1.02 |  | PI |  |  |  |  | 0.635 | 0.635 |  |  | PS |  |  |  |  | 0.365 | 0.365
159 | 0000-0002-6803-048X | https://doi.org/10.1021/ma900205s | fddd |  | 152 |  | {[][$]C\C=C(C)/C[$],[$]C\C=C(C)\C[$],[$]CC(C(C)=C)[$],[$]CC(C)(C=C)[$][$]}{[$][$]CC(c1ccccc1)[$][]} | 26800 | 27068 | 1.01 |  | PI |  |  |  |  | 0.641 | 0.641 |  |  | PS |  |  |  |  | 0.359 | 0.359
160 | 0000-0002-6803-048X | https://doi.org/10.1021/ma900205s | fddd |  | 131 |  | {[][$]C\C=C(C)/C[$],[$]C\C=C(C)\C[$],[$]CC(C(C)=C)[$],[$]CC(C)(C=C)[$][$]}{[$][$]CC(c1ccccc1)[$][]} | 25400 | 25908 | 1.02 |  | PI |  |  |  |  | 0.643 | 0.643 |  |  | PS |  |  |  |  | 0.357 | 0.357
161 | 0000-0002-6803-048X | https://doi.org/10.1021/ma900205s | fddd |  | 120 |  | {[][$]C\C=C(C)/C[$],[$]C\C=C(C)\C[$],[$]CC(C(C)=C)[$],[$]CC(C)(C=C)[$][$]}{[$][$]CC(c1ccccc1)[$][]} | 24400 | 24644 | 1.01 |  | PI |  |  |  |  | 0.648 | 0.648 |  |  | PS |  |  |  |  | 0.352 | 0.352
162 | 0000-0002-6803-048X | https://doi.org/10.1021/ma900205s | lamellar |  | 140 | "Figure 5 shows the temperature dependence of SAXS profile for S1" | {[][$]C\C=C(C)/C[$],[$]C\C=C(C)\C[$],[$]CC(C(C)=C)[$],[$]CC(C)(C=C)[$][$]}{[$][$]CC(c1ccccc1)[$][]} | 25900 | 26418 | 1.02 |  | PI |  |  |  |  | 0.627 | 0.627 |  |  | PS |  |  |  |  | 0.373 | 0.373
163 | 0000-0002-6803-048X | https://doi.org/10.1021/ma900205s | lamellar |  | 145 |  | {[][$]C\C=C(C)/C[$],[$]C\C=C(C)\C[$],[$]CC(C(C)=C)[$],[$]CC(C)(C=C)[$][$]}{[$][$]CC(c1ccccc1)[$][]} | 25900 | 26418 | 1.02 |  | PI |  |  |  |  | 0.627 | 0.627 |  |  | PS |  |  |  |  | 0.373 | 0.373
164 | 0000-0002-6803-048X | https://doi.org/10.1021/ma900205s | lamellar |  | 150 |  | {[][$]C\C=C(C)/C[$],[$]C\C=C(C)\C[$],[$]CC(C(C)=C)[$],[$]CC(C)(C=C)[$][$]}{[$][$]CC(c1ccccc1)[$][]} | 25900 | 26418 | 1.02 |  | PI |  |  |  |  | 0.627 | 0.627 |  |  | PS |  |  |  |  | 0.373 | 0.373
165 | 0000-0002-6803-048X | https://doi.org/10.1021/ma900205s | lamellar |  | 155 |  | {[][$]C\C=C(C)/C[$],[$]C\C=C(C)\C[$],[$]CC(C(C)=C)[$],[$]CC(C)(C=C)[$][$]}{[$][$]CC(c1ccccc1)[$][]} | 25900 | 26418 | 1.02 |  | PI |  |  |  |  | 0.627 | 0.627 |  |  | PS |  |  |  |  | 0.373 | 0.373
166 | 0000-0002-6803-048X | https://doi.org/10.1021/ma900205s | disordered |  | 160 |  | {[][$]C\C=C(C)/C[$],[$]C\C=C(C)\C[$],[$]CC(C(C)=C)[$],[$]CC(C)(C=C)[$][$]}{[$][$]CC(c1ccccc1)[$][]} | 25900 | 26418 | 1.02 |  | PI |  |  |  |  | 0.627 | 0.627 |  |  | PS |  |  |  |  | 0.373 | 0.373
167 | 0000-0002-6803-048X | https://doi.org/10.1021/ma900205s | lamellar |  | 120 | "S8 forms the L structure at 120 and 125" | {[][$]C\C=C(C)/C[$],[$]C\C=C(C)\C[$],[$]CC(C(C)=C)[$],[$]CC(C)(C=C)[$][$]}{[$][$]CC(c1ccccc1)[$][]} | 26100 | 26361 | 1.01 |  | PI |  |  |  |  | 0.653 | 0.653 |  |  | PS |  |  |  |  | 0.347 | 0.347
168 | 0000-0002-6803-048X | https://doi.org/10.1021/ma900205s | lamellar |  | 125 |  | {[][$]C\C=C(C)/C[$],[$]C\C=C(C)\C[$],[$]CC(C(C)=C)[$],[$]CC(C)(C=C)[$][$]}{[$][$]CC(c1ccccc1)[$][]} | 26100 | 26361 | 1.01 |  | PI |  |  |  |  | 0.653 | 0.653 |  |  | PS |  |  |  |  | 0.347 | 0.347
169 | 0000-0002-6803-048X | https://doi.org/10.1021/ma900205s | gyroid |  | 130 |  | {[][$]C\C=C(C)/C[$],[$]C\C=C(C)\C[$],[$]CC(C(C)=C)[$],[$]CC(C)(C=C)[$][$]}{[$][$]CC(c1ccccc1)[$][]} | 26100 | 26361 | 1.01 |  | PI |  |  |  |  | 0.653 | 0.653 |  |  | PS |  |  |  |  | 0.347 | 0.347
170 | 0000-0002-6803-048X | https://doi.org/10.1021/ma900205s | gyroid |  | 140 |  | {[][$]C\C=C(C)/C[$],[$]C\C=C(C)\C[$],[$]CC(C(C)=C)[$],[$]CC(C)(C=C)[$][$]}{[$][$]CC(c1ccccc1)[$][]} | 26100 | 26361 | 1.01 |  | PI |  |  |  |  | 0.653 | 0.653 |  |  | PS |  |  |  |  | 0.347 | 0.347
171 | 0000-0002-6803-048X | https://doi.org/10.1021/ma900205s | disordered |  | 165 |  | {[][$]C\C=C(C)/C[$],[$]C\C=C(C)\C[$],[$]CC(C(C)=C)[$],[$]CC(C)(C=C)[$][$]}{[$][$]CC(c1ccccc1)[$][]} | 26100 | 26361 | 1.01 |  | PI |  |  |  |  | 0.653 | 0.653 |  |  | PS |  |  |  |  | 0.347 | 0.347
172 | 0000-0002-3872-2004 | https://doi.org/10.1021/ma071120v | disordered |  | 160 | Sample P24VP-LMW, Figure 4 | {[][$]CC(c1ncccc1)[$][$]}{[$][$]CC(c1ccncc1)[$][]} | 4663.793 | 5410 | 1.16 |  | P2VP |  |  |  |  | 0.4135178 | 0.4135178 | 0.42 | 1.14 | P4VP |  |  |  |  | 0.5864822 | 0.5864822 | 0.58 | 1.11
173 | 0000-0002-3872-2004 | https://doi.org/10.1021/ma071120v | disordered |  | 165 | "of P24VP-LMW at various temperatures, showing that it is in the disordered state over the entire range of temperatures investigated" | {[][$]CC(c1ncccc1)[$][$]}{[$][$]CC(c1ccncc1)[$][]} | 4663.793 | 5410 | 1.16 |  | P2VP |  |  |  |  | 0.4135178 | 0.4135178 | 0.42 | 1.14 | P4VP |  |  |  |  | 0.5864822 | 0.5864822 | 0.58 | 1.11
174 | 0000-0002-3872-2004 | https://doi.org/10.1021/ma071120v | disordered |  | 170 |  | {[][$]CC(c1ncccc1)[$][$]}{[$][$]CC(c1ccncc1)[$][]} | 4663.793 | 5410 | 1.16 |  | P2VP |  |  |  |  | 0.4135178 | 0.4135178 | 0.42 | 1.14 | P4VP |  |  |  |  | 0.5864822 | 0.5864822 | 0.58 | 1.11
175 | 0000-0002-3872-2004 | https://doi.org/10.1021/ma071120v | disordered |  | 175 |  | {[][$]CC(c1ncccc1)[$][$]}{[$][$]CC(c1ccncc1)[$][]} | 4663.793 | 5410 | 1.16 |  | P2VP |  |  |  |  | 0.4135178 | 0.4135178 | 0.42 | 1.14 | P4VP |  |  |  |  | 0.5864822 | 0.5864822 | 0.58 | 1.11
176 | 0000-0002-3872-2004 | https://doi.org/10.1021/ma071120v | disordered |  | 180 |  | {[][$]CC(c1ncccc1)[$][$]}{[$][$]CC(c1ccncc1)[$][]} | 4663.793 | 5410 | 1.16 |  | P2VP |  |  |  |  | 0.4135178 | 0.4135178 | 0.42 | 1.14 | P4VP |  |  |  |  | 0.5864822 | 0.5864822 | 0.58 | 1.11
177 | 0000-0002-3872-2004 | https://doi.org/10.1021/ma071120v | disordered |  | 185 |  | {[][$]CC(c1ncccc1)[$][$]}{[$][$]CC(c1ccncc1)[$][]} | 4663.793 | 5410 | 1.16 |  | P2VP |  |  |  |  | 0.4135178 | 0.4135178 | 0.42 | 1.14 | P4VP |  |  |  |  | 0.5864822 | 0.5864822 | 0.58 | 1.11
178 | 0000-0002-3872-2004 | https://doi.org/10.1021/ma071120v | disordered |  | 195 |  | {[][$]CC(c1ncccc1)[$][$]}{[$][$]CC(c1ccncc1)[$][]} | 4663.793 | 5410 | 1.16 |  | P2VP |  |  |  |  | 0.4135178 | 0.4135178 | 0.42 | 1.14 | P4VP |  |  |  |  | 0.5864822 | 0.5864822 | 0.58 | 1.11
179 | 0000-0002-3872-2004 | https://doi.org/10.1021/ma071120v | disordered |  | 205 |  | {[][$]CC(c1ncccc1)[$][$]}{[$][$]CC(c1ccncc1)[$][]} | 4663.793 | 5410 | 1.16 |  | P2VP |  |  |  |  | 0.4135178 | 0.4135178 | 0.42 | 1.14 | P4VP |  |  |  |  | 0.5864822 | 0.5864822 | 0.58 | 1.11
180 | 0000-0003-3977-1278 | https://doi.org/10.1021/ma00109a014 | lamellar | disordered | 119 |  | {[][$]CCCC[$],[$]CC(CC)[$][$]}{[$][$]CCC(C)C[$],[$]CC(C(C)C)[$],[$]CC(C)(CC)[$][]} | 88113.21 | 93400 | 1.06 |  | PE |  |  |  |  | 0.5 | 0.5 |  |  | PEP |  |  |  |  | 0.5 | 0.5
181 | 0000-0003-3977-1278 | https://doi.org/10.1021/ma00109a014 | lamellar | disordered | 139 |  | {[][$]CCCC[$],[$]CC(CC)[$][$]}{[$][$]CCC(C)C[$],[$]CC(C(C)C)[$],[$]CC(C)(CC)[$][]} | 107476.6 | 115000 | 1.07 |  | PE |  |  |  |  | 0.49 | 0.49 |  |  | PEP |  |  |  |  | 0.51 | 0.51
182 | 0000-0003-3977-1278 | https://doi.org/10.1021/ma00109a014 | lamellar | disordered | 139 |  | {[][$]CCCC[$],[$]CC(CC)[$][$]}{[$][$]CCC(C)C[$],[$]CC(C(C)C)[$],[$]CC(C)(CC)[$][]} | 117431.2 | 128000 | 1.09 |  | PE |  |  |  |  | 0.5 | 0.5 |  |  | PEP |  |  |  |  | 0.5 | 0.5
183 | 0000-0003-3977-1278 | https://doi.org/10.1021/ma00109a014 | lamellar | disordered | 159 |  | {[][$]CCCC[$],[$]CC(CC)[$][$]}{[$][$]CCC(C)C[$],[$]CC(C(C)C)[$],[$]CC(C)(CC)[$][]} | 128301.9 | 136000 | 1.06 |  | PE |  |  |  |  | 0.49 | 0.49 |  |  | PEP |  |  |  |  | 0.51 | 0.51
184 | 0000-0003-3977-1278 | https://doi.org/10.1021/ma00109a014 | lamellar | disordered | 16 |  | {[][$]CCC(C)C[$],[$]CC(C(C)C)[$],[$]CC(C)(CC)[$][$]}{[$][$]CCCC[$],[$]CC(CC)[$][]} | 44259.26 | 47800 | 1.08 |  | PEP |  |  |  |  | 0.54 | 0.54 |  |  | PEE |  |  |  |  | 0.46 | 0.46
185 | 0000-0003-3977-1278 | https://doi.org/10.1021/ma00109a014 | lamellar | disordered | 96 |  | {[][$]CCC(C)C[$],[$]CC(C(C)C)[$],[$]CC(C)(CC)[$][$]}{[$][$]CCCC[$],[$]CC(CC)[$][]} | 50093.46 | 53600 | 1.07 |  | PEP |  |  |  |  | 0.56 | 0.56 |  |  | PEE |  |  |  |  | 0.44 | 0.44
186 | 0000-0003-3977-1278 | https://doi.org/10.1021/ma00109a014 | lamellar | disordered | 125 |  | {[][$]CCC(C)C[$],[$]CC(C(C)C)[$],[$]CC(C)(CC)[$][$]}{[$][$]CCCC[$],[$]CC(CC)[$][]} | 54761.9 | 57500 | 1.05 |  | PEP |  |  |  |  | 0.55 | 0.55 |  |  | PEE |  |  |  |  | 0.45 | 0.45
187 | 0000-0003-3977-1278 | https://doi.org/10.1021/ma00109a014 | lamellar | disordered | 291 |  | {[][$]CCC(C)C[$],[$]CC(C(C)C)[$],[$]CC(C)(CC)[$][$]}{[$][$]CCCC[$],[$]CC(CC)[$][]} | 81238.1 | 85300 | 1.05 |  | PEP |  |  |  |  | 0.53 | 0.53 |  |  | PEE |  |  |  |  | 0.47 | 0.47
188 | 0000-0003-3977-1278 | https://doi.org/10.1021/ma00109a014 | lamellar | disordered | 136 |  | {[][$]CCCC[$],[$]CC(CC)[$][$]}{[$][$]CCCC[$],[$]CC(CC)[$][]} | 23913.04 | 27500 | 1.15 |  | PE |  |  |  |  | 0.5 | 0.5 |  |  | PEE |  |  |  |  | 0.5 | 0.5
189 | 0000-0003-3977-1278 | https://doi.org/10.1021/ma00109a014 | lamellar | disordered | 182 |  | {[][$]CCCC[$],[$]CC(CC)[$][$]}{[$][$]CCCC[$],[$]CC(CC)[$][]} | 27238.1 | 28600 | 1.05 |  | PE |  |  |  |  | 0.48 | 0.48 |  |  | PEE |  |  |  |  | 0.52 | 0.52
190 | 0000-0001-7737-0526 | https://doi.org/10.1021/ma960105f | lamellar | disordered | 42.85 | ODT measured by SAXS and rheology, SAXS used in tabulated, rheology used in next slide | COCCOCCO{[>][<]CCO[>][<]}{[>][<]C(CC)CO[>][<]}[H] | 3400 |  |  |  | PEO |  |  |  |  | 0.5 | 0.5 |  |  | POB |  |  |  |  | 0.5 | 0.5
191 | 0000-0001-7737-0526 | https://doi.org/10.1021/ma960105f | lamellar | disordered | 52.85 | "The symmetrical copolymers of Series B have lamellar morphologies | COCCOCCO{[>][<]CCO[>][<]}{[>][<]C(CC)CO[>][<]}[H] | 4400 |  |  |  | PEO |  |  |  |  | 0.52 | 0.52 |  |  | POB |  |  |  |  | 0.48 | 0.48
192 | 0000-0001-7737-0526 | https://doi.org/10.1021/ma960105f | lamellar | disordered | 59.85 | in the ordered liquid phase, and the ODT is accessible on heating provided that rv > 115." | COCCOCCO{[>][<]CCO[>][<]}{[>][<]C(CC)CO[>][<]}[H] | 4700 |  |  |  | PEO |  |  |  |  | 0.52 | 0.52 |  |  | POB |  |  |  |  | 0.48 | 0.48
193 | 0000-0001-7737-0526 | https://doi.org/10.1021/ma960105f | lamellar | disordered | 113.85 |  | COCCOCCO{[>][<]CCO[>][<]}{[>][<]C(CC)CO[>][<]}[H] | 5900 |  |  |  | PEO |  |  |  |  | 0.51 | 0.51 |  |  | POB |  |  |  |  | 0.49 | 0.49
194 | 0000-0001-7737-0526 | https://doi.org/10.1021/ma960105f | lamellar | disordered | 162.85 |  | COCCOCCO{[>][<]CCO[>][<]}{[>][<]C(CC)CO[>][<]}[H] | 7600 |  |  |  | PEO |  |  |  |  | 0.52 | 0.52 |  |  | POB |  |  |  |  | 0.48 | 0.48
195 | 0000-0001-7737-0526 | https://doi.org/10.1021/ma960105f | lamellar | disordered | 209.85 |  | COCCOCCO{[>][<]CCO[>][<]}{[>][<]C(CC)CO[>][<]}[H] | 9000 |  |  |  | PEO |  |  |  |  | 0.52 | 0.52 |  |  | POB |  |  |  |  | 0.48 | 0.48
196 | 0000-0001-7737-0526 | https://doi.org/10.1021/ma960105f | cylinder | disordered | 224.85 | Series C "while E115B102…consistent with hexagonal symmetry" | COCCOCCO{[>][<]CCO[>][<]}{[>][<]C(CC)CO[>][<]}[H] | 12400 |  |  |  | PEO |  |  |  |  | 0.38 | 0.38 |  |  | POB |  |  |  |  | 0.62 | 0.62
197 | 0000-0001-7737-0526 | https://doi.org/10.1021/ma960105f | lamellar | disordered | 269.85 | "The nearly symmetrical copolymer E157B76…is confirmed to be lamellar" | COCCOCCO{[>][<]CCO[>][<]}{[>][<]C(CC)CO[>][<]}[H] | 12400 |  |  |  | PEO |  |  |  |  | 0.52 | 0.52 |  |  | POB |  |  |  |  | 0.48 | 0.48
198 | 0000-0001-7737-0526 | https://doi.org/10.1021/ma960105f | lamellar | disordered | 189.85 | Series C "E209B45…indicating lamellae" | COCCOCCO{[>][<]CCO[>][<]}{[>][<]C(CC)CO[>][<]}[H] | 12400 |  |  |  | PEO |  |  |  |  | 0.71 | 0.71 |  |  | POB |  |  |  |  | 0.29 | 0.29
199 | 0000-0001-7737-0526 | https://doi.org/10.1021/ma960105f | disordered |  | 25 | "Series A...all melt directly into the disordered phase" | COCCOCCO{[>][<]CCO[>][<]}{[>][<]C(CC)CO[>][<]}[H] | 2300 |  |  |  | PEO |  |  |  |  | 0.28 | 0.28 |  |  | POB |  |  |  |  | 0.72 | 0.72
200 | 0000-0001-7737-0526 | https://doi.org/10.1021/ma960105f | disordered |  | 25 |  | COCCOCCO{[>][<]CCO[>][<]}{[>][<]C(CC)CO[>][<]}[H] | 2900 |  |  |  | PEO |  |  |  |  | 0.52 | 0.52 |  |  | POB |  |  |  |  | 0.48 | 0.48
201 | 0000-0001-7737-0526 | https://doi.org/10.1021/ma960105f | disordered |  | 25 |  | COCCOCCO{[>][<]CCO[>][<]}{[>][<]C(CC)CO[>][<]}[H] | 2400 |  |  |  | PEO |  |  |  |  | 0.61 | 0.61 |  |  | POB |  |  |  |  | 0.39 | 0.39
202 | 0000-0001-7737-0526 | https://doi.org/10.1021/ma960105f | disordered |  | 25 |  | COCCOCCO{[>][<]CCO[>][<]}{[>][<]C(CC)CO[>][<]}[H] | 2800 |  |  |  | PEO |  |  |  |  | 0.74 | 0.74 |  |  | POB |  |  |  |  | 0.26 | 0.26
203 | 0000-0001-7737-0526 | https://doi.org/10.1039/B102784K | sphere |  | 50 |  | {[][<]CCO[>][<]}{[>][<]C(CC)CO[>][]} | 7400 |  |  |  | PEO |  |  |  |  | 0.21 | 0.21 |  |  | POB |  |  |  |  | 0.79 | 0.79
204 | 0000-0001-7737-0526 | https://doi.org/10.1039/B102784K | sphere | disordered | 60 |  | {[][<]CCO[>][<]}{[>][<]C(CC)CO[>][]} | 7400 |  |  |  | PEO |  |  |  |  | 0.21 | 0.21 |  |  | POB |  |  |  |  | 0.79 | 0.79
205 | 0000-0001-7737-0526 | https://doi.org/10.1039/B102784K | cylinder |  | 70 |  | {[][<]CCO[>][<]}{[>][<]C(CC)CO[>][]} | 2300 |  |  |  | PEO |  |  |  |  | 0.27 | 0.27 |  |  | POB |  |  |  |  | 0.73 | 0.73
206 | 0000-0001-7737-0526 | https://doi.org/10.1039/B102784K | cylinder | disordered | 112 |  | {[][<]CCO[>][<]}{[>][<]C(CC)CO[>][]} | 2300 |  |  |  | PEO |  |  |  |  | 0.27 | 0.27 |  |  | POB |  |  |  |  | 0.73 | 0.73
207 | 0000-0001-7737-0526 | https://doi.org/10.1039/B102784K | disordered |  | 70 |  | {[][<]CCO[>][<]}{[>][<]C(CC)CO[>][]} | 7200 |  |  |  | PEO |  |  |  |  | 0.28 | 0.28 |  |  | POB |  |  |  |  | 0.72 | 0.72
208 | 0000-0001-7737-0526 | https://doi.org/10.1039/B102784K | cylinder |  | 70 |  | {[][<]CCO[>][<]}{[>][<]C(CC)CO[>][]} | 6500 |  |  |  | PEO |  |  |  |  | 0.286 | 0.286 |  |  | POB |  |  |  |  | 0.714 | 0.714
209 | 0000-0001-7737-0526 | https://doi.org/10.1039/B102784K | cylinder | disordered | 93 |  | {[][<]CCO[>][<]}{[>][<]C(CC)CO[>][]} | 6500 |  |  |  | PEO |  |  |  |  | 0.286 | 0.286 |  |  | POB |  |  |  |  | 0.714 | 0.714
210 | 0000-0001-7737-0526 | https://doi.org/10.1039/B102784K | cylinder |  | 70 |  | {[][<]CCO[>][<]}{[>][<]C(CC)CO[>][]} | 7700 |  |  |  | PEO |  |  |  |  | 0.356 | 0.356 |  |  | POB |  |  |  |  | 0.644 | 0.644
211 | 0000-0001-7737-0526 | https://doi.org/10.1039/B102784K | cylinder | disordered | 140 |  | {[][<]CCO[>][<]}{[>][<]C(CC)CO[>][]} | 7700 |  |  |  | PEO |  |  |  |  | 0.356 | 0.356 |  |  | POB |  |  |  |  | 0.644 | 0.644
212 | 0000-0001-7737-0526 | https://doi.org/10.1039/B102784K | cylinder |  | 70 |  | {[][<]CCO[>][<]}{[>][<]C(CC)CO[>][]} | 7100 |  |  |  | PEO |  |  |  |  | 0.361 | 0.361 |  |  | POB |  |  |  |  | 0.639 | 0.639
213 | 0000-0001-7737-0526 | https://doi.org/10.1039/B102784K | cylinder | disordered | 126 |  | {[][<]CCO[>][<]}{[>][<]C(CC)CO[>][]} | 7100 |  |  |  | PEO |  |  |  |  | 0.361 | 0.361 |  |  | POB |  |  |  |  | 0.639 | 0.639
214 | 0000-0001-7737-0526 | https://doi.org/10.1039/B102784K | cylinder |  | 70 |  | {[][<]CCO[>][<]}{[>][<]C(CC)CO[>][]} | 12500 |  |  |  | PEO |  |  |  |  | 0.371 | 0.371 |  |  | POB |  |  |  |  | 0.629 | 0.629
215 | 0000-0001-7737-0526 | https://doi.org/10.1039/B102784K | cylinder | disordered | 225 |  | {[][<]CCO[>][<]}{[>][<]C(CC)CO[>][]} | 12500 |  |  |  | PEO |  |  |  |  | 0.371 | 0.371 |  |  | POB |  |  |  |  | 0.629 | 0.629
216 | 0000-0001-7737-0526 | https://doi.org/10.1039/B102784K | gyroid |  | 70 |  | {[][<]CCO[>][<]}{[>][<]C(CC)CO[>][]} | 7200 |  |  |  | PEO |  |  |  |  | 0.424 | 0.424 |  |  | POB |  |  |  |  | 0.576 | 0.576
217 | 0000-0001-7737-0526 | https://doi.org/10.1039/B102784K | gyroid | disordered | 126 |  | {[][<]CCO[>][<]}{[>][<]C(CC)CO[>][]} | 7200 |  |  |  | PEO |  |  |  |  | 0.424 | 0.424 |  |  | POB |  |  |  |  | 0.576 | 0.576
218 | 0000-0001-7737-0526 | https://doi.org/10.1039/B102784K | lamellar |  | 70 | The DOT point at 43 C was removed | {[][<]CCO[>][<]}{[>][<]C(CC)CO[>][]} | 3400 |  |  |  | PEO |  |  |  |  | 0.497 | 0.497 |  |  | POB |  |  |  |  | 0.503 | 0.503
219 | 0000-0001-7737-0526 | https://doi.org/10.1039/B102784K | lamellar |  | 70 |  | {[][<]CCO[>][<]}{[>][<]C(CC)CO[>][]} | 7000 |  |  |  | PEO |  |  |  |  | 0.5 | 0.5 |  |  | POB |  |  |  |  | 0.5 | 0.5
220 | 0000-0001-7737-0526 | https://doi.org/10.1039/B102784K | lamellar | disordered | 140 |  | {[][<]CCO[>][<]}{[>][<]C(CC)CO[>][]} | 7000 |  |  |  | PEO |  |  |  |  | 0.5 | 0.5 |  |  | POB |  |  |  |  | 0.5 | 0.5
221 | 0000-0001-7737-0526 | https://doi.org/10.1039/B102784K | lamellar |  | 70 |  | {[][<]CCO[>][<]}{[>][<]C(CC)CO[>][]} | 8100 |  |  |  | PEO |  |  |  |  | 0.509 | 0.509 |  |  | POB |  |  |  |  | 0.491 | 0.491
222 | 0000-0001-7737-0526 | https://doi.org/10.1039/B102784K | lamellar | disordered | 165 |  | {[][<]CCO[>][<]}{[>][<]C(CC)CO[>][]} | 8100 |  |  |  | PEO |  |  |  |  | 0.509 | 0.509 |  |  | POB |  |  |  |  | 0.491 | 0.491
223 | 0000-0001-7737-0526 | https://doi.org/10.1039/B102784K | disordered |  | 70 |  | {[][<]CCO[>][<]}{[>][<]C(CC)CO[>][]} | 2900 |  |  |  | PEO |  |  |  |  | 0.514 | 0.514 |  |  | POB |  |  |  |  | 0.486 | 0.486
224 | 0000-0001-7737-0526 | https://doi.org/10.1039/B102784K | lamellar |  | 70 |  | {[][<]CCO[>][<]}{[>][<]C(CC)CO[>][]} | 4400 |  |  |  | PEO |  |  |  |  | 0.514 | 0.514 |  |  | POB |  |  |  |  | 0.486 | 0.486
225 | 0000-0001-7737-0526 | https://doi.org/10.1039/B102784K | lamellar | disordered | 114 |  | {[][<]CCO[>][<]}{[>][<]C(CC)CO[>][]} | 4400 |  |  |  | PEO |  |  |  |  | 0.514 | 0.514 |  |  | POB |  |  |  |  | 0.486 | 0.486
226 | 0000-0001-7737-0526 | https://doi.org/10.1039/B102784K | lamellar |  | 70 |  | {[][<]CCO[>][<]}{[>][<]C(CC)CO[>][]} | 4700 |  |  |  | PEO |  |  |  |  | 0.519 | 0.519 |  |  | POB |  |  |  |  | 0.481 | 0.481
227 | 0000-0001-7737-0526 | https://doi.org/10.1039/B102784K | lamellar | disordered | 163 |  | {[][<]CCO[>][<]}{[>][<]C(CC)CO[>][]} | 4700 |  |  |  | PEO |  |  |  |  | 0.519 | 0.519 |  |  | POB |  |  |  |  | 0.481 | 0.481
228 | 0000-0001-7737-0526 | https://doi.org/10.1039/B102784K | lamellar |  | 70 |  | {[][<]CCO[>][<]}{[>][<]C(CC)CO[>][]} | 6100 |  |  |  | PEO |  |  |  |  | 0.519 | 0.519 |  |  | POB |  |  |  |  | 0.481 | 0.481
229 | 0000-0001-7737-0526 | https://doi.org/10.1039/B102784K | lamellar | disordered | 210 |  | {[][<]CCO[>][<]}{[>][<]C(CC)CO[>][]} | 6100 |  |  |  | PEO |  |  |  |  | 0.519 | 0.519 |  |  | POB |  |  |  |  | 0.481 | 0.481
230 | 0000-0001-7737-0526 | https://doi.org/10.1039/B102784K | lamellar |  | 70 |  | {[][<]CCO[>][<]}{[>][<]C(CC)CO[>][]} | 7600 |  |  |  | PEO |  |  |  |  | 0.519 | 0.519 |  |  | POB |  |  |  |  | 0.481 | 0.481
231 | 0000-0001-7737-0526 | https://doi.org/10.1039/B102784K | lamellar | disordered | 270 |  | {[][<]CCO[>][<]}{[>][<]C(CC)CO[>][]} | 7600 |  |  |  | PEO |  |  |  |  | 0.519 | 0.519 |  |  | POB |  |  |  |  | 0.481 | 0.481
232 | 0000-0001-7737-0526 | https://doi.org/10.1039/B102784K | lamellar |  | 50 |  | {[][<]CCO[>][<]}{[>][<]C(CC)CO[>][]} | 9000 |  |  |  | PEO |  |  |  |  | 0.523 | 0.523 |  |  | POB |  |  |  |  | 0.477 | 0.477
233 | 0000-0001-7737-0526 | https://doi.org/10.1039/B102784K | lamellar | disordered | 53 |  | {[][<]CCO[>][<]}{[>][<]C(CC)CO[>][]} | 9000 |  |  |  | PEO |  |  |  |  | 0.523 | 0.523 |  |  | POB |  |  |  |  | 0.477 | 0.477
234 | 0000-0001-7737-0526 | https://doi.org/10.1039/B102784K | lamellar |  | 50 |  | {[][<]CCO[>][<]}{[>][<]C(CC)CO[>][]} | 12300 |  |  |  | PEO |  |  |  |  | 0.523 | 0.523 |  |  | POB |  |  |  |  | 0.477 | 0.477
235 | 0000-0001-7737-0526 | https://doi.org/10.1039/B102784K | lamellar | disordered | 60 |  | {[][<]CCO[>][<]}{[>][<]C(CC)CO[>][]} | 12300 |  |  |  | PEO |  |  |  |  | 0.523 | 0.523 |  |  | POB |  |  |  |  | 0.477 | 0.477
236 | 0000-0001-7737-0526 | https://doi.org/10.1039/B102784K | disordered |  | 70 |  | {[][<]CCO[>][<]}{[>][<]C(CC)CO[>][]} | 2400 |  |  |  | PEO |  |  |  |  | 0.607 | 0.607 |  |  | POB |  |  |  |  | 0.393 | 0.393
237 | 0000-0001-7737-0526 | https://doi.org/10.1039/B102784K | lamellar |  | 70 |  | {[][<]CCO[>][<]}{[>][<]C(CC)CO[>][]} | 7000 |  |  |  | PEO |  |  |  |  | 0.66 | 0.66 |  |  | POB |  |  |  |  | 0.34 | 0.34
238 | 0000-0001-7737-0526 | https://doi.org/10.1039/B102784K | lamellar | disordered | 85 |  | {[][<]CCO[>][<]}{[>][<]C(CC)CO[>][]} | 7000 |  |  |  | PEO |  |  |  |  | 0.66 | 0.66 |  |  | POB |  |  |  |  | 0.34 | 0.34
239 | 0000-0001-7737-0526 | https://doi.org/10.1039/B102784K | lamellar |  | 70 |  | {[][<]CCO[>][<]}{[>][<]C(CC)CO[>][]} | 8300 |  |  |  | PEO |  |  |  |  | 0.664 | 0.664 |  |  | POB |  |  |  |  | 0.336 | 0.336
240 | 0000-0001-7737-0526 | https://doi.org/10.1039/B102784K | lamellar | disordered | 133 |  | {[][<]CCO[>][<]}{[>][<]C(CC)CO[>][]} | 8300 |  |  |  | PEO |  |  |  |  | 0.664 | 0.664 |  |  | POB |  |  |  |  | 0.336 | 0.336
241 | 0000-0001-7737-0526 | https://doi.org/10.1039/B102784K | lamellar |  | 70 |  | {[][<]CCO[>][<]}{[>][<]C(CC)CO[>][]} | 12400 |  |  |  | PEO |  |  |  |  | 0.711 | 0.711 |  |  | POB |  |  |  |  | 0.289 | 0.289
242 | 0000-0001-7737-0526 | https://doi.org/10.1039/B102784K | lamellar | gyroid | 150 |  | {[][<]CCO[>][<]}{[>][<]C(CC)CO[>][]} | 12400 |  |  |  | PEO |  |  |  |  | 0.711 | 0.711 |  |  | POB |  |  |  |  | 0.289 | 0.289
243 | 0000-0001-7737-0526 | https://doi.org/10.1039/B102784K | gyroid | disordered | 190 |  | {[][<]CCO[>][<]}{[>][<]C(CC)CO[>][]} | 12400 |  |  |  | PEO |  |  |  |  | 0.711 | 0.711 |  |  | POB |  |  |  |  | 0.289 | 0.289
244 | 0000-0001-7737-0526 | https://doi.org/10.1039/B102784K | disordered |  | 70 |  | {[][<]CCO[>][<]}{[>][<]C(CC)CO[>][]} | 2800 |  |  |  | PEO |  |  |  |  | 0.742 | 0.742 |  |  | POB |  |  |  |  | 0.258 | 0.258
245 | 0000-0001-7737-0526 | https://doi.org/10.1039/B102784K | disordered |  | 70 |  | {[][<]CCO[>][<]}{[>][<]C(CC)CO[>][]} | 7300 |  |  |  | PEO |  |  |  |  | 0.789 | 0.789 |  |  | POB |  |  |  |  | 0.211 | 0.211
246 | 0000-0001-7737-0526 | https://doi.org/10.1039/B102784K | cylinder |  | 70 |  | {[][<]CCO[>][<]}{[>][<]C(CC)CO[>][]} | 15100 |  |  |  | PEO |  |  |  |  | 0.82 | 0.82 |  |  | POB |  |  |  |  | 0.18 | 0.18
247 | 0000-0001-7737-0526 | https://doi.org/10.1039/B102784K | cylinder | disordered | 160 |  | {[][<]CCO[>][<]}{[>][<]C(CC)CO[>][]} | 15100 |  |  |  | PEO |  |  |  |  | 0.82 | 0.82 |  |  | POB |  |  |  |  | 0.18 | 0.18
248 | 0000-0001-7737-0526 | https://doi.org/10.1039/B102784K | cylinder |  | 70 |  | {[][<]CCO[>][<]}{[>][<]C(CC)CO[>][]} | 14900 |  |  |  | PEO |  |  |  |  | 0.84 | 0.84 |  |  | POB |  |  |  |  | 0.16 | 0.16
249 | 0000-0001-7737-0526 | https://doi.org/10.1039/B102784K | cylinder | disordered | 152 |  | {[][<]CCO[>][<]}{[>][<]C(CC)CO[>][]} | 14900 |  |  |  | PEO |  |  |  |  | 0.84 | 0.84 |  |  | POB |  |  |  |  | 0.16 | 0.16
250 | 0000-0003-3977-1278 | https://doi.org/10.1021/ma961673y | H(M/P)L | cylinder | 127 | "denotes a rheologyical response consistent with both HML and HPL" | {[][$]CCCC[$],[$]CC(CC)[$][$]}{[$][$]CCCC[$],[$]CC(CC)[$][]} | 36000 |  |  |  | PE |  |  |  |  | 0.65 | 0.65 |  |  | PEE |  |  |  |  | 0.35 | 0.35
251 | 0000-0003-3977-1278 | https://doi.org/10.1021/ma961673y | cylinder | disordered | 164 | Note: Many chemistries from this a25icle are repeats in this database. | {[][$]CCCC[$],[$]CC(CC)[$][$]}{[$][$]CCCC[$],[$]CC(CC)[$][]} | 36000 |  |  |  | PE |  |  |  |  | 0.65 | 0.65 |  |  | PEE |  |  |  |  | 0.35 | 0.35
252 | 0000-0003-3977-1278 | https://doi.org/10.1021/ma961673y | lamellar | HML | 138 |  | {[][$]CCCC[$],[$]CC(CC)[$][$]}{[$][$]CCCC[$],[$]CC(CC)[$][]} | 43000 |  |  |  | PE |  |  |  |  | 0.65 | 0.65 |  |  | PEE |  |  |  |  | 0.35 | 0.35
253 | 0000-0003-3977-1278 | https://doi.org/10.1021/ma961673y | HML | HPL | 175 |  | {[][$]CCCC[$],[$]CC(CC)[$][$]}{[$][$]CCCC[$],[$]CC(CC)[$][]} | 43000 |  |  |  | PE |  |  |  |  | 0.65 | 0.65 |  |  | PEE |  |  |  |  | 0.35 | 0.35
254 | 0000-0003-3977-1278 | https://doi.org/10.1021/ma961673y | HPL | cylinder | 180 |  | {[][$]CCCC[$],[$]CC(CC)[$][$]}{[$][$]CCCC[$],[$]CC(CC)[$][]} | 43000 |  |  |  | PE |  |  |  |  | 0.65 | 0.65 |  |  | PEE |  |  |  |  | 0.35 | 0.35
255 | 0000-0003-3977-1278 | https://doi.org/10.1021/ma961673y | cylinder | disordered | 202 |  | {[][$]CCCC[$],[$]CC(CC)[$][$]}{[$][$]CCCC[$],[$]CC(CC)[$][]} | 43000 |  |  |  | PE |  |  |  |  | 0.65 | 0.65 |  |  | PEE |  |  |  |  | 0.35 | 0.35
256 | 0000-0003-3977-1278 | https://doi.org/10.1021/ma961673y | lamellar | HML | 143 |  | {[][$]CCCC[$],[$]CC(CC)[$][$]}{[$][$]CCCC[$],[$]CC(CC)[$][]} | 43000 |  |  |  | PE |  |  |  |  | 0.65 | 0.65 |  |  | PEE |  |  |  |  | 0.35 | 0.35
257 | 0000-0003-3977-1278 | https://doi.org/10.1021/ma961673y | HML | HPL | 177 |  | {[][$]CCCC[$],[$]CC(CC)[$][$]}{[$][$]CCCC[$],[$]CC(CC)[$][]} | 43000 |  |  |  | PE |  |  |  |  | 0.65 | 0.65 |  |  | PEE |  |  |  |  | 0.35 | 0.35
258 | 0000-0003-3977-1278 | https://doi.org/10.1021/ma961673y | HPL | cylinder | 184 |  | {[][$]CCCC[$],[$]CC(CC)[$][$]}{[$][$]CCCC[$],[$]CC(CC)[$][]} | 43000 |  |  |  | PE |  |  |  |  | 0.65 | 0.65 |  |  | PEE |  |  |  |  | 0.35 | 0.35
259 | 0000-0003-3977-1278 | https://doi.org/10.1021/ma961673y | cylinder | disordered | 204 |  | {[][$]CCCC[$],[$]CC(CC)[$][$]}{[$][$]CCCC[$],[$]CC(CC)[$][]} | 43000 |  |  |  | PE |  |  |  |  | 0.65 | 0.65 |  |  | PEE |  |  |  |  | 0.35 | 0.35
260 | 0000-0003-3977-1278 | https://doi.org/10.1021/ma961673y | lamellar | HPL | 133 |  | {[][$]CCCC[$],[$]CC(CC)[$][$]}{[$][$]CCCC[$],[$]CC(CC)[$][]} | 40000 |  |  |  | PE |  |  |  |  | 0.67 | 0.67 |  |  | PEE |  |  |  |  | 0.33 | 0.33
261 | 0000-0003-3977-1278 | https://doi.org/10.1021/ma961673y | HPL | cylinder | 175 |  | {[][$]CCCC[$],[$]CC(CC)[$][$]}{[$][$]CCCC[$],[$]CC(CC)[$][]} | 40000 |  |  |  | PE |  |  |  |  | 0.67 | 0.67 |  |  | PEE |  |  |  |  | 0.33 | 0.33
262 | 0000-0003-3977-1278 | https://doi.org/10.1021/ma961673y | cylinder | disordered | 275 |  | {[][$]CCCC[$],[$]CC(CC)[$][$]}{[$][$]CCCC[$],[$]CC(CC)[$][]} | 40000 |  |  |  | PE |  |  |  |  | 0.67 | 0.67 |  |  | PEE |  |  |  |  | 0.33 | 0.33
263 | 0000-0003-3977-1278 | https://doi.org/10.1021/ma961673y | lamellar | disordered | 148 |  | {[][$]CCCC[$],[$]CC(CC)[$][$]}{[$][$]CCCC[$],[$]CC(CC)[$][]} | 44000 |  |  |  | PE |  |  |  |  | 0.75 | 0.75 |  |  | PEE |  |  |  |  | 0.25 | 0.25
264 | 0000-0003-3977-1278 | https://doi.org/10.1021/ma961673y | cylinder | disordered | 242 |  | {[][$]CCCC[$],[$]CC(CC)[$][$]}{[$][$]CCCC[$],[$]CC(CC)[$][]} | 42000 |  |  |  | PE |  |  |  |  | 0.6 | 0.6 |  |  | PEE |  |  |  |  | 0.4 | 0.4
265 | 0000-0003-4629-3817 | https://doi.org/10.1063/1.478122 | sphere | disordered | 53.85 |  | CCC(C){[$][$]C\C=C(C)/C[$],[$]C\C=C(C)\C[$],[$]CC(C(C)=C)[$],[$]CC(C)(C=C)[$][$]}{[>][<]CCO[>][<]}[H] | 6600 | 6930 | 1.05 |  | PI |  |  |  |  | 0.84 | 0.84 |  |  | PEO |  |  |  |  | 0.16 | 0.16
266 | 0000-0003-4629-3817 | https://doi.org/10.1063/1.478122 | lamellar | cylinder | 51.85 |  | CCC(C){[$][$]C\C=C(C)/C[$],[$]C\C=C(C)\C[$],[$]CC(C(C)=C)[$],[$]CC(C)(C=C)[$][$]}{[>][<]CCO[>][<]}[H] | 9800 | 10584 | 1.08 |  | PI |  |  |  |  | 0.61 | 0.61 |  |  | PEO |  |  |  |  | 0.39 | 0.39
267 | 0000-0003-4629-3817 | https://doi.org/10.1063/1.478122 | cylinder | gyroid | 144.85 |  | CCC(C){[$][$]C\C=C(C)/C[$],[$]C\C=C(C)\C[$],[$]CC(C(C)=C)[$],[$]CC(C)(C=C)[$][$]}{[>][<]CCO[>][<]}[H] | 9800 | 10584 | 1.08 |  | PI |  |  |  |  | 0.61 | 0.61 |  |  | PEO |  |  |  |  | 0.39 | 0.39
268 | 0000-0003-4629-3817 | https://doi.org/10.1063/1.478122 | gyroid | disordered | 212.85 |  | CCC(C){[$][$]C\C=C(C)/C[$],[$]C\C=C(C)\C[$],[$]CC(C(C)=C)[$],[$]CC(C)(C=C)[$][$]}{[>][<]CCO[>][<]}[H] | 9800 | 10584 | 1.08 |  | PI |  |  |  |  | 0.61 | 0.61 |  |  | PEO |  |  |  |  | 0.39 | 0.39
269 | 0000-0003-4629-3817 | https://doi.org/10.1063/1.478122 | lamellar | cylinder | 51.85 |  | CCC(C){[$][$]C\C=C(C)/C[$],[$]C\C=C(C)\C[$],[$]CC(C(C)=C)[$],[$]CC(C)(C=C)[$][$]}{[>][<]CCO[>][<]}[H] | 26400 | 29304 | 1.11 |  | PI |  |  |  |  | 0.25 | 0.25 |  |  | PEO |  |  |  |  | 0.75 | 0.75
270 | 0000-0003-4629-3817 | https://doi.org/10.1063/1.478122 | lamellar | sphere | -38.15 | "2 is crucial for differentiating the two structures and at present we can not exclude the formation of a sc structure. However, based on Leibler’s mean-field phase diagramm1 and on the complete SCFT,12 the bcc structure is more likely to occur." | CCC(C){[$][$]C\C=C(C)/C[$],[$]C\C=C(C)\C[$],[$]CC(C(C)=C)[$],[$]CC(C)(C=C)[$][$]}{[>][<]CCO[>][<]}[H] | 11800 | 12390 | 1.05 |  | PI |  |  |  |  | 0.92 | 0.92 |  |  | PEO |  |  |  |  | 0.08 | 0.08
271 | 0000-0003-4629-3817 | https://doi.org/10.1063/1.478122 | lamellar | cylinder | -24.15 |  | CCC(C){[$][$]C\C=C(C)/C[$],[$]C\C=C(C)\C[$],[$]CC(C(C)=C)[$],[$]CC(C)(C=C)[$][$]}{[>][<]CCO[>][<]}[H] | 14900 | 15943 | 1.07 |  | PI |  |  |  |  | 0.76 | 0.76 |  |  | PEO |  |  |  |  | 0.24 | 0.24
272 | 0000-0003-4629-3817 | https://doi.org/10.1063/1.478122 | lamellar |  | 29.85 | "Lc-->Lam" | CCC(C){[$][$]C\C=C(C)/C[$],[$]C\C=C(C)\C[$],[$]CC(C(C)=C)[$],[$]CC(C)(C=C)[$][$]}{[>][<]CCO[>][<]}[H] | 30300 | 33936 | 1.12 |  | PI |  |  |  |  | 0.4 | 0.4 |  |  | PEO |  |  |  |  | 0.6 | 0.6
273 | 0000-0003-4629-3817 | https://doi.org/10.1063/1.478122 | lamellar | disordered | 49.85 |  | CCC(C){[$][$]C\C=C(C)/C[$],[$]C\C=C(C)\C[$],[$]CC(C(C)=C)[$],[$]CC(C)(C=C)[$][$]}{[>][<]CCO[>][<]}[H] | 5400 | 5778 | 1.07 |  | PI |  |  |  |  | 0.85 | 0.85 |  |  | PEO |  |  |  |  | 0.15 | 0.15
274 | 0000-0003-4629-3817 | https://doi.org/10.1063/1.478122 | lamellar |  | 57.85 | "Lc-->Lam" | CCC(C){[$][$]C\C=C(C)/C[$],[$]C\C=C(C)\C[$],[$]CC(C(C)=C)[$],[$]CC(C)(C=C)[$][$]}{[>][<]CCO[>][<]}[H] | 9400 | 10246 | 1.09 |  | PI |  |  |  |  | 0.41 | 0.41 |  |  | PEO |  |  |  |  | 0.59 | 0.59
275 | 0000-0003-4629-3817 | https://doi.org/10.1063/1.478122 | disordered |  | 69.85 | Sample PI-PEO 5-1, Figure 1 | CCC(C){[$][$]C\C=C(C)/C[$],[$]C\C=C(C)\C[$],[$]CC(C(C)=C)[$],[$]CC(C)(C=C)[$][$]}{[>][<]CCO[>][<]}[H] | 6600 | 6930 | 1.05 |  | PI |  |  |  |  | 0.84 | 0.84 |  |  | PEO |  |  |  |  | 0.16 | 0.16
276 | 0000-0003-4629-3817 | https://doi.org/10.1063/1.478122 | disordered |  | 79.85 | "taken in the disordered phase for some temperatures…" | CCC(C){[$][$]C\C=C(C)/C[$],[$]C\C=C(C)\C[$],[$]CC(C(C)=C)[$],[$]CC(C)(C=C)[$][$]}{[>][<]CCO[>][<]}[H] | 6600 | 6930 | 1.05 |  | PI |  |  |  |  | 0.84 | 0.84 |  |  | PEO |  |  |  |  | 0.16 | 0.16
277 | 0000-0003-4629-3817 | https://doi.org/10.1063/1.478122 | disordered |  | 84.85 |  | CCC(C){[$][$]C\C=C(C)/C[$],[$]C\C=C(C)\C[$],[$]CC(C(C)=C)[$],[$]CC(C)(C=C)[$][$]}{[>][<]CCO[>][<]}[H] | 6600 | 6930 | 1.05 |  | PI |  |  |  |  | 0.84 | 0.84 |  |  | PEO |  |  |  |  | 0.16 | 0.16
278 | 0000-0003-4629-3817 | https://doi.org/10.1063/1.478122 | disordered |  | 89.85 |  | CCC(C){[$][$]C\C=C(C)/C[$],[$]C\C=C(C)\C[$],[$]CC(C(C)=C)[$],[$]CC(C)(C=C)[$][$]}{[>][<]CCO[>][<]}[H] | 6600 | 6930 | 1.05 |  | PI |  |  |  |  | 0.84 | 0.84 |  |  | PEO |  |  |  |  | 0.16 | 0.16
279 | 0000-0003-4629-3817 | https://doi.org/10.1063/1.478122 | disordered |  | 94.85 |  | CCC(C){[$][$]C\C=C(C)/C[$],[$]C\C=C(C)\C[$],[$]CC(C(C)=C)[$],[$]CC(C)(C=C)[$][$]}{[>][<]CCO[>][<]}[H] | 6600 | 6930 | 1.05 |  | PI |  |  |  |  | 0.84 | 0.84 |  |  | PEO |  |  |  |  | 0.16 | 0.16
280 | 0000-0003-4629-3817 | https://doi.org/10.1063/1.478122 | disordered |  | 99.85 |  | CCC(C){[$][$]C\C=C(C)/C[$],[$]C\C=C(C)\C[$],[$]CC(C(C)=C)[$],[$]CC(C)(C=C)[$][$]}{[>][<]CCO[>][<]}[H] | 6600 | 6930 | 1.05 |  | PI |  |  |  |  | 0.84 | 0.84 |  |  | PEO |  |  |  |  | 0.16 | 0.16
281 | 0000-0003-4629-3817 | https://doi.org/10.1063/1.478122 | disordered |  | 109.85 |  | CCC(C){[$][$]C\C=C(C)/C[$],[$]C\C=C(C)\C[$],[$]CC(C(C)=C)[$],[$]CC(C)(C=C)[$][$]}{[>][<]CCO[>][<]}[H] | 6600 | 6930 | 1.05 |  | PI |  |  |  |  | 0.84 | 0.84 |  |  | PEO |  |  |  |  | 0.16 | 0.16
282 | 0000-0003-4629-3817 | https://doi.org/10.1063/1.478122 | disordered |  | 119.85 |  | CCC(C){[$][$]C\C=C(C)/C[$],[$]C\C=C(C)\C[$],[$]CC(C(C)=C)[$],[$]CC(C)(C=C)[$][$]}{[>][<]CCO[>][<]}[H] | 6600 | 6930 | 1.05 |  | PI |  |  |  |  | 0.84 | 0.84 |  |  | PEO |  |  |  |  | 0.16 | 0.16
283 | 0000-0003-4629-3817 | https://doi.org/10.1063/1.478122 | disordered |  | 129.85 |  | CCC(C){[$][$]C\C=C(C)/C[$],[$]C\C=C(C)\C[$],[$]CC(C(C)=C)[$],[$]CC(C)(C=C)[$][$]}{[>][<]CCO[>][<]}[H] | 6600 | 6930 | 1.05 |  | PI |  |  |  |  | 0.84 | 0.84 |  |  | PEO |  |  |  |  | 0.16 | 0.16
284 | 0000-0001-8255-3853 | https://doi.org/10.1002/polb.10291 | lamellar | disordered | 104 |  | {[][<]C(C)C(=O)O[>][<]}{[$][$]CCC(C)C[$],[$]CC(C(C)C)[$],[$]CC(C)(CC)[$][]} | 2080 | 2225.6 | 1.07 |  | PLA |  |  |  |  | 0.38 | 0.38 |  |  | PEP |  |  |  |  | 0.62 | 0.62
285 | 0000-0001-8255-3853 | https://doi.org/10.1002/polb.10291 | lamellar | disordered | 159 |  | {[][<]C(C)C(=O)O[>][<]}{[$][$]CCC(C)C[$],[$]CC(C(C)C)[$],[$]CC(C)(CC)[$][]} | 2580 | 3018.6 | 1.17 |  | PLA |  |  |  |  | 0.5 | 0.5 |  |  | PEP |  |  |  |  | 0.5 | 0.5
286 | 0000-0001-8255-3853 | https://doi.org/10.1002/polb.10291 | lamellar | disordered | 163 |  | {[][<]C(C)C(=O)O[>][<]}{[$][$]CCC(C)C[$],[$]CC(C(C)C)[$],[$]CC(C)(CC)[$][]} | 3180 | 3402.6 | 1.07 |  | PLA |  |  |  |  | 0.54 | 0.54 |  |  | PEP |  |  |  |  | 0.46 | 0.46
287 | 0000-0001-8255-3853 | https://doi.org/10.1002/polb.10291 | lamellar | disordered | 170 |  | {[][<]C(C)C(=O)O[>][<]}{[$][$]CCC(C)C[$],[$]CC(C(C)C)[$],[$]CC(C)(CC)[$][]} | 3280 | 3772 | 1.15 |  | PLA |  |  |  |  | 0.58 | 0.58 |  |  | PEP |  |  |  |  | 0.42 | 0.42
288 | 0000-0001-8255-3853 | https://doi.org/10.1002/polb.10291 | sphere |  | 240 |  | {[][<]C(C)C(=O)O[>][<]}{[$][$]CCC(C)C[$],[$]CC(C(C)C)[$],[$]CC(C)(CC)[$][]} | 12200 | 13542 | 1.11 |  | PLA |  |  |  |  | 0.88 | 0.88 |  |  | PEP |  |  |  |  | 0.12 | 0.12
289 | 0000-0001-8255-3853 | https://doi.org/10.1002/polb.10291 | sphere |  | 240 |  | {[][<]C(C)C(=O)O[>][<]}{[$][$]CCC(C)C[$],[$]CC(C(C)C)[$],[$]CC(C)(CC)[$][]} | 17000 | 20740 | 1.22 |  | PLA |  |  |  |  | 0.91 | 0.91 |  |  | PEP |  |  |  |  | 0.09 | 0.09
290 | 0000-0001-8255-3853 | https://doi.org/10.1002/polb.10291 | cylinder | disordered | 126 |  | {[][<]C(C)C(=O)O[>][<]}{[$][$]CCC(C)C[$],[$]CC(C(C)C)[$],[$]CC(C)(CC)[$][]} | 2550 | 2754 | 1.08 |  | PLA |  |  |  |  | 0.26 | 0.26 |  |  | PEP |  |  |  |  | 0.74 | 0.74
291 | 0000-0001-8255-3853 | https://doi.org/10.1002/polb.10291 | cylinder | disordered | 140 |  | {[][<]C(C)C(=O)O[>][<]}{[$][$]CCC(C)C[$],[$]CC(C(C)C)[$],[$]CC(C)(CC)[$][]} | 2750 | 2970 | 1.08 |  | PLA |  |  |  |  | 0.3 | 0.3 |  |  | PEP |  |  |  |  | 0.7 | 0.7
292 | 0000-0001-8255-3853 | https://doi.org/10.1002/polb.10291 | cylinder | disordered | 141 |  | {[][<]C(C)C(=O)O[>][<]}{[$][$]CCC(C)C[$],[$]CC(C(C)C)[$],[$]CC(C)(CC)[$][]} | 2750 | 2997.5 | 1.09 |  | PLA |  |  |  |  | 0.31 | 0.31 |  |  | PEP |  |  |  |  | 0.69 | 0.69
293 | 0000-0001-8255-3853 | https://doi.org/10.1002/polb.10291 | lamellar | gyroid | 80 |  | {[][<]C(C)C(=O)O[>][<]}{[$][$]CCC(C)C[$],[$]CC(C(C)C)[$],[$]CC(C)(CC)[$][]} | 2950 | 3245 | 1.1 |  | PLA |  |  |  |  | 0.34 | 0.34 |  |  | PEP |  |  |  |  | 0.66 | 0.66
294 | 0000-0001-8255-3853 | https://doi.org/10.1002/polb.10291 | gyroid | disordered | 146 |  | {[][<]C(C)C(=O)O[>][<]}{[$][$]CCC(C)C[$],[$]CC(C(C)C)[$],[$]CC(C)(CC)[$][]} | 2950 | 3245 | 1.1 |  | PLA |  |  |  |  | 0.34 | 0.34 |  |  | PEP |  |  |  |  | 0.66 | 0.66
295 | 0000-0001-8255-3853 | https://doi.org/10.1002/polb.10291 | lamellar | disordered | 159 |  | {[][<]C(C)C(=O)O[>][<]}{[$][$]CCC(C)C[$],[$]CC(C(C)C)[$],[$]CC(C)(CC)[$][]} | 3150 | 3402 | 1.08 |  | PLA |  |  |  |  | 0.38 | 0.38 |  |  | PEP |  |  |  |  | 0.62 | 0.62
296 | 0000-0001-8255-3853 | https://doi.org/10.1002/polb.10291 | lamellar | disordered | 180 |  | {[][<]C(C)C(=O)O[>][<]}{[$][$]CCC(C)C[$],[$]CC(C(C)C)[$],[$]CC(C)(CC)[$][]} | 3350 | 3551 | 1.06 |  | PLA |  |  |  |  | 0.41 | 0.41 |  |  | PEP |  |  |  |  | 0.59 | 0.59
297 | 0000-0001-8255-3853 | https://doi.org/10.1002/polb.10291 | lamellar | disordered | 226 |  | {[][<]C(C)C(=O)O[>][<]}{[$][$]CCC(C)C[$],[$]CC(C(C)C)[$],[$]CC(C)(CC)[$][]} | 4050 | 4374 | 1.08 |  | PLA |  |  |  |  | 0.5 | 0.5 |  |  | PEP |  |  |  |  | 0.5 | 0.5
298 | 0000-0001-8255-3853 | https://doi.org/10.1002/polb.10291 | lamellar | disordered | 236 |  | {[][<]C(C)C(=O)O[>][<]}{[$][$]CCC(C)C[$],[$]CC(C(C)C)[$],[$]CC(C)(CC)[$][]} | 4550 | 4914 | 1.08 |  | PLA |  |  |  |  | 0.55 | 0.55 |  |  | PEP |  |  |  |  | 0.45 | 0.45
299 | 0000-0001-8255-3853 | https://doi.org/10.1002/polb.10291 | lamellar | disordered | 238 |  | {[][<]C(C)C(=O)O[>][<]}{[$][$]CCC(C)C[$],[$]CC(C(C)C)[$],[$]CC(C)(CC)[$][]} | 4950 | 5445 | 1.1 |  | PLA |  |  |  |  | 0.57 | 0.57 |  |  | PEP |  |  |  |  | 0.43 | 0.43
300 | 0000-0001-8255-3853 | https://doi.org/10.1002/polb.10291 | lamellar | gyroid | 190 |  | {[][<]C(C)C(=O)O[>][<]}{[$][$]CCC(C)C[$],[$]CC(C(C)C)[$],[$]CC(C)(CC)[$][]} | 5950 | 6664 | 1.12 |  | PLA |  |  |  |  | 0.64 | 0.64 |  |  | PEP |  |  |  |  | 0.36 | 0.36
301 | 0000-0001-8255-3853 | https://doi.org/10.1002/polb.10291 | gyroid | disordered | 226 |  | {[][<]C(C)C(=O)O[>][<]}{[$][$]CCC(C)C[$],[$]CC(C(C)C)[$],[$]CC(C)(CC)[$][]} | 5950 | 6664 | 1.12 |  | PLA |  |  |  |  | 0.64 | 0.64 |  |  | PEP |  |  |  |  | 0.36 | 0.36
302 | 0000-0001-8255-3853 | https://doi.org/10.1002/polb.10291 | lamellar | gyroid | 150 |  | {[][<]C(C)C(=O)O[>][<]}{[$][$]CCC(C)C[$],[$]CC(C(C)C)[$],[$]CC(C)(CC)[$][]} | 6050 | 6836.5 | 1.13 |  | PLA |  |  |  |  | 0.65 | 0.65 |  |  | PEP |  |  |  |  | 0.35 | 0.35
303 | 0000-0001-8255-3853 | https://doi.org/10.1002/polb.10291 | gyroid | disordered | 226 |  | {[][<]C(C)C(=O)O[>][<]}{[$][$]CCC(C)C[$],[$]CC(C(C)C)[$],[$]CC(C)(CC)[$][]} | 6050 | 6836.5 | 1.13 |  | PLA |  |  |  |  | 0.65 | 0.65 |  |  | PEP |  |  |  |  | 0.35 | 0.35
304 | 0000-0001-8255-3853 | https://doi.org/10.1002/polb.10291 | cylinder |  | 240 |  | {[][<]C(C)C(=O)O[>][<]}{[$][$]CCC(C)C[$],[$]CC(C(C)C)[$],[$]CC(C)(CC)[$][]} | 6950 | 8062 | 1.16 |  | PLA |  |  |  |  | 0.69 | 0.69 |  |  | PEP |  |  |  |  | 0.31 | 0.31
305 | 0000-0001-8255-3853 | https://doi.org/10.1002/polb.10291 | cylinder |  | 240 |  | {[][<]C(C)C(=O)O[>][<]}{[$][$]CCC(C)C[$],[$]CC(C(C)C)[$],[$]CC(C)(CC)[$][]} | 8350 | 10103.5 | 1.21 |  | PLA |  |  |  |  | 0.73 | 0.73 |  |  | PEP |  |  |  |  | 0.27 | 0.27
306 | 0000-0001-8255-3853 | https://doi.org/10.1002/polb.10291 | sphere |  | 240 |  | {[][<]C(C)C(=O)O[>][<]}{[$][$]CCC(C)C[$],[$]CC(C(C)C)[$],[$]CC(C)(CC)[$][]} | 21200 | 22684 | 1.07 |  | PLA |  |  |  |  | 0.08 | 0.08 |  |  | PEP |  |  |  |  | 0.92 | 0.92
307 | 0000-0001-8255-3853 | https://doi.org/10.1002/polb.10291 | lamellar |  | 240 |  | {[][<]C(C)C(=O)O[>][<]}{[$][$]CCC(C)C[$],[$]CC(C(C)C)[$],[$]CC(C)(CC)[$][]} | 47100 | 52752 | 1.12 |  | PLA |  |  |  |  | 0.51 | 0.51 |  |  | PEP |  |  |  |  | 0.49 | 0.49
308 | 0000-0001-8255-3853 | https://doi.org/10.1021/ma070962r | lamellar |  | 213.85 | N = Mn/(vref*(pA*phia+pB*phiB)) | {[][<]C(C)C(=O)O[>][<]}{[$][$]CCC(C)C[$],[$]CC(C(C)C)[$],[$]CC(C)(CC)[$][]} | 3214.139 | 3471.27 | 1.08 | 37.2 | PLA |  |  |  |  | 0.344 | 0.344 |  | 1.265 | PEP |  |  |  |  | 0.656 | 0.656 |  | 0.856
309 | 0000-0001-8255-3853 | https://doi.org/10.1021/ma070962r | gyroid |  | 219.85 | " with reference to a segment volume (νref = 144 Å3)" | {[][<]C(C)C(=O)O[>][<]}{[$][$]CCC(C)C[$],[$]CC(C(C)C)[$],[$]CC(C)(CC)[$][]} | 3181.677 | 3658.928 | 1.15 | 36.9 | PLA |  |  |  |  | 0.339 | 0.339 |  | 1.265 | PEP |  |  |  |  | 0.661 | 0.661 |  | 0.856
310 | 0000-0001-8255-3853 | https://doi.org/10.1021/ma070962r | cylinder |  | 226.85 | "ρPEP = 0.856,16 ρPLA = 1.265,17 ρPS = 1.05, ρPI = 0.90" | {[][<]C(C)C(=O)O[>][<]}{[$][$]CCC(C)C[$],[$]CC(C(C)C)[$],[$]CC(C)(CC)[$][]} | 3104.635 | 3632.422 | 1.17 | 36.2 | PLA |  |  |  |  | 0.326 | 0.326 |  | 1.265 | PEP |  |  |  |  | 0.674 | 0.674 |  | 0.856
311 | 0000-0001-8255-3853 | https://doi.org/10.1021/ma070962r | cylinder |  | 225.85 | (144A^3/seg)(m^3/10^30A^3)(10^6cm^3/m^3)(g/cm^3)=(g/seg)(seg/molecule)*Na/mol=g/mol | {[][<]C(C)C(=O)O[>][<]}{[$][$]CCC(C)C[$],[$]CC(C(C)C)[$],[$]CC(C)(CC)[$][]} | 3028.238 | 3543.038 | 1.17 | 35.5 | PLA |  |  |  |  | 0.313 | 0.313 |  | 1.265 | PEP |  |  |  |  | 0.687 | 0.687 |  | 0.856
312 | 0000-0001-8255-3853 | https://doi.org/10.1021/ma070962r | cylinder |  | 221.85 |  | {[][<]C(C)C(=O)O[>][<]}{[$][$]CCC(C)C[$],[$]CC(C(C)C)[$],[$]CC(C)(CC)[$][]} | 3028.238 | 3633.885 | 1.2 | 35.5 | PLA |  |  |  |  | 0.313 | 0.313 |  | 1.265 | PEP |  |  |  |  | 0.687 | 0.687 |  | 0.856
313 | 0000-0001-8255-3853 | https://doi.org/10.1021/ma070962r | lamellar |  | 168.85 |  | {[][<]C(C)C(=O)O[>][<]}{[$][$]CCC(C)C[$],[$]CC(C(C)C)[$],[$]CC(C)(CC)[$][]} | 2375.545 | 2731.877 | 1.15 | 25.9 | PLA |  |  |  |  | 0.494 | 0.494 |  | 1.265 | PEP |  |  |  |  | 0.506 | 0.506 |  | 0.856
314 | 0000-0001-8255-3853 | https://doi.org/10.1021/ma070962r | lamellar |  | 166.85 |  | {[][<]C(C)C(=O)O[>][<]}{[$][$]CCC(C)C[$],[$]CC(C(C)C)[$],[$]CC(C)(CC)[$][]} | 2287.93 | 2608.241 | 1.14 | 25.1 | PLA |  |  |  |  | 0.478 | 0.478 |  | 1.265 | PEP |  |  |  |  | 0.522 | 0.522 |  | 0.856
315 | 0000-0001-8255-3853 | https://doi.org/10.1021/ma070962r | lamellar |  | 164.85 |  | {[][<]C(C)C(=O)O[>][<]}{[$][$]CCC(C)C[$],[$]CC(C(C)C)[$],[$]CC(C)(CC)[$][]} | 2255.309 | 2638.711 | 1.17 | 24.8 | PLA |  |  |  |  | 0.472 | 0.472 |  | 1.265 | PEP |  |  |  |  | 0.528 | 0.528 |  | 0.856
316 | 0000-0001-8255-3853 | https://doi.org/10.1021/ma070962r | lamellar |  | 170.85 |  | {[][<]C(C)C(=O)O[>][<]}{[$][$]CCC(C)C[$],[$]CC(C(C)C)[$],[$]CC(C)(CC)[$][]} | 2331.624 | 2774.633 | 1.19 | 25.5 | PLA |  |  |  |  | 0.486 | 0.486 |  | 1.265 | PEP |  |  |  |  | 0.514 | 0.514 |  | 0.856
317 | 0000-0001-8255-3853 | https://doi.org/10.1021/ma070962r | lamellar |  | 162.85 |  | {[][<]C(C)C(=O)O[>][<]}{[$][$]CCC(C)C[$],[$]CC(C(C)C)[$],[$]CC(C)(CC)[$][]} | 2232.76 | 2723.967 | 1.22 | 24.6 | PLA |  |  |  |  | 0.467 | 0.467 |  | 1.265 | PEP |  |  |  |  | 0.533 | 0.533 |  | 0.856
318 | 0000-0001-8255-3853 | https://doi.org/10.1021/ma070962r | lamellar |  | 167.85 |  | {[][<]C(C)C(=O)O[>][<]}{[$][$]CCC(C)C[$],[$]CC(C(C)C)[$],[$]CC(C)(CC)[$][]} | 2180.543 | 2791.095 | 1.28 | 24.1 | PLA |  |  |  |  | 0.459 | 0.459 |  | 1.265 | PEP |  |  |  |  | 0.541 | 0.541 |  | 0.856
319 | 0000-0001-8255-3853 | https://doi.org/10.1021/ma070962r | lamellar |  | 169.85 |  | {[][<]C(C)C(=O)O[>][<]}{[$][$]CCC(C)C[$],[$]CC(C(C)C)[$],[$]CC(C)(CC)[$][]} | 2189.591 | 2802.676 | 1.28 | 24.2 | PLA |  |  |  |  | 0.459 | 0.459 |  | 1.265 | PEP |  |  |  |  | 0.541 | 0.541 |  | 0.856
320 | 0000-0001-8255-3853 | https://doi.org/10.1021/ma070962r | lamellar |  | 174.85 |  | {[][<]C(C)C(=O)O[>][<]}{[$][$]CCC(C)C[$],[$]CC(C(C)C)[$],[$]CC(C)(CC)[$][]} | 2397.591 | 2661.326 | 1.11 | 26.1 | PLA |  |  |  |  | 0.498 | 0.498 |  | 1.265 | PEP |  |  |  |  | 0.502 | 0.502 |  | 0.856
321 | 0000-0001-8255-3853 | https://doi.org/10.1021/ma070962r | lamellar |  | 175.85 |  | {[][<]C(C)C(=O)O[>][<]}{[$][$]CCC(C)C[$],[$]CC(C(C)C)[$],[$]CC(C)(CC)[$][]} | 2463.121 | 2832.589 | 1.15 | 26.7 | PLA |  |  |  |  | 0.509 | 0.509 |  | 1.265 | PEP |  |  |  |  | 0.491 | 0.491 |  | 0.856
322 | 0000-0001-8255-3853 | https://doi.org/10.1021/ma070962r | lamellar |  | 166.85 |  | {[][<]C(C)C(=O)O[>][<]}{[$][$]CCC(C)C[$],[$]CC(C(C)C)[$],[$]CC(C)(CC)[$][]} | 2441.852 | 2832.548 | 1.16 | 26.5 | PLA |  |  |  |  | 0.506 | 0.506 |  | 1.265 | PEP |  |  |  |  | 0.494 | 0.494 |  | 0.856
323 | 0000-0001-8255-3853 | https://doi.org/10.1021/ma070962r | lamellar |  | 176.85 |  | {[][<]C(C)C(=O)O[>][<]}{[$][$]CCC(C)C[$],[$]CC(C(C)C)[$],[$]CC(C)(CC)[$][]} | 2474.247 | 2969.096 | 1.2 | 26.8 | PLA |  |  |  |  | 0.511 | 0.511 |  | 1.265 | PEP |  |  |  |  | 0.489 | 0.489 |  | 0.856
324 | 0000-0001-8255-3853 | https://doi.org/10.1021/ma070962r | lamellar |  | 179.85 |  | {[][<]C(C)C(=O)O[>][<]}{[$][$]CCC(C)C[$],[$]CC(C(C)C)[$],[$]CC(C)(CC)[$][]} | 2419.693 | 3169.798 | 1.31 | 26.3 | PLA |  |  |  |  | 0.502 | 0.502 |  | 1.265 | PEP |  |  |  |  | 0.498 | 0.498 |  | 0.856
325 | 0000-0001-8255-3853 | https://doi.org/10.1021/ma070962r | lamellar |  | 177.85 |  | {[][<]C(C)C(=O)O[>][<]}{[$][$]CCC(C)C[$],[$]CC(C(C)C)[$],[$]CC(C)(CC)[$][]} | 2342.583 | 3303.042 | 1.41 | 25.6 | PLA |  |  |  |  | 0.488 | 0.488 |  | 1.265 | PEP |  |  |  |  | 0.512 | 0.512 |  | 0.856
326 | 0000-0001-8255-3853 | https://doi.org/10.1021/ma070962r | gyroid |  | 165.85 |  | {[][<]C(C)C(=O)O[>][<]}{[$][$]CCC(C)C[$],[$]CC(C(C)C)[$],[$]CC(C)(CC)[$][]} | 3033.312 | 3366.976 | 1.11 | 31.9 | PLA |  |  |  |  | 0.589 | 0.589 |  | 1.265 | PEP |  |  |  |  | 0.411 | 0.411 |  | 0.856
327 | 0000-0001-8255-3853 | https://doi.org/10.1021/ma070962r | gyroid |  | 165.85 |  | {[][<]C(C)C(=O)O[>][<]}{[$][$]CCC(C)C[$],[$]CC(C(C)C)[$],[$]CC(C)(CC)[$][]} | 2989.693 | 3348.456 | 1.12 | 31.5 | PLA |  |  |  |  | 0.584 | 0.584 |  | 1.265 | PEP |  |  |  |  | 0.416 | 0.416 |  | 0.856
328 | 0000-0001-8255-3853 | https://doi.org/10.1021/ma070962r | lamellar |  | 168.85 |  | {[][<]C(C)C(=O)O[>][<]}{[$][$]CCC(C)C[$],[$]CC(C(C)C)[$],[$]CC(C)(CC)[$][]} | 3055.744 | 4155.812 | 1.36 | 32.1 | PLA |  |  |  |  | 0.592 | 0.592 |  | 1.265 | PEP |  |  |  |  | 0.408 | 0.408 |  | 0.856
329 | 0000-0001-8255-3853 | https://doi.org/10.1021/ma070962r | lamellar |  | 172.85 |  | {[][<]C(C)C(=O)O[>][<]}{[$][$]CCC(C)C[$],[$]CC(C(C)C)[$],[$]CC(C)(CC)[$][]} | 3033.312 | 4276.97 | 1.41 | 31.9 | PLA |  |  |  |  | 0.589 | 0.589 |  | 1.265 | PEP |  |  |  |  | 0.411 | 0.411 |  | 0.856
330 | 0000-0001-8255-3853 | https://doi.org/10.1021/ma070962r | gyroid |  | 167.85 |  | {[][<]C(C)C(=O)O[>][<]}{[$][$]CCC(C)C[$],[$]CC(C(C)C)[$],[$]CC(C)(CC)[$][]} | 3307.622 | 3836.842 | 1.16 | 34.4 | PLA |  |  |  |  | 0.619 | 0.619 |  | 1.265 | PEP |  |  |  |  | 0.381 | 0.381 |  | 0.856
331 | 0000-0001-8255-3853 | https://doi.org/10.1021/ma070962r | gyroid |  | 170.85 |  | {[][<]C(C)C(=O)O[>][<]}{[$][$]CCC(C)C[$],[$]CC(C(C)C)[$],[$]CC(C)(CC)[$][]} | 3165.021 | 3703.075 | 1.17 | 33.1 | PLA |  |  |  |  | 0.604 | 0.604 |  | 1.265 | PEP |  |  |  |  | 0.396 | 0.396 |  | 0.856
332 | 0000-0001-8255-3853 | https://doi.org/10.1021/ma070962r | gyroid |  | 168.85 |  | {[][<]C(C)C(=O)O[>][<]}{[$][$]CCC(C)C[$],[$]CC(C(C)C)[$],[$]CC(C)(CC)[$][]} | 3209.208 | 3754.774 | 1.17 | 33.5 | PLA |  |  |  |  | 0.609 | 0.609 |  | 1.265 | PEP |  |  |  |  | 0.391 | 0.391 |  | 0.856
333 | 0000-0001-8255-3853 | https://doi.org/10.1021/ma070962r | gyroid |  | 175.85 |  | {[][<]C(C)C(=O)O[>][<]}{[$][$]CCC(C)C[$],[$]CC(C(C)C)[$],[$]CC(C)(CC)[$][]} | 3285.967 | 3976.02 | 1.21 | 34.2 | PLA |  |  |  |  | 0.617 | 0.617 |  | 1.265 | PEP |  |  |  |  | 0.383 | 0.383 |  | 0.856
334 | 0000-0001-8255-3853 | https://doi.org/10.1021/ma070962r | lamellar |  | 164.85 |  | {[][<]C(C)C(=O)O[>][<]}{[$][$]CCC(C)C[$],[$]CC(C(C)C)[$],[$]CC(C)(CC)[$][]} | 3296.791 | 4351.764 | 1.32 | 34.3 | PLA |  |  |  |  | 0.618 | 0.618 |  | 1.265 | PEP |  |  |  |  | 0.382 | 0.382 |  | 0.856
335 | 0000-0001-8255-3853 | https://doi.org/10.1021/ma070962r | cylinder |  | 173.85 |  | {[][<]C(C)C(=O)O[>][<]}{[$][$]CCC(C)C[$],[$]CC(C(C)C)[$],[$]CC(C)(CC)[$][]} | 3439.413 | 4230.478 | 1.23 | 35.6 | PLA |  |  |  |  | 0.632 | 0.632 |  | 1.265 | PEP |  |  |  |  | 0.368 | 0.368 |  | 0.856
336 | 0000-0001-8255-3853 | https://doi.org/10.1021/ma070962r | cylinder |  | 181.85 |  | {[][<]C(C)C(=O)O[>][<]}{[$][$]CCC(C)C[$],[$]CC(C(C)C)[$],[$]CC(C)(CC)[$][]} | 3571.006 | 4392.337 | 1.23 | 36.8 | PLA |  |  |  |  | 0.644 | 0.644 |  | 1.265 | PEP |  |  |  |  | 0.356 | 0.356 |  | 0.856
337 | 0000-0001-8255-3853 | https://doi.org/10.1021/ma070962r | gyroid |  | 153.85 |  | {[][<]C(C)C(=O)O[>][<]}{[$][$]CCC(C)C[$],[$]CC(C(C)C)[$],[$]CC(C)(CC)[$][]} | 3439.413 | 4471.237 | 1.3 | 35.6 | PLA |  |  |  |  | 0.632 | 0.632 |  | 1.265 | PEP |  |  |  |  | 0.368 | 0.368 |  | 0.856
338 | 0000-0001-8255-3853 | https://doi.org/10.1021/ma070962r | gyroid |  | 150.85 |  | {[][<]C(C)C(=O)O[>][<]}{[$][$]CCC(C)C[$],[$]CC(C(C)C)[$],[$]CC(C)(CC)[$][]} | 3560.001 | 4841.601 | 1.36 | 36.7 | PLA |  |  |  |  | 0.643 | 0.643 |  | 1.265 | PEP |  |  |  |  | 0.357 | 0.357 |  | 0.856
339 | 0000-0001-8255-3853 | https://doi.org/10.1021/ma070962r | cylinder | disordered | 146.85 |  | {[][$]CC(c1ccccc1)[$][$]}{[$][$]C\C=C(C)/C[$],[$]C\C=C(C)\C[$],[$]CC(C(C)=C)[$],[$]CC(C)(C=C)[$][]} | 23789.58 | 24979.05 | 1.05 | 291 | PS |  |  |  |  | 0.287 | 0.287 |  | 1.05 | PI |  |  |  |  | 0.713 | 0.713 |  | 0.9
340 | 0000-0001-8255-3853 | https://doi.org/10.1021/ma070962r | cylinder | disordered | 124.85 |  | {[][$]CC(c1ccccc1)[$][$]}{[$][$]C\C=C(C)/C[$],[$]C\C=C(C)\C[$],[$]CC(C(C)=C)[$],[$]CC(C)(C=C)[$][]} | 19541.63 | 20518.71 | 1.05 | 239 | PS |  |  |  |  | 0.288 | 0.288 |  | 1.05 | PI |  |  |  |  | 0.712 | 0.712 |  | 0.9
341 | 0000-0001-8255-3853 | https://doi.org/10.1021/ma070962r | cylinder | disordered | 137.85 |  | {[][$]CC(c1ccccc1)[$][$]}{[$][$]C\C=C(C)/C[$],[$]C\C=C(C)\C[$],[$]CC(C(C)=C)[$],[$]CC(C)(C=C)[$][]} | 19645.23456 | 21020.4 | 1.07 | 240 | PS |  |  |  |  | 0.295 | 0.295 |  | 1.05 | PI |  |  |  |  | 0.705 | 0.705 |  | 0.9
342 | 0000-0001-8255-3853 | https://doi.org/10.1021/ma070962r | lamellar | disordered | 249.85 |  | {[][$]CC(c1ccccc1)[$][$]}{[$][$]C\C=C(C)/C[$],[$]C\C=C(C)\C[$],[$]CC(C(C)=C)[$],[$]CC(C)(C=C)[$][]} | 30926.03 | 37420.5 | 1.21 | 365 | PS |  |  |  |  | 0.516 | 0.516 |  | 1.05 | PI |  |  |  |  | 0.484 | 0.484 |  | 0.9
343 | 0000-0001-8255-3853 | https://doi.org/10.1021/ma070962r | lamellar | disordered | 250.85 |  | {[][$]CC(c1ccccc1)[$][$]}{[$][$]C\C=C(C)/C[$],[$]C\C=C(C)\C[$],[$]CC(C(C)=C)[$],[$]CC(C)(C=C)[$][]} | 29191.08 | 33861.65 | 1.16 | 345 | PS |  |  |  |  | 0.507 | 0.507 |  | 1.05 | PI |  |  |  |  | 0.493 | 0.493 |  | 0.9
344 | 0000-0001-8255-3853 | https://doi.org/10.1021/ma070962r | lamellar | disordered | 272.85 |  | {[][$]CC(c1ccccc1)[$][$]}{[$][$]C\C=C(C)/C[$],[$]C\C=C(C)\C[$],[$]CC(C(C)=C)[$],[$]CC(C)(C=C)[$][]} | 31192.97 | 37119.64 | 1.19 | 369 | PS |  |  |  |  | 0.501 | 0.501 |  | 1.05 | PI |  |  |  |  | 0.499 | 0.499 |  | 0.9
345 | 0000-0001-8255-3853 | https://doi.org/10.1021/ma070962r | gyroid | disordered | 159.85 |  | {[][$]CC(c1ccccc1)[$][$]}{[$][$]C\C=C(C)/C[$],[$]C\C=C(C)\C[$],[$]CC(C(C)=C)[$],[$]CC(C)(C=C)[$][]} | 19254.1 | 20409.34 | 1.06 | 223 | PS |  |  |  |  | 0.64 | 0.64 |  | 1.05 | PI |  |  |  |  | 0.36 | 0.36 |  | 0.9
346 | 0000-0001-8255-3853 | https://doi.org/10.1021/ma070962r | HPL | disordered | 167.85 |  | {[][$]CC(c1ccccc1)[$][$]}{[$][$]C\C=C(C)/C[$],[$]C\C=C(C)\C[$],[$]CC(C(C)=C)[$],[$]CC(C)(C=C)[$][]} | 20558.5 | 22614.35 | 1.1 | 238 | PS |  |  |  |  | 0.643 | 0.643 |  | 1.05 | PI |  |  |  |  | 0.357 | 0.357 |  | 0.9
347 | 0000-0001-8255-3853 | https://doi.org/10.1021/ma070962r | lamellar | disordered | 147.85 |  | {[][$]CC(c1ccccc1)[$][$]}{[$][$]C\C=C(C)/C[$],[$]C\C=C(C)\C[$],[$]CC(C(C)=C)[$],[$]CC(C)(C=C)[$][]} | 18761.45 | 21388.05 | 1.14 | 217 | PS |  |  |  |  | 0.649 | 0.649 |  | 1.05 | PI |  |  |  |  | 0.351 | 0.351 |  | 0.9
348 | 0000-0003-0438-4091 | https://doi.org/10.1021/ma951714a | cylinder | disordered | 207 | N = Mn/(vref*(pA*phia+pB*phiB)) | CCC(C){[$][$]CC(c1ccccc1)[$][$]}{[$][$]CC(c1ncccc1)[$][$]}[H] | 13548.73 |  |  | 203 | PS |  |  |  |  | 0.348 | 0.348 |  | 1.05 | P2VP |  |  |  |  | 0.652 | 0.652 |  | 1.14
349 | 0000-0003-0438-4091 | https://doi.org/10.1021/ma951714a | HPL | gyroid | 146 | vref = 100 A^3/seg | CCC(C){[$][$]CC(c1ccccc1)[$][$]}{[$][$]CC(c1ncccc1)[$][$]}[H] | 12786.48 |  |  | 192 | PS |  |  |  |  | 0.375 | 0.375 |  | 1.05 | P2VP |  |  |  |  | 0.625 | 0.625 |  | 1.14
350 | 0000-0003-0438-4091 | https://doi.org/10.1021/ma951714a | gyroid | disordered | 180 |  | CCC(C){[$][$]CC(c1ccccc1)[$][$]}{[$][$]CC(c1ncccc1)[$][$]}[H] | 12786.48 |  |  | 192 | PS |  |  |  |  | 0.375 | 0.375 |  | 1.05 | P2VP |  |  |  |  | 0.625 | 0.625 |  | 1.14
351 | 0000-0003-0438-4091 | https://doi.org/10.1021/ma951714a | lamellar | disordered | 232 |  | CCC(C){[$][$]CC(c1ccccc1)[$][$]}{[$][$]CC(c1ncccc1)[$][$]}[H] | 13891.44 |  |  | 209 | PS |  |  |  |  | 0.399 | 0.399 |  | 1.05 | P2VP |  |  |  |  | 0.601 | 0.601 |  | 1.14
352 | 0000-0003-0438-4091 | https://doi.org/10.1021/ma951714a | lamellar | disordered | 180 |  | CCC(C){[$][$]CC(c1ccccc1)[$][$]}{[$][$]CC(c1ncccc1)[$][$]}[H] | 9428.741322 |  |  | 143 | PS |  |  |  |  | 0.497 | 0.497 |  | 1.05 | P2VP |  |  |  |  | 0.503 | 0.503 |  | 1.14
353 | 0000-0003-0438-4091 | https://doi.org/10.1021/ma951714a | lamellar | disordered | 250 |  | CCC(C){[$][$]CC(c1ccccc1)[$][$]}{[$][$]CC(c1ncccc1)[$][$]}[H] | 13183.8 |  |  | 200 | PS |  |  |  |  | 0.5 | 0.5 |  | 1.05 | P2VP |  |  |  |  | 0.5 | 0.5 |  | 1.14
354 | 0000-0003-0438-4091 | https://doi.org/10.1021/ma951714a | lamellar | disordered | 297 |  | CCC(C){[$][$]CC(c1ccccc1)[$][$]}{[$][$]CC(c1ncccc1)[$][$]}[H] | 15091.73 |  |  | 229 | PS |  |  |  |  | 0.503 | 0.503 |  | 1.05 | P2VP |  |  |  |  | 0.497 | 0.497 |  | 1.14
355 | 0000-0003-0438-4091 | https://doi.org/10.1021/ma951714a | lamellar | disordered | 212 |  | CCC(C){[$][$]CC(c1ccccc1)[$][$]}{[$][$]CC(c1ncccc1)[$][$]}[H] | 11268.44 |  |  | 171 | PS |  |  |  |  | 0.504 | 0.504 |  | 1.05 | P2VP |  |  |  |  | 0.496 | 0.496 |  | 1.14
356 | 0000-0003-0438-4091 | https://doi.org/10.1021/ma951714a | lamellar | disordered | 185 |  | CCC(C){[$][$]CC(c1ccccc1)[$][$]}{[$][$]CC(c1ncccc1)[$][$]}[H] | 10345.02987 |  |  | 157 | PS |  |  |  |  | 0.505 | 0.505 |  | 1.05 | P2VP |  |  |  |  | 0.495 | 0.495 |  | 1.14
357 | 0000-0003-0438-4091 | https://doi.org/10.1021/ma951714a | lamellar | disordered | 233 |  | CCC(C){[$][$]CC(c1ccccc1)[$][$]}{[$][$]CC(c1ncccc1)[$][$]}[H] | 13562.4 |  |  | 208 | PS |  |  |  |  | 0.632 | 0.632 |  | 1.05 | P2VP |  |  |  |  | 0.368 | 0.368 |  | 1.14
358 | 0000-0003-0438-4091 | https://doi.org/10.1021/ma951714a | HPL | disordered | 175 |  | CCC(C){[$][$]CC(c1ccccc1)[$][$]}{[$][$]CC(c1ncccc1)[$][$]}[H] | 12758.71 |  |  | 196 | PS |  |  |  |  | 0.652 | 0.652 |  | 1.05 | P2VP |  |  |  |  | 0.348 | 0.348 |  | 1.14
359 | 0000-0003-0438-4091 | https://doi.org/10.1021/ma951714a | cylinder | disordered | 210 |  | CCC(C){[$][$]CC(c1ccccc1)[$][$]}{[$][$]CC(c1ncccc1)[$][$]}[H] | 13547.2 |  |  | 209 | PS |  |  |  |  | 0.703 | 0.703 |  | 1.05 | P2VP |  |  |  |  | 0.297 | 0.297 |  | 1.14
360 | 0000-0003-3977-1278 | https://doi.org/10.1021/ma00101a033 | lamellar | disordered | 250 |  | {[][$]C\C=C(C)/C[$],[$]C\C=C(C)\C[$],[$]CC(C(C)=C)[$],[$]CC(C)(C=C)[$][$]}{[$][$]CC(c1ccccc1)[$][]} | 30300 |  |  |  | PI |  |  |  |  | 0.423 | 0.423 |  |  | PS |  |  |  |  | 0.577 | 0.577
361 | 0000-0003-3977-1278 | https://doi.org/10.1021/ma00101a033 | lamellar | disordered | 239 |  | {[][$]C\C=C(C)/C[$],[$]C\C=C(C)\C[$],[$]CC(C(C)=C)[$],[$]CC(C)(C=C)[$][$]}{[$][$]CC(c1ccccc1)[$][]} | 30800 |  |  |  | PI |  |  |  |  | 0.407 | 0.407 |  |  | PS |  |  |  |  | 0.593 | 0.593
362 | 0000-0003-3977-1278 | https://doi.org/10.1021/ma00101a033 | HPL | gyroid | 167 |  | {[][$]C\C=C(C)/C[$],[$]C\C=C(C)\C[$],[$]CC(C(C)=C)[$],[$]CC(C)(C=C)[$][$]}{[$][$]CC(c1ccccc1)[$][]} | 31500 |  |  |  | PI |  |  |  |  | 0.398 | 0.398 |  |  | PS |  |  |  |  | 0.602 | 0.602
363 | 0000-0003-3977-1278 | https://doi.org/10.1021/ma00101a033 | gyroid | disordered | 230 |  | {[][$]C\C=C(C)/C[$],[$]C\C=C(C)\C[$],[$]CC(C(C)=C)[$],[$]CC(C)(C=C)[$][$]}{[$][$]CC(c1ccccc1)[$][]} | 31500 |  |  |  | PI |  |  |  |  | 0.398 | 0.398 |  |  | PS |  |  |  |  | 0.602 | 0.602
364 | 0000-0003-3977-1278 | https://doi.org/10.1021/ma00101a033 | HPL | gyroid | 175 |  | {[][$]C\C=C(C)/C[$],[$]C\C=C(C)\C[$],[$]CC(C(C)=C)[$],[$]CC(C)(C=C)[$][$]}{[$][$]CC(c1ccccc1)[$][]} | 31800 |  |  |  | PI |  |  |  |  | 0.376 | 0.376 |  |  | PS |  |  |  |  | 0.624 | 0.624
365 | 0000-0003-3977-1278 | https://doi.org/10.1021/ma00101a033 | gyroid | disordered | 234 |  | {[][$]C\C=C(C)/C[$],[$]C\C=C(C)\C[$],[$]CC(C(C)=C)[$],[$]CC(C)(C=C)[$][$]}{[$][$]CC(c1ccccc1)[$][]} | 31800 |  |  |  | PI |  |  |  |  | 0.376 | 0.376 |  |  | PS |  |  |  |  | 0.624 | 0.624
366 | 0000-0003-3977-1278 | https://doi.org/10.1021/ma00101a033 | cylinder | gyroid | 182 |  | {[][$]C\C=C(C)/C[$],[$]C\C=C(C)\C[$],[$]CC(C(C)=C)[$],[$]CC(C)(C=C)[$][$]}{[$][$]CC(c1ccccc1)[$][]} | 33800 |  |  |  | PI |  |  |  |  | 0.359 | 0.359 |  |  | PS |  |  |  |  | 0.641 | 0.641
367 | 0000-0003-3977-1278 | https://doi.org/10.1021/ma00101a033 | gyroid | disordered | 245 |  | {[][$]C\C=C(C)/C[$],[$]C\C=C(C)\C[$],[$]CC(C(C)=C)[$],[$]CC(C)(C=C)[$][$]}{[$][$]CC(c1ccccc1)[$][]} | 33800 |  |  |  | PI |  |  |  |  | 0.359 | 0.359 |  |  | PS |  |  |  |  | 0.641 | 0.641
368 | 0000-0003-3977-1278 | https://doi.org/10.1021/ma00101a033 | cylinder | disordered | 285 |  | {[][$]C\C=C(C)/C[$],[$]C\C=C(C)\C[$],[$]CC(C(C)=C)[$],[$]CC(C)(C=C)[$][$]}{[$][$]CC(c1ccccc1)[$][]} | 36800 |  |  |  | PI |  |  |  |  | 0.331 | 0.331 |  |  | PS |  |  |  |  | 0.669 | 0.669
369 | 0000-0003-3977-1278 | https://doi.org/10.1021/ma00130a012 | cylinder | sphere | 293 |  | {[][$]C\C=C(C)/C[$],[$]C\C=C(C)\C[$],[$]CC(C(C)=C)[$],[$]CC(C)(C=C)[$][$]}{[$][$]CC(c1ccccc1)[$][]} | 54400 |  |  |  | PI |  |  |  |  | 0.242 | 0.242 |  |  | PS |  |  |  |  | 0.758 | 0.758
370 | 0000-0003-3977-1278 | https://doi.org/10.1021/ma00130a012 | sphere | disordered | 309 |  | {[][$]C\C=C(C)/C[$],[$]C\C=C(C)\C[$],[$]CC(C(C)=C)[$],[$]CC(C)(C=C)[$][$]}{[$][$]CC(c1ccccc1)[$][]} | 54400 |  |  |  | PI |  |  |  |  | 0.242 | 0.242 |  |  | PS |  |  |  |  | 0.758 | 0.758
371 | 0000-0003-3977-1278 | https://doi.org/10.1021/ma00130a012 | lamellar | disordered | 124 |  | {[][$]C\C=C(C)/C[$],[$]C\C=C(C)\C[$],[$]CC(C(C)=C)[$],[$]CC(C)(C=C)[$][$]}{[$][$]CC(c1ccccc1)[$][]} | 17000 |  |  |  | PI |  |  |  |  | 0.54 | 0.54 |  |  | PS |  |  |  |  | 0.46 | 0.46
372 | 0000-0003-3977-1278 | https://doi.org/10.1021/ma00130a012 | lamellar | disordered | 247 |  | {[][$]C\C=C(C)/C[$],[$]C\C=C(C)\C[$],[$]CC(C(C)=C)[$],[$]CC(C)(C=C)[$][$]}{[$][$]CC(c1ccccc1)[$][]} | 34600 |  |  |  | PI |  |  |  |  | 0.626 | 0.626 |  |  | PS |  |  |  |  | 0.374 | 0.374
373 | 0000-0003-3977-1278 | https://doi.org/10.1021/ma00130a012 | lamellar | disordered | 267 |  | {[][$]C\C=C(C)/C[$],[$]C\C=C(C)\C[$],[$]CC(C(C)=C)[$],[$]CC(C)(C=C)[$][$]}{[$][$]CC(c1ccccc1)[$][]} | 39800 |  |  |  | PI |  |  |  |  | 0.642 | 0.642 |  |  | PS |  |  |  |  | 0.358 | 0.358
374 | 0000-0003-3977-1278 | https://doi.org/10.1021/ma00130a012 | lamellar | HPL | 190 |  | {[][$]C\C=C(C)/C[$],[$]C\C=C(C)\C[$],[$]CC(C(C)=C)[$],[$]CC(C)(C=C)[$][$]}{[$][$]CC(c1ccccc1)[$][]} | 39500 |  |  |  | PI |  |  |  |  | 0.651 | 0.651 |  |  | PS |  |  |  |  | 0.349 | 0.349
375 | 0000-0003-3977-1278 | https://doi.org/10.1021/ma00130a012 | HPL | gyroid | 221 |  | {[][$]C\C=C(C)/C[$],[$]C\C=C(C)\C[$],[$]CC(C(C)=C)[$],[$]CC(C)(C=C)[$][$]}{[$][$]CC(c1ccccc1)[$][]} | 39500 |  |  |  | PI |  |  |  |  | 0.651 | 0.651 |  |  | PS |  |  |  |  | 0.349 | 0.349
376 | 0000-0003-3977-1278 | https://doi.org/10.1021/ma00130a012 | gyroid | disordered | 279 |  | {[][$]C\C=C(C)/C[$],[$]C\C=C(C)\C[$],[$]CC(C(C)=C)[$],[$]CC(C)(C=C)[$][$]}{[$][$]CC(c1ccccc1)[$][]} | 39500 |  |  |  | PI |  |  |  |  | 0.651 | 0.651 |  |  | PS |  |  |  |  | 0.349 | 0.349
377 | 0000-0003-3977-1278 | https://doi.org/10.1021/ma00130a012 | lamellar | HPL | 159 |  | {[][$]C\C=C(C)/C[$],[$]C\C=C(C)\C[$],[$]CC(C(C)=C)[$],[$]CC(C)(C=C)[$][$]}{[$][$]CC(c1ccccc1)[$][]} | 39700 |  |  |  | PI |  |  |  |  | 0.664 | 0.664 |  |  | PS |  |  |  |  | 0.336 | 0.336
378 | 0000-0003-3977-1278 | https://doi.org/10.1021/ma00130a012 | HPL | gyroid | 210 |  | {[][$]C\C=C(C)/C[$],[$]C\C=C(C)\C[$],[$]CC(C(C)=C)[$],[$]CC(C)(C=C)[$][$]}{[$][$]CC(c1ccccc1)[$][]} | 39700 |  |  |  | PI |  |  |  |  | 0.664 | 0.664 |  |  | PS |  |  |  |  | 0.336 | 0.336
379 | 0000-0003-3977-1278 | https://doi.org/10.1021/ma00130a012 | gyroid | disordered | 268 |  | {[][$]C\C=C(C)/C[$],[$]C\C=C(C)\C[$],[$]CC(C(C)=C)[$],[$]CC(C)(C=C)[$][$]}{[$][$]CC(c1ccccc1)[$][]} | 39700 |  |  |  | PI |  |  |  |  | 0.664 | 0.664 |  |  | PS |  |  |  |  | 0.336 | 0.336
380 | 0000-0003-3977-1278 | https://doi.org/10.1021/ma00130a012 | lamellar | HPL | 134 |  | {[][$]C\C=C(C)/C[$],[$]C\C=C(C)\C[$],[$]CC(C(C)=C)[$],[$]CC(C)(C=C)[$][$]}{[$][$]CC(c1ccccc1)[$][]} | 39900 |  |  |  | PI |  |  |  |  | 0.675 | 0.675 |  |  | PS |  |  |  |  | 0.325 | 0.325
381 | 0000-0003-3977-1278 | https://doi.org/10.1021/ma00130a012 | HPL | gyroid | 198 |  | {[][$]C\C=C(C)/C[$],[$]C\C=C(C)\C[$],[$]CC(C(C)=C)[$],[$]CC(C)(C=C)[$][$]}{[$][$]CC(c1ccccc1)[$][]} | 39900 |  |  |  | PI |  |  |  |  | 0.675 | 0.675 |  |  | PS |  |  |  |  | 0.325 | 0.325
382 | 0000-0003-3977-1278 | https://doi.org/10.1021/ma00130a012 | gyroid | cylinder | 252 |  | {[][$]C\C=C(C)/C[$],[$]C\C=C(C)\C[$],[$]CC(C(C)=C)[$],[$]CC(C)(C=C)[$][$]}{[$][$]CC(c1ccccc1)[$][]} | 39900 |  |  |  | PI |  |  |  |  | 0.675 | 0.675 |  |  | PS |  |  |  |  | 0.325 | 0.325
383 | 0000-0003-3977-1278 | https://doi.org/10.1021/ma00130a012 | cylinder | disordered | 267 |  | {[][$]C\C=C(C)/C[$],[$]C\C=C(C)\C[$],[$]CC(C(C)=C)[$],[$]CC(C)(C=C)[$][$]}{[$][$]CC(c1ccccc1)[$][]} | 39900 |  |  |  | PI |  |  |  |  | 0.675 | 0.675 |  |  | PS |  |  |  |  | 0.325 | 0.325
384 | 0000-0003-3977-1278 | https://doi.org/10.1021/ma00130a012 | gyroid | cylinder | 166 |  | {[][$]C\C=C(C)/C[$],[$]C\C=C(C)\C[$],[$]CC(C(C)=C)[$],[$]CC(C)(C=C)[$][$]}{[$][$]CC(c1ccccc1)[$][]} | 39800 |  |  |  | PI |  |  |  |  | 0.692 | 0.692 |  |  | PS |  |  |  |  | 0.308 | 0.308
385 | 0000-0003-3977-1278 | https://doi.org/10.1021/ma00130a012 | cylinder | disordered | 265 |  | {[][$]C\C=C(C)/C[$],[$]C\C=C(C)\C[$],[$]CC(C(C)=C)[$],[$]CC(C)(C=C)[$][$]}{[$][$]CC(c1ccccc1)[$][]} | 39800 |  |  |  | PI |  |  |  |  | 0.692 | 0.692 |  |  | PS |  |  |  |  | 0.308 | 0.308
386 | 0000-0003-3977-1278 | https://doi.org/10.1021/ma00130a012 | cylinder | disordered | 177 |  | {[][$]C\C=C(C)/C[$],[$]C\C=C(C)\C[$],[$]CC(C(C)=C)[$],[$]CC(C)(C=C)[$][$]}{[$][$]CC(c1ccccc1)[$][]} | 34700 |  |  |  | PI |  |  |  |  | 0.704 | 0.704 |  |  | PS |  |  |  |  | 0.296 | 0.296
387 | 0000-0003-3977-1278 | https://doi.org/10.1021/ma00130a012 | cylinder | disordered | 300 |  | {[][$]C\C=C(C)/C[$],[$]C\C=C(C)\C[$],[$]CC(C(C)=C)[$],[$]CC(C)(C=C)[$][$]}{[$][$]CC(c1ccccc1)[$][]} | 79100 |  |  |  | PI |  |  |  |  | 0.82 | 0.82 |  |  | PS |  |  |  |  | 0.18 | 0.18
388 | 0000-0003-4629-3817 | https://doi.org/10.1021/ma001957p | sphere |  | 59.85 | Lamellar Crystalline = Lamellar | [H]{[>][>]CCO[<][<]}{[$][$]C\C=C(C)/C[$],[$]C\C=C(C)\C[$],[$]CC(C(C)=C)[$],[$]CC(C)(C=C)[$][$]}C(C)CC | 84100 | 88305 | 1.05 |  | PEO |  |  |  |  | 0.06 | 0.06 |  |  | PI |  |  |  |  | 0.94 | 0.94
389 | 0000-0003-4629-3817 | https://doi.org/10.1021/ma001957p | lamellar | sphere | 37.85 |  | [H]{[>][>]CCO[<][<]}{[$][$]C\C=C(C)/C[$],[$]C\C=C(C)\C[$],[$]CC(C(C)=C)[$],[$]CC(C)(C=C)[$][$]}C(C)CC | 11800 | 12390 | 1.05 |  | PEO |  |  |  |  | 0.08 | 0.08 |  |  | PI |  |  |  |  | 0.92 | 0.92
390 | 0000-0003-4629-3817 | https://doi.org/10.1021/ma001957p | sphere |  | 59.85 |  | [H]{[>][>]CCO[<][<]}{[$][$]C\C=C(C)/C[$],[$]C\C=C(C)\C[$],[$]CC(C(C)=C)[$],[$]CC(C)(C=C)[$][$]}C(C)CC | 10900 | 11881 | 1.09 |  | PEO |  |  |  |  | 0.09 | 0.09 |  |  | PI |  |  |  |  | 0.91 | 0.91
391 | 0000-0003-4629-3817 | https://doi.org/10.1021/ma001957p | lamellar | sphere | 41.85 |  | [H]{[>][>]CCO[<][<]}{[$][$]C\C=C(C)/C[$],[$]C\C=C(C)\C[$],[$]CC(C(C)=C)[$],[$]CC(C)(C=C)[$][$]}C(C)CC | 14200 | 15052 | 1.06 |  | PEO |  |  |  |  | 0.1 | 0.1 |  |  | PI |  |  |  |  | 0.9 | 0.9
392 | 0000-0003-4629-3817 | https://doi.org/10.1021/ma001957p | sphere |  | 59.85 |  | [H]{[>][>]CCO[<][<]}{[$][$]C\C=C(C)/C[$],[$]C\C=C(C)\C[$],[$]CC(C(C)=C)[$],[$]CC(C)(C=C)[$][$]}C(C)CC | 15140 | 16048.4 | 1.06 |  | PEO |  |  |  |  | 0.11 | 0.11 |  |  | PI |  |  |  |  | 0.89 | 0.89
393 | 0000-0003-4629-3817 | https://doi.org/10.1021/ma001957p | lamellar | sphere | 44.85 |  | [H]{[>][>]CCO[<][<]}{[$][$]C\C=C(C)/C[$],[$]C\C=C(C)\C[$],[$]CC(C(C)=C)[$],[$]CC(C)(C=C)[$][$]}C(C)CC | 15300 | 16065 | 1.05 |  | PEO |  |  |  |  | 0.156 | 0.156 |  |  | PI |  |  |  |  | 0.844 | 0.844
394 | 0000-0003-4629-3817 | https://doi.org/10.1021/ma001957p | sphere | disordered | 34.85 |  | [H]{[>][>]CCO[<][<]}{[$][$]C\C=C(C)/C[$],[$]C\C=C(C)\C[$],[$]CC(C(C)=C)[$],[$]CC(C)(C=C)[$][$]}C(C)CC | 6600 | 6930 | 1.05 |  | PEO |  |  |  |  | 0.16 | 0.16 |  |  | PI |  |  |  |  | 0.84 | 0.84
395 | 0000-0003-4629-3817 | https://doi.org/10.1021/ma001957p | lamellar | cylinder | 57.85 |  | [H]{[>][>]CCO[<][<]}{[$][$]C\C=C(C)/C[$],[$]C\C=C(C)\C[$],[$]CC(C(C)=C)[$],[$]CC(C)(C=C)[$][$]}C(C)CC | 14900 | 15943 | 1.07 |  | PEO |  |  |  |  | 0.24 | 0.24 |  |  | PI |  |  |  |  | 0.76 | 0.76
396 | 0000-0003-4629-3817 | https://doi.org/10.1021/ma001957p | lamellar | cylinder | 51.85 |  | [H]{[>][>]CCO[<][<]}{[$][$]C\C=C(C)/C[$],[$]C\C=C(C)\C[$],[$]CC(C(C)=C)[$],[$]CC(C)(C=C)[$][$]}C(C)CC | 16400 | 17220 | 1.05 |  | PEO |  |  |  |  | 0.32 | 0.32 |  |  | PI |  |  |  |  | 0.68 | 0.68
397 | 0000-0003-4629-3817 | https://doi.org/10.1021/ma001957p | lamellar | cylinder | 51.85 |  | [H]{[>][>]CCO[<][<]}{[$][$]C\C=C(C)/C[$],[$]C\C=C(C)\C[$],[$]CC(C(C)=C)[$],[$]CC(C)(C=C)[$][$]}C(C)CC | 10800 | 11340 | 1.05 |  | PEO |  |  |  |  | 0.34 | 0.34 |  |  | PI |  |  |  |  | 0.66 | 0.66
398 | 0000-0003-4629-3817 | https://doi.org/10.1021/ma001957p | lamellar | cylinder | 51.85 |  | [H]{[>][>]CCO[<][<]}{[$][$]C\C=C(C)/C[$],[$]C\C=C(C)\C[$],[$]CC(C(C)=C)[$],[$]CC(C)(C=C)[$][$]}C(C)CC | 9800 | 10584 | 1.08 |  | PEO |  |  |  |  | 0.39 | 0.39 |  |  | PI |  |  |  |  | 0.61 | 0.61
399 | 0000-0003-4629-3817 | https://doi.org/10.1021/ma001957p | cylinder | gyroid | 144.85 |  | [H]{[>][>]CCO[<][<]}{[$][$]C\C=C(C)/C[$],[$]C\C=C(C)\C[$],[$]CC(C(C)=C)[$],[$]CC(C)(C=C)[$][$]}C(C)CC | 9800 | 10584 | 1.08 |  | PEO |  |  |  |  | 0.39 | 0.39 |  |  | PI |  |  |  |  | 0.61 | 0.61
400 | 0000-0003-4629-3817 | https://doi.org/10.1021/ma001957p | gyroid | disordered | 212.85 |  | [H]{[>][>]CCO[<][<]}{[$][$]C\C=C(C)/C[$],[$]C\C=C(C)\C[$],[$]CC(C(C)=C)[$],[$]CC(C)(C=C)[$][$]}C(C)CC | 9800 | 10584 | 1.08 |  | PEO |  |  |  |  | 0.39 | 0.39 |  |  | PI |  |  |  |  | 0.61 | 0.61
401 | 0000-0003-4629-3817 | https://doi.org/10.1021/ma001957p | lamellar | cylinder | 49.85 |  | [H]{[>][>]CCO[<][<]}{[$][$]C\C=C(C)/C[$],[$]C\C=C(C)\C[$],[$]CC(C(C)=C)[$],[$]CC(C)(C=C)[$][$]}C(C)CC | 10400 | 10816 | 1.04 |  | PEO |  |  |  |  | 0.45 | 0.45 |  |  | PI |  |  |  |  | 0.55 | 0.55
402 | 0000-0003-4629-3817 | https://doi.org/10.1021/ma001957p | cylinder | gyroid | 119.85 |  | [H]{[>][>]CCO[<][<]}{[$][$]C\C=C(C)/C[$],[$]C\C=C(C)\C[$],[$]CC(C(C)=C)[$],[$]CC(C)(C=C)[$][$]}C(C)CC | 10400 | 10816 | 1.04 |  | PEO |  |  |  |  | 0.45 | 0.45 |  |  | PI |  |  |  |  | 0.55 | 0.55
403 | 0000-0003-4629-3817 | https://doi.org/10.1021/ma001957p | gyroid | disordered | 229.85 |  | [H]{[>][>]CCO[<][<]}{[$][$]C\C=C(C)/C[$],[$]C\C=C(C)\C[$],[$]CC(C(C)=C)[$],[$]CC(C)(C=C)[$][$]}C(C)CC | 10400 | 10816 | 1.04 |  | PEO |  |  |  |  | 0.45 | 0.45 |  |  | PI |  |  |  |  | 0.55 | 0.55
404 | 0000-0003-4629-3817 | https://doi.org/10.1021/ma001957p | lamellar |  | 54.85 | "Lam - up to 493 K", Approximate +10K | [H]{[>][>]CCO[<][<]}{[$][$]C\C=C(C)/C[$],[$]C\C=C(C)\C[$],[$]CC(C(C)=C)[$],[$]CC(C)(C=C)[$][$]}C(C)CC | 8600 | 8772 | 1.02 |  | PEO |  |  |  |  | 0.55 | 0.55 |  |  | PI |  |  |  |  | 0.45 | 0.45
405 | 0000-0003-4629-3817 | https://doi.org/10.1021/ma001957p | lamellar |  | 66.85 |  | [H]{[>][>]CCO[<][<]}{[$][$]C\C=C(C)/C[$],[$]C\C=C(C)\C[$],[$]CC(C(C)=C)[$],[$]CC(C)(C=C)[$][$]}C(C)CC | 8600 | 8772 | 1.02 |  | PEO |  |  |  |  | 0.55 | 0.55 |  |  | PI |  |  |  |  | 0.45 | 0.45
406 | 0000-0003-4629-3817 | https://doi.org/10.1021/ma001957p | lamellar |  | 76.85 |  | [H]{[>][>]CCO[<][<]}{[$][$]C\C=C(C)/C[$],[$]C\C=C(C)\C[$],[$]CC(C(C)=C)[$],[$]CC(C)(C=C)[$][$]}C(C)CC | 8600 | 8772 | 1.02 |  | PEO |  |  |  |  | 0.55 | 0.55 |  |  | PI |  |  |  |  | 0.45 | 0.45
407 | 0000-0003-4629-3817 | https://doi.org/10.1021/ma001957p | lamellar |  | 86.85 |  | [H]{[>][>]CCO[<][<]}{[$][$]C\C=C(C)/C[$],[$]C\C=C(C)\C[$],[$]CC(C(C)=C)[$],[$]CC(C)(C=C)[$][$]}C(C)CC | 8600 | 8772 | 1.02 |  | PEO |  |  |  |  | 0.55 | 0.55 |  |  | PI |  |  |  |  | 0.45 | 0.45
408 | 0000-0003-4629-3817 | https://doi.org/10.1021/ma001957p | lamellar |  | 96.85 |  | [H]{[>][>]CCO[<][<]}{[$][$]C\C=C(C)/C[$],[$]C\C=C(C)\C[$],[$]CC(C(C)=C)[$],[$]CC(C)(C=C)[$][$]}C(C)CC | 8600 | 8772 | 1.02 |  | PEO |  |  |  |  | 0.55 | 0.55 |  |  | PI |  |  |  |  | 0.45 | 0.45
409 | 0000-0003-4629-3817 | https://doi.org/10.1021/ma001957p | lamellar |  | 106.85 |  | [H]{[>][>]CCO[<][<]}{[$][$]C\C=C(C)/C[$],[$]C\C=C(C)\C[$],[$]CC(C(C)=C)[$],[$]CC(C)(C=C)[$][$]}C(C)CC | 8600 | 8772 | 1.02 |  | PEO |  |  |  |  | 0.55 | 0.55 |  |  | PI |  |  |  |  | 0.45 | 0.45
410 | 0000-0003-4629-3817 | https://doi.org/10.1021/ma001957p | lamellar |  | 116.85 |  | [H]{[>][>]CCO[<][<]}{[$][$]C\C=C(C)/C[$],[$]C\C=C(C)\C[$],[$]CC(C(C)=C)[$],[$]CC(C)(C=C)[$][$]}C(C)CC | 8600 | 8772 | 1.02 |  | PEO |  |  |  |  | 0.55 | 0.55 |  |  | PI |  |  |  |  | 0.45 | 0.45
411 | 0000-0003-4629-3817 | https://doi.org/10.1021/ma001957p | lamellar |  | 126.85 |  | [H]{[>][>]CCO[<][<]}{[$][$]C\C=C(C)/C[$],[$]C\C=C(C)\C[$],[$]CC(C(C)=C)[$],[$]CC(C)(C=C)[$][$]}C(C)CC | 8600 | 8772 | 1.02 |  | PEO |  |  |  |  | 0.55 | 0.55 |  |  | PI |  |  |  |  | 0.45 | 0.45
412 | 0000-0003-4629-3817 | https://doi.org/10.1021/ma001957p | lamellar |  | 136.85 |  | [H]{[>][>]CCO[<][<]}{[$][$]C\C=C(C)/C[$],[$]C\C=C(C)\C[$],[$]CC(C(C)=C)[$],[$]CC(C)(C=C)[$][$]}C(C)CC | 8600 | 8772 | 1.02 |  | PEO |  |  |  |  | 0.55 | 0.55 |  |  | PI |  |  |  |  | 0.45 | 0.45
413 | 0000-0003-4629-3817 | https://doi.org/10.1021/ma001957p | lamellar |  | 146.85 |  | [H]{[>][>]CCO[<][<]}{[$][$]C\C=C(C)/C[$],[$]C\C=C(C)\C[$],[$]CC(C(C)=C)[$],[$]CC(C)(C=C)[$][$]}C(C)CC | 8600 | 8772 | 1.02 |  | PEO |  |  |  |  | 0.55 | 0.55 |  |  | PI |  |  |  |  | 0.45 | 0.45
414 | 0000-0003-4629-3817 | https://doi.org/10.1021/ma001957p | lamellar |  | 156.85 |  | [H]{[>][>]CCO[<][<]}{[$][$]C\C=C(C)/C[$],[$]C\C=C(C)\C[$],[$]CC(C(C)=C)[$],[$]CC(C)(C=C)[$][$]}C(C)CC | 8600 | 8772 | 1.02 |  | PEO |  |  |  |  | 0.55 | 0.55 |  |  | PI |  |  |  |  | 0.45 | 0.45
415 | 0000-0003-4629-3817 | https://doi.org/10.1021/ma001957p | lamellar |  | 166.85 |  | [H]{[>][>]CCO[<][<]}{[$][$]C\C=C(C)/C[$],[$]C\C=C(C)\C[$],[$]CC(C(C)=C)[$],[$]CC(C)(C=C)[$][$]}C(C)CC | 8600 | 8772 | 1.02 |  | PEO |  |  |  |  | 0.55 | 0.55 |  |  | PI |  |  |  |  | 0.45 | 0.45
416 | 0000-0003-4629-3817 | https://doi.org/10.1021/ma001957p | lamellar |  | 176.85 |  | [H]{[>][>]CCO[<][<]}{[$][$]C\C=C(C)/C[$],[$]C\C=C(C)\C[$],[$]CC(C(C)=C)[$],[$]CC(C)(C=C)[$][$]}C(C)CC | 8600 | 8772 | 1.02 |  | PEO |  |  |  |  | 0.55 | 0.55 |  |  | PI |  |  |  |  | 0.45 | 0.45
417 | 0000-0003-4629-3817 | https://doi.org/10.1021/ma001957p | lamellar |  | 186.85 |  | [H]{[>][>]CCO[<][<]}{[$][$]C\C=C(C)/C[$],[$]C\C=C(C)\C[$],[$]CC(C(C)=C)[$],[$]CC(C)(C=C)[$][$]}C(C)CC | 8600 | 8772 | 1.02 |  | PEO |  |  |  |  | 0.55 | 0.55 |  |  | PI |  |  |  |  | 0.45 | 0.45
418 | 0000-0003-4629-3817 | https://doi.org/10.1021/ma001957p | lamellar |  | 196.85 |  | [H]{[>][>]CCO[<][<]}{[$][$]C\C=C(C)/C[$],[$]C\C=C(C)\C[$],[$]CC(C(C)=C)[$],[$]CC(C)(C=C)[$][$]}C(C)CC | 8600 | 8772 | 1.02 |  | PEO |  |  |  |  | 0.55 | 0.55 |  |  | PI |  |  |  |  | 0.45 | 0.45
419 | 0000-0003-4629-3817 | https://doi.org/10.1021/ma001957p | lamellar |  | 206.85 |  | [H]{[>][>]CCO[<][<]}{[$][$]C\C=C(C)/C[$],[$]C\C=C(C)\C[$],[$]CC(C(C)=C)[$],[$]CC(C)(C=C)[$][$]}C(C)CC | 8600 | 8772 | 1.02 |  | PEO |  |  |  |  | 0.55 | 0.55 |  |  | PI |  |  |  |  | 0.45 | 0.45
420 | 0000-0003-4629-3817 | https://doi.org/10.1021/ma001957p | lamellar |  | 216.85 |  | [H]{[>][>]CCO[<][<]}{[$][$]C\C=C(C)/C[$],[$]C\C=C(C)\C[$],[$]CC(C(C)=C)[$],[$]CC(C)(C=C)[$][$]}C(C)CC | 8600 | 8772 | 1.02 |  | PEO |  |  |  |  | 0.55 | 0.55 |  |  | PI |  |  |  |  | 0.45 | 0.45
421 | 0000-0003-4629-3817 | https://doi.org/10.1021/ma001957p | lamellar |  | 57.85 |  | [H]{[>][>]CCO[<][<]}{[$][$]C\C=C(C)/C[$],[$]C\C=C(C)\C[$],[$]CC(C(C)=C)[$],[$]CC(C)(C=C)[$][$]}C(C)CC | 9400 | 10246 | 1.09 |  | PEO |  |  |  |  | 0.59 | 0.59 |  |  | PI |  |  |  |  | 0.41 | 0.41
422 | 0000-0003-4629-3817 | https://doi.org/10.1021/ma001957p | lamellar |  | 54.85 | "Lam - up to 493 K", Approximate +10K | [H]{[>][>]CCO[<][<]}{[$][$]C\C=C(C)/C[$],[$]C\C=C(C)\C[$],[$]CC(C(C)=C)[$],[$]CC(C)(C=C)[$][$]}C(C)CC | 7800 | 7956 | 1.02 |  | PEO |  |  |  |  | 0.594 | 0.594 |  |  | PI |  |  |  |  | 0.406 | 0.406
423 | 0000-0003-4629-3817 | https://doi.org/10.1021/ma001957p | lamellar |  | 66.85 |  | [H]{[>][>]CCO[<][<]}{[$][$]C\C=C(C)/C[$],[$]C\C=C(C)\C[$],[$]CC(C(C)=C)[$],[$]CC(C)(C=C)[$][$]}C(C)CC | 7800 | 7956 | 1.02 |  | PEO |  |  |  |  | 0.594 | 0.594 |  |  | PI |  |  |  |  | 0.406 | 0.406
424 | 0000-0003-4629-3817 | https://doi.org/10.1021/ma001957p | lamellar |  | 76.85 |  | [H]{[>][>]CCO[<][<]}{[$][$]C\C=C(C)/C[$],[$]C\C=C(C)\C[$],[$]CC(C(C)=C)[$],[$]CC(C)(C=C)[$][$]}C(C)CC | 7800 | 7956 | 1.02 |  | PEO |  |  |  |  | 0.594 | 0.594 |  |  | PI |  |  |  |  | 0.406 | 0.406
425 | 0000-0003-4629-3817 | https://doi.org/10.1021/ma001957p | lamellar |  | 86.85 |  | [H]{[>][>]CCO[<][<]}{[$][$]C\C=C(C)/C[$],[$]C\C=C(C)\C[$],[$]CC(C(C)=C)[$],[$]CC(C)(C=C)[$][$]}C(C)CC | 7800 | 7956 | 1.02 |  | PEO |  |  |  |  | 0.594 | 0.594 |  |  | PI |  |  |  |  | 0.406 | 0.406
426 | 0000-0003-4629-3817 | https://doi.org/10.1021/ma001957p | lamellar |  | 96.85 |  | [H]{[>][>]CCO[<][<]}{[$][$]C\C=C(C)/C[$],[$]C\C=C(C)\C[$],[$]CC(C(C)=C)[$],[$]CC(C)(C=C)[$][$]}C(C)CC | 7800 | 7956 | 1.02 |  | PEO |  |  |  |  | 0.594 | 0.594 |  |  | PI |  |  |  |  | 0.406 | 0.406
427 | 0000-0003-4629-3817 | https://doi.org/10.1021/ma001957p | lamellar |  | 106.85 |  | [H]{[>][>]CCO[<][<]}{[$][$]C\C=C(C)/C[$],[$]C\C=C(C)\C[$],[$]CC(C(C)=C)[$],[$]CC(C)(C=C)[$][$]}C(C)CC | 7800 | 7956 | 1.02 |  | PEO |  |  |  |  | 0.594 | 0.594 |  |  | PI |  |  |  |  | 0.406 | 0.406
428 | 0000-0003-4629-3817 | https://doi.org/10.1021/ma001957p | lamellar |  | 116.85 |  | [H]{[>][>]CCO[<][<]}{[$][$]C\C=C(C)/C[$],[$]C\C=C(C)\C[$],[$]CC(C(C)=C)[$],[$]CC(C)(C=C)[$][$]}C(C)CC | 7800 | 7956 | 1.02 |  | PEO |  |  |  |  | 0.594 | 0.594 |  |  | PI |  |  |  |  | 0.406 | 0.406
429 | 0000-0003-4629-3817 | https://doi.org/10.1021/ma001957p | lamellar |  | 126.85 |  | [H]{[>][>]CCO[<][<]}{[$][$]C\C=C(C)/C[$],[$]C\C=C(C)\C[$],[$]CC(C(C)=C)[$],[$]CC(C)(C=C)[$][$]}C(C)CC | 7800 | 7956 | 1.02 |  | PEO |  |  |  |  | 0.594 | 0.594 |  |  | PI |  |  |  |  | 0.406 | 0.406
430 | 0000-0003-4629-3817 | https://doi.org/10.1021/ma001957p | lamellar |  | 136.85 |  | [H]{[>][>]CCO[<][<]}{[$][$]C\C=C(C)/C[$],[$]C\C=C(C)\C[$],[$]CC(C(C)=C)[$],[$]CC(C)(C=C)[$][$]}C(C)CC | 7800 | 7956 | 1.02 |  | PEO |  |  |  |  | 0.594 | 0.594 |  |  | PI |  |  |  |  | 0.406 | 0.406
431 | 0000-0003-4629-3817 | https://doi.org/10.1021/ma001957p | lamellar |  | 146.85 |  | [H]{[>][>]CCO[<][<]}{[$][$]C\C=C(C)/C[$],[$]C\C=C(C)\C[$],[$]CC(C(C)=C)[$],[$]CC(C)(C=C)[$][$]}C(C)CC | 7800 | 7956 | 1.02 |  | PEO |  |  |  |  | 0.594 | 0.594 |  |  | PI |  |  |  |  | 0.406 | 0.406
432 | 0000-0003-4629-3817 | https://doi.org/10.1021/ma001957p | lamellar |  | 156.85 |  | [H]{[>][>]CCO[<][<]}{[$][$]C\C=C(C)/C[$],[$]C\C=C(C)\C[$],[$]CC(C(C)=C)[$],[$]CC(C)(C=C)[$][$]}C(C)CC | 7800 | 7956 | 1.02 |  | PEO |  |  |  |  | 0.594 | 0.594 |  |  | PI |  |  |  |  | 0.406 | 0.406
433 | 0000-0003-4629-3817 | https://doi.org/10.1021/ma001957p | lamellar |  | 166.85 |  | [H]{[>][>]CCO[<][<]}{[$][$]C\C=C(C)/C[$],[$]C\C=C(C)\C[$],[$]CC(C(C)=C)[$],[$]CC(C)(C=C)[$][$]}C(C)CC | 7800 | 7956 | 1.02 |  | PEO |  |  |  |  | 0.594 | 0.594 |  |  | PI |  |  |  |  | 0.406 | 0.406
434 | 0000-0003-4629-3817 | https://doi.org/10.1021/ma001957p | lamellar |  | 176.85 |  | [H]{[>][>]CCO[<][<]}{[$][$]C\C=C(C)/C[$],[$]C\C=C(C)\C[$],[$]CC(C(C)=C)[$],[$]CC(C)(C=C)[$][$]}C(C)CC | 7800 | 7956 | 1.02 |  | PEO |  |  |  |  | 0.594 | 0.594 |  |  | PI |  |  |  |  | 0.406 | 0.406
435 | 0000-0003-4629-3817 | https://doi.org/10.1021/ma001957p | lamellar |  | 54.85 |  | [H]{[>][>]CCO[<][<]}{[$][$]C\C=C(C)/C[$],[$]C\C=C(C)\C[$],[$]CC(C(C)=C)[$],[$]CC(C)(C=C)[$][$]}C(C)CC | 8300 | 8466 | 1.02 |  | PEO |  |  |  |  | 0.596 | 0.596 |  |  | PI |  |  |  |  | 0.404 | 0.404
436 | 0000-0003-4629-3817 | https://doi.org/10.1021/ma001957p | lamellar |  | 66.85 |  | [H]{[>][>]CCO[<][<]}{[$][$]C\C=C(C)/C[$],[$]C\C=C(C)\C[$],[$]CC(C(C)=C)[$],[$]CC(C)(C=C)[$][$]}C(C)CC | 8300 | 8466 | 1.02 |  | PEO |  |  |  |  | 0.596 | 0.596 |  |  | PI |  |  |  |  | 0.404 | 0.404
437 | 0000-0003-4629-3817 | https://doi.org/10.1021/ma001957p | lamellar |  | 76.85 |  | [H]{[>][>]CCO[<][<]}{[$][$]C\C=C(C)/C[$],[$]C\C=C(C)\C[$],[$]CC(C(C)=C)[$],[$]CC(C)(C=C)[$][$]}C(C)CC | 8300 | 8466 | 1.02 |  | PEO |  |  |  |  | 0.596 | 0.596 |  |  | PI |  |  |  |  | 0.404 | 0.404
438 | 0000-0003-4629-3817 | https://doi.org/10.1021/ma001957p | lamellar |  | 86.85 |  | [H]{[>][>]CCO[<][<]}{[$][$]C\C=C(C)/C[$],[$]C\C=C(C)\C[$],[$]CC(C(C)=C)[$],[$]CC(C)(C=C)[$][$]}C(C)CC | 8300 | 8466 | 1.02 |  | PEO |  |  |  |  | 0.596 | 0.596 |  |  | PI |  |  |  |  | 0.404 | 0.404
439 | 0000-0003-4629-3817 | https://doi.org/10.1021/ma001957p | lamellar |  | 96.85 |  | [H]{[>][>]CCO[<][<]}{[$][$]C\C=C(C)/C[$],[$]C\C=C(C)\C[$],[$]CC(C(C)=C)[$],[$]CC(C)(C=C)[$][$]}C(C)CC | 8300 | 8466 | 1.02 |  | PEO |  |  |  |  | 0.596 | 0.596 |  |  | PI |  |  |  |  | 0.404 | 0.404
440 | 0000-0003-4629-3817 | https://doi.org/10.1021/ma001957p | lamellar |  | 106.85 |  | [H]{[>][>]CCO[<][<]}{[$][$]C\C=C(C)/C[$],[$]C\C=C(C)\C[$],[$]CC(C(C)=C)[$],[$]CC(C)(C=C)[$][$]}C(C)CC | 8300 | 8466 | 1.02 |  | PEO |  |  |  |  | 0.596 | 0.596 |  |  | PI |  |  |  |  | 0.404 | 0.404
441 | 0000-0003-4629-3817 | https://doi.org/10.1021/ma001957p | lamellar |  | 116.85 |  | [H]{[>][>]CCO[<][<]}{[$][$]C\C=C(C)/C[$],[$]C\C=C(C)\C[$],[$]CC(C(C)=C)[$],[$]CC(C)(C=C)[$][$]}C(C)CC | 8300 | 8466 | 1.02 |  | PEO |  |  |  |  | 0.596 | 0.596 |  |  | PI |  |  |  |  | 0.404 | 0.404
442 | 0000-0003-4629-3817 | https://doi.org/10.1021/ma001957p | lamellar |  | 126.85 |  | [H]{[>][>]CCO[<][<]}{[$][$]C\C=C(C)/C[$],[$]C\C=C(C)\C[$],[$]CC(C(C)=C)[$],[$]CC(C)(C=C)[$][$]}C(C)CC | 8300 | 8466 | 1.02 |  | PEO |  |  |  |  | 0.596 | 0.596 |  |  | PI |  |  |  |  | 0.404 | 0.404
443 | 0000-0003-4629-3817 | https://doi.org/10.1021/ma001957p | lamellar |  | 136.85 |  | [H]{[>][>]CCO[<][<]}{[$][$]C\C=C(C)/C[$],[$]C\C=C(C)\C[$],[$]CC(C(C)=C)[$],[$]CC(C)(C=C)[$][$]}C(C)CC | 8300 | 8466 | 1.02 |  | PEO |  |  |  |  | 0.596 | 0.596 |  |  | PI |  |  |  |  | 0.404 | 0.404
444 | 0000-0003-4629-3817 | https://doi.org/10.1021/ma001957p | lamellar |  | 146.85 |  | [H]{[>][>]CCO[<][<]}{[$][$]C\C=C(C)/C[$],[$]C\C=C(C)\C[$],[$]CC(C(C)=C)[$],[$]CC(C)(C=C)[$][$]}C(C)CC | 8300 | 8466 | 1.02 |  | PEO |  |  |  |  | 0.596 | 0.596 |  |  | PI |  |  |  |  | 0.404 | 0.404
445 | 0000-0003-4629-3817 | https://doi.org/10.1021/ma001957p | lamellar |  | 156.85 |  | [H]{[>][>]CCO[<][<]}{[$][$]C\C=C(C)/C[$],[$]C\C=C(C)\C[$],[$]CC(C(C)=C)[$],[$]CC(C)(C=C)[$][$]}C(C)CC | 8300 | 8466 | 1.02 |  | PEO |  |  |  |  | 0.596 | 0.596 |  |  | PI |  |  |  |  | 0.404 | 0.404
446 | 0000-0003-4629-3817 | https://doi.org/10.1021/ma001957p | lamellar |  | 166.85 |  | [H]{[>][>]CCO[<][<]}{[$][$]C\C=C(C)/C[$],[$]C\C=C(C)\C[$],[$]CC(C(C)=C)[$],[$]CC(C)(C=C)[$][$]}C(C)CC | 8300 | 8466 | 1.02 |  | PEO |  |  |  |  | 0.596 | 0.596 |  |  | PI |  |  |  |  | 0.404 | 0.404
447 | 0000-0003-4629-3817 | https://doi.org/10.1021/ma001957p | lamellar |  | 176.85 |  | [H]{[>][>]CCO[<][<]}{[$][$]C\C=C(C)/C[$],[$]C\C=C(C)\C[$],[$]CC(C(C)=C)[$],[$]CC(C)(C=C)[$][$]}C(C)CC | 8300 | 8466 | 1.02 |  | PEO |  |  |  |  | 0.596 | 0.596 |  |  | PI |  |  |  |  | 0.404 | 0.404
448 | 0000-0003-4629-3817 | https://doi.org/10.1021/ma001957p | lamellar |  | 186.85 |  | [H]{[>][>]CCO[<][<]}{[$][$]C\C=C(C)/C[$],[$]C\C=C(C)\C[$],[$]CC(C(C)=C)[$],[$]CC(C)(C=C)[$][$]}C(C)CC | 8300 | 8466 | 1.02 |  | PEO |  |  |  |  | 0.596 | 0.596 |  |  | PI |  |  |  |  | 0.404 | 0.404
449 | 0000-0003-4629-3817 | https://doi.org/10.1021/ma001957p | lamellar |  | 196.85 |  | [H]{[>][>]CCO[<][<]}{[$][$]C\C=C(C)/C[$],[$]C\C=C(C)\C[$],[$]CC(C(C)=C)[$],[$]CC(C)(C=C)[$][$]}C(C)CC | 8300 | 8466 | 1.02 |  | PEO |  |  |  |  | 0.596 | 0.596 |  |  | PI |  |  |  |  | 0.404 | 0.404
450 | 0000-0003-4629-3817 | https://doi.org/10.1021/ma001957p | lamellar |  | 206.85 |  | [H]{[>][>]CCO[<][<]}{[$][$]C\C=C(C)/C[$],[$]C\C=C(C)\C[$],[$]CC(C(C)=C)[$],[$]CC(C)(C=C)[$][$]}C(C)CC | 8300 | 8466 | 1.02 |  | PEO |  |  |  |  | 0.596 | 0.596 |  |  | PI |  |  |  |  | 0.404 | 0.404
451 | 0000-0003-4629-3817 | https://doi.org/10.1021/ma001957p | lamellar |  | 216.85 |  | [H]{[>][>]CCO[<][<]}{[$][$]C\C=C(C)/C[$],[$]C\C=C(C)\C[$],[$]CC(C(C)=C)[$],[$]CC(C)(C=C)[$][$]}C(C)CC | 8300 | 8466 | 1.02 |  | PEO |  |  |  |  | 0.596 | 0.596 |  |  | PI |  |  |  |  | 0.404 | 0.404
452 | 0000-0003-4629-3817 | https://doi.org/10.1021/ma001957p | lamellar |  | 70.85 |  | [H]{[>][>]CCO[<][<]}{[$][$]C\C=C(C)/C[$],[$]C\C=C(C)\C[$],[$]CC(C(C)=C)[$],[$]CC(C)(C=C)[$][$]}C(C)CC | 30300 | 33936 | 1.12 |  | PEO |  |  |  |  | 0.596 | 0.596 |  |  | PI |  |  |  |  | 0.404 | 0.404
453 | 0000-0003-4629-3817 | https://doi.org/10.1021/ma001957p | lamellar |  | 54.85 |  | [H]{[>][>]CCO[<][<]}{[$][$]C\C=C(C)/C[$],[$]C\C=C(C)\C[$],[$]CC(C(C)=C)[$],[$]CC(C)(C=C)[$][$]}C(C)CC | 7400 | 7770 | 1.05 |  | PEO |  |  |  |  | 0.65 | 0.65 |  |  | PI |  |  |  |  | 0.35 | 0.35
454 | 0000-0003-4629-3817 | https://doi.org/10.1021/ma001957p | lamellar | disordered | 214.85 |  | [H]{[>][>]CCO[<][<]}{[$][$]C\C=C(C)/C[$],[$]C\C=C(C)\C[$],[$]CC(C(C)=C)[$],[$]CC(C)(C=C)[$][$]}C(C)CC | 7400 | 7770 | 1.05 |  | PEO |  |  |  |  | 0.65 | 0.65 |  |  | PI |  |  |  |  | 0.35 | 0.35
455 | 0000-0003-4629-3817 | https://doi.org/10.1021/ma001957p | lamellar |  | 54.85 |  | [H]{[>][>]CCO[<][<]}{[$][$]C\C=C(C)/C[$],[$]C\C=C(C)\C[$],[$]CC(C(C)=C)[$],[$]CC(C)(C=C)[$][$]}C(C)CC | 8100 | 8262 | 1.02 |  | PEO |  |  |  |  | 0.65 | 0.65 |  |  | PI |  |  |  |  | 0.35 | 0.35
456 | 0000-0003-4629-3817 | https://doi.org/10.1021/ma001957p | lamellar | disordered | 189.85 |  | [H]{[>][>]CCO[<][<]}{[$][$]C\C=C(C)/C[$],[$]C\C=C(C)\C[$],[$]CC(C(C)=C)[$],[$]CC(C)(C=C)[$][$]}C(C)CC | 8100 | 8262 | 1.02 |  | PEO |  |  |  |  | 0.65 | 0.65 |  |  | PI |  |  |  |  | 0.35 | 0.35
457 | 0000-0003-4629-3817 | https://doi.org/10.1021/ma001957p | lamellar |  | 54.85 |  | [H]{[>][>]CCO[<][<]}{[$][$]C\C=C(C)/C[$],[$]C\C=C(C)\C[$],[$]CC(C(C)=C)[$],[$]CC(C)(C=C)[$][$]}C(C)CC | 10260 | 10362.6 | 1.01 |  | PEO |  |  |  |  | 0.67 | 0.67 |  |  | PI |  |  |  |  | 0.33 | 0.33
458 | 0000-0003-4629-3817 | https://doi.org/10.1021/ma001957p | lamellar | PL | 99.85 |  | [H]{[>][>]CCO[<][<]}{[$][$]C\C=C(C)/C[$],[$]C\C=C(C)\C[$],[$]CC(C(C)=C)[$],[$]CC(C)(C=C)[$][$]}C(C)CC | 10260 | 10362.6 | 1.01 |  | PEO |  |  |  |  | 0.67 | 0.67 |  |  | PI |  |  |  |  | 0.33 | 0.33
459 | 0000-0003-4629-3817 | https://doi.org/10.1021/ma001957p | PL | gyroid | 222.85 |  | [H]{[>][>]CCO[<][<]}{[$][$]C\C=C(C)/C[$],[$]C\C=C(C)\C[$],[$]CC(C(C)=C)[$],[$]CC(C)(C=C)[$][$]}C(C)CC | 10260 | 10362.6 | 1.01 |  | PEO |  |  |  |  | 0.67 | 0.67 |  |  | PI |  |  |  |  | 0.33 | 0.33
460 | 0000-0003-4629-3817 | https://doi.org/10.1021/ma001957p | gyroid | disordered | 279.85 |  | [H]{[>][>]CCO[<][<]}{[$][$]C\C=C(C)/C[$],[$]C\C=C(C)\C[$],[$]CC(C(C)=C)[$],[$]CC(C)(C=C)[$][$]}C(C)CC | 10260 | 10362.6 | 1.01 |  | PEO |  |  |  |  | 0.67 | 0.67 |  |  | PI |  |  |  |  | 0.33 | 0.33
461 | 0000-0003-4629-3817 | https://doi.org/10.1021/ma001957p | lamellar |  | 54.85 |  | [H]{[>][>]CCO[<][<]}{[$][$]C\C=C(C)/C[$],[$]C\C=C(C)\C[$],[$]CC(C(C)=C)[$],[$]CC(C)(C=C)[$][$]}C(C)CC | 12400 | 12524 | 1.01 |  | PEO |  |  |  |  | 0.69 | 0.69 |  |  | PI |  |  |  |  | 0.31 | 0.31
462 | 0000-0003-4629-3817 | https://doi.org/10.1021/ma001957p | lamellar | PL | 89.85 |  | [H]{[>][>]CCO[<][<]}{[$][$]C\C=C(C)/C[$],[$]C\C=C(C)\C[$],[$]CC(C(C)=C)[$],[$]CC(C)(C=C)[$][$]}C(C)CC | 12400 | 12524 | 1.01 |  | PEO |  |  |  |  | 0.69 | 0.69 |  |  | PI |  |  |  |  | 0.31 | 0.31
463 | 0000-0003-4629-3817 | https://doi.org/10.1021/ma001957p | PL | gyroid | 224.85 |  | [H]{[>][>]CCO[<][<]}{[$][$]C\C=C(C)/C[$],[$]C\C=C(C)\C[$],[$]CC(C(C)=C)[$],[$]CC(C)(C=C)[$][$]}C(C)CC | 12400 | 12524 | 1.01 |  | PEO |  |  |  |  | 0.69 | 0.69 |  |  | PI |  |  |  |  | 0.31 | 0.31
464 | 0000-0003-4629-3817 | https://doi.org/10.1021/ma001957p | lamellar | cylinder | 54.85 |  | [H]{[>][>]CCO[<][<]}{[$][$]C\C=C(C)/C[$],[$]C\C=C(C)\C[$],[$]CC(C(C)=C)[$],[$]CC(C)(C=C)[$][$]}C(C)CC | 9200 | 9292 | 1.01 |  | PEO |  |  |  |  | 0.728 | 0.728 |  |  | PI |  |  |  |  | 0.272 | 0.272
465 | 0000-0003-4629-3817 | https://doi.org/10.1021/ma001957p | cylinder | disordered | 241.85 |  | [H]{[>][>]CCO[<][<]}{[$][$]C\C=C(C)/C[$],[$]C\C=C(C)\C[$],[$]CC(C(C)=C)[$],[$]CC(C)(C=C)[$][$]}C(C)CC | 9200 | 9292 | 1.01 |  | PEO |  |  |  |  | 0.728 | 0.728 |  |  | PI |  |  |  |  | 0.272 | 0.272
466 | 0000-0003-4629-3817 | https://doi.org/10.1021/ma001957p | lamellar | cylinder | 51.85 |  | [H]{[>][>]CCO[<][<]}{[$][$]C\C=C(C)/C[$],[$]C\C=C(C)\C[$],[$]CC(C(C)=C)[$],[$]CC(C)(C=C)[$][$]}C(C)CC | 26400 | 29304 | 1.11 |  | PEO |  |  |  |  | 0.75 | 0.75 |  |  | PI |  |  |  |  | 0.25 | 0.25
467 | 0000-0003-4629-3817 | https://doi.org/10.1021/ma001957p | lamellar | cylinder | 54.85 |  | [H]{[>][>]CCO[<][<]}{[$][$]C\C=C(C)/C[$],[$]C\C=C(C)\C[$],[$]CC(C(C)=C)[$],[$]CC(C)(C=C)[$][$]}C(C)CC | 8950 | 9039.5 | 1.01 |  | PEO |  |  |  |  | 0.766 | 0.766 |  |  | PI |  |  |  |  | 0.234 | 0.234
468 | 0000-0003-4629-3817 | https://doi.org/10.1021/ma001957p | cylinder | disordered | 212.85 |  | [H]{[>][>]CCO[<][<]}{[$][$]C\C=C(C)/C[$],[$]C\C=C(C)\C[$],[$]CC(C(C)=C)[$],[$]CC(C)(C=C)[$][$]}C(C)CC | 8950 | 9039.5 | 1.01 |  | PEO |  |  |  |  | 0.766 | 0.766 |  |  | PI |  |  |  |  | 0.234 | 0.234
469 | 0000-0003-4629-3817 | https://doi.org/10.1021/ma001957p | lamellar | disordered | 49.85 |  | [H]{[>][>]CCO[<][<]}{[$][$]C\C=C(C)/C[$],[$]C\C=C(C)\C[$],[$]CC(C(C)=C)[$],[$]CC(C)(C=C)[$][$]}C(C)CC | 5400 | 5778 | 1.07 |  | PEO |  |  |  |  | 0.79 | 0.79 |  |  | PI |  |  |  |  | 0.21 | 0.21
470 | 0000-0003-4629-3817 | https://doi.org/10.1021/ma001957p | lamellar |  | 64.85 | Sample PEO-PI 7-3, Figure 6 | [H]{[>][>]CCO[<][<]}{[$][$]C\C=C(C)/C[$],[$]C\C=C(C)\C[$],[$]CC(C(C)=C)[$],[$]CC(C)(C=C)[$][$]}C(C)CC | 10260 | 10362.6 | 1.01 |  | PEO |  |  |  |  | 0.67 | 0.67 |  |  | PI |  |  |  |  | 0.33 | 0.33
471 | 0000-0003-4629-3817 | https://doi.org/10.1021/ma001957p | PL |  | 159.85 |  | [H]{[>][>]CCO[<][<]}{[$][$]C\C=C(C)/C[$],[$]C\C=C(C)\C[$],[$]CC(C(C)=C)[$],[$]CC(C)(C=C)[$][$]}C(C)CC | 10260 | 10362.6 | 1.01 |  | PEO |  |  |  |  | 0.67 | 0.67 |  |  | PI |  |  |  |  | 0.33 | 0.33
472 | 0000-0003-4629-3817 | https://doi.org/10.1021/ma001957p | gyroid |  | 219.85 |  | [H]{[>][>]CCO[<][<]}{[$][$]C\C=C(C)/C[$],[$]C\C=C(C)\C[$],[$]CC(C(C)=C)[$],[$]CC(C)(C=C)[$][$]}C(C)CC | 10260 | 10362.6 | 1.01 |  | PEO |  |  |  |  | 0.67 | 0.67 |  |  | PI |  |  |  |  | 0.33 | 0.33
473 | 0000-0003-3977-1278 | https://doi.org/10.1021/ma9507251 | lamellar | disordered | 136 |  | CCC(C){[$][$]CCCC[$],[$]CC(CC)[$][$]}{[$][$]CCCC[$],[$]CC(CC)[$][]} | 23900 |  |  |  | PE |  |  |  |  | 0.5 | 0.5 |  |  | PEE |  |  |  |  | 0.5 | 0.5
474 | 0000-0003-3977-1278 | https://doi.org/10.1021/ma9507251 | lamellar | disordered | 120 |  | CCC(C){[$][$]CCCC[$],[$]CC(CC)[$][$]}{[$][$]CCCC[$],[$]CC(CC)[$][]} | 22800 |  |  |  | PE |  |  |  |  | 0.49 | 0.49 |  |  | PEE |  |  |  |  | 0.51 | 0.51
475 | 0000-0003-3977-1278 | https://doi.org/10.1021/ma9507251 | lamellar | disordered | 276 |  | CCC(C){[$][$]CCCC[$],[$]CC(CC)[$][$]}{[$][$]CCCC[$],[$]CC(CC)[$][]} | 34200 |  |  |  | PE |  |  |  |  | 0.456 | 0.456 |  |  | PEE |  |  |  |  | 0.544 | 0.544
476 | 0000-0003-3977-1278 | https://doi.org/10.1021/ma9507251 | HPL | gyroid | 154 |  | CCC(C){[$][$]CCCC[$],[$]CC(CC)[$][$]}{[$][$]CCCC[$],[$]CC(CC)[$][]} | 36300 |  |  |  | PE |  |  |  |  | 0.43 | 0.43 |  |  | PEE |  |  |  |  | 0.57 | 0.57
477 | 0000-0003-3977-1278 | https://doi.org/10.1021/ma9507251 | gyroid | disordered | 207 |  | CCC(C){[$][$]CCCC[$],[$]CC(CC)[$][$]}{[$][$]CCCC[$],[$]CC(CC)[$][]} | 36300 |  |  |  | PE |  |  |  |  | 0.43 | 0.43 |  |  | PEE |  |  |  |  | 0.57 | 0.57
478 | 0000-0003-3977-1278 | https://doi.org/10.1021/ma9507251 | cylinder | gyroid | 176 |  | CCC(C){[$][$]CCCC[$],[$]CC(CC)[$][$]}{[$][$]CCCC[$],[$]CC(CC)[$][]} | 41500 |  |  |  | PE |  |  |  |  | 0.4 | 0.4 |  |  | PEE |  |  |  |  | 0.6 | 0.6
479 | 0000-0003-3977-1278 | https://doi.org/10.1021/ma9507251 | gyroid | disordered | 250 |  | CCC(C){[$][$]CCCC[$],[$]CC(CC)[$][$]}{[$][$]CCCC[$],[$]CC(CC)[$][]} | 41500 |  |  |  | PE |  |  |  |  | 0.4 | 0.4 |  |  | PEE |  |  |  |  | 0.6 | 0.6
480 | 0000-0003-3977-1278 | https://doi.org/10.1021/ma9507251 | cylinder | disordered | 294 |  | CCC(C){[$][$]CCCC[$],[$]CC(CC)[$][$]}{[$][$]CCCC[$],[$]CC(CC)[$][]} | 42500 |  |  |  | PE |  |  |  |  | 0.374 | 0.374 |  |  | PEE |  |  |  |  | 0.626 | 0.626
481 | 0000-0003-3977-1278 | https://doi.org/10.1021/ma9507251 | cylinder | sphere | 238 |  | CCC(C){[$][$]CCCC[$],[$]CC(CC)[$][$]}{[$][$]CCCC[$],[$]CC(CC)[$][]} | 55600 |  |  |  | PE |  |  |  |  | 0.252 | 0.252 |  |  | PEE |  |  |  |  | 0.748 | 0.748
482 | 0000-0003-3977-1278 | https://doi.org/10.1021/ma9507251 | sphere | disordered | 273 |  | CCC(C){[$][$]CCCC[$],[$]CC(CC)[$][$]}{[$][$]CCCC[$],[$]CC(CC)[$][]} | 55600 |  |  |  | PE |  |  |  |  | 0.252 | 0.252 |  |  | PEE |  |  |  |  | 0.748 | 0.748
483 | 0000-0003-3977-1278 | https://doi.org/10.1021/ma00091a024 | lamellar |  | 275 | TODT is >275C, "99% 1,2 addition as confirmed by 1H-NMR" | {[][$]CC(c1ccccc1)[$][$]}{[$][$]CC(C=C)[$][]} | 22000 |  |  |  | PS |  |  |  |  | 0.54 | 0.54 |  |  | 12PB |  |  |  |  | 0.46 | 0.46
484 | 0000-0003-3977-1278 | https://doi.org/10.1021/ma00091a024 | lamellar |  | 275 |  | {[][$]CC(c1ccccc1)[$][$]}{[$][$]CC(C=C)[$][]} | 50000 |  |  |  | PS |  |  |  |  | 0.46 | 0.46 |  |  | 12PB |  |  |  |  | 0.54 | 0.54
485 | 0000-0003-3977-1278 | https://doi.org/10.1021/ma00091a024 | lamellar | disordered | 124 |  | {[][$]CC(c1ccccc1)[$][$]}{[$][$]C\C=C(C)/C[$],[$]C\C=C(C)\C[$],[$]CC(C(C)=C)[$],[$]CC(C)(C=C)[$][]} | 18000 |  |  |  | PS |  |  |  |  | 0.5 | 0.5 |  |  | PI |  |  |  |  | 0.5 | 0.5
486 | 0000-0003-3977-1278 | https://doi.org/10.1021/ma00091a024 | lamellar | disordered | 98 | "93% 1,4 addition…" | {[][$]CC(c1ccccc1)[$][$]}{[$][$]C\C=C/C[$],[$]C\C=C\C[$],[$]CC(C=C)[$][]} | 14000 |  |  |  | PS |  |  |  |  | 0.5 | 0.5 |  |  | 14PB |  |  |  |  | 0.5 | 0.5
487 | 0000-0003-3977-1278 | https://doi.org/10.1021/ma00091a024 | lamellar | disordered | 167 |  | {[][$]CC(c1ccccc1)[$][$]}{[$][$]C\C=C/C[$],[$]C\C=C\C[$],[$]CC(C=C)[$][]} | 20000 |  |  |  | PS |  |  |  |  | 0.51 | 0.51 |  |  | 14PB |  |  |  |  | 0.49 | 0.49
488 | 0000-0003-3977-1278 | https://doi.org/10.1021/ma00091a024 | disordered |  | 80 | TODT is <80C | {[][$]CC(C1CCCCC1)[$][$]}{[$][$]CCCC[$],[$]CC(CC)[$][]} | 23000 |  |  |  | PVCH |  |  |  |  | 0.56 | 0.56 |  |  | PEE |  |  |  |  | 0.44 | 0.44
489 | 0000-0003-3977-1278 | https://doi.org/10.1021/ma00091a024 | lamellar | disordered | 229 |  | {[][$]CC(C1CCCCC1)[$][$]}{[$][$]CCCC[$],[$]CC(CC)[$][]} | 52000 |  |  |  | PVCH |  |  |  |  | 0.48 | 0.48 |  |  | PEE |  |  |  |  | 0.52 | 0.52
490 | 0000-0003-3977-1278 | https://doi.org/10.1021/ma00091a024 | lamellar | disordered | 212 |  | {[][$]CC(C1CCCCC1)[$][$]}{[$][$]CCCC[$],[$]CC(CC)[$][]} | 52000 |  |  |  | PVCH |  |  |  |  | 0.48 | 0.48 |  |  | PEE |  |  |  |  | 0.52 | 0.52
491 | 0000-0003-3977-1278 | https://doi.org/10.1021/ma00091a024 | lamellar | disordered | 140 |  | {[][$]CC(C1CCCCC1)[$][$]}{[$][$]CCC(C)C[$],[$]CC(C(C)C)[$],[$]CC(C)(CC)[$][]} | 19000 |  |  |  | PVCH |  |  |  |  | 0.52 | 0.52 |  |  | PEP |  |  |  |  | 0.48 | 0.48
492 | 0000-0003-3977-1278 | https://doi.org/10.1021/ma00091a024 | lamellar | disordered | 235 |  | {[][$]CC(C1CCCCC1)[$][$]}{[$][$]CCCC[$],[$]CC(CC)[$][]} | 15000 |  |  |  | PVCH |  |  |  |  | 0.52 | 0.52 |  |  | PE |  |  |  |  | 0.48 | 0.48
493 | 0000-0003-3977-1278 | https://doi.org/10.1021/ma00091a024 | lamellar | disordered | 238 |  | {[][$]CC(C1CCCCC1)[$][$]}{[$][$]CCCC[$],[$]CC(CC)[$][]} | 15000 |  |  |  | PVCH |  |  |  |  | 0.52 | 0.52 |  |  | PE |  |  |  |  | 0.48 | 0.48
494 | 0000-0003-3977-1278 | https://doi.org/10.1021/ma00091a024 | lamellar |  | 275 |  | {[][$]CC(C1CCCCC1)[$][$]}{[$][$]CCCC[$],[$]CC(CC)[$][]} | 21000 |  |  |  | PVCH |  |  |  |  | 0.53 | 0.53 |  |  | PE |  |  |  |  | 0.47 | 0.47
495 | 0000-0001-5856-3410 | https://doi.org/10.1021/ma00036a014 | cylinder |  | 25 |  | {[][$]CC(c1ccccc1)[$][$]}{[$][$]C\C=C(C)/C[$],[$]C\C=C(C)\C[$],[$]CC(C(C)=C)[$],[$]CC(C)(C=C)[$][]} | 64200 |  |  |  | PS |  |  |  |  | 0.18 | 0.18 |  |  | PI |  |  |  |  | 0.82 | 0.82
496 | 0000-0001-5856-3410 | https://doi.org/10.1021/ma00036a014 | cylinder |  | 25 |  | {[][$]CC(c1ccccc1)[$][$]}{[$][$]C\C=C(C)/C[$],[$]C\C=C(C)\C[$],[$]CC(C(C)=C)[$],[$]CC(C)(C=C)[$][]} | 46600 |  |  |  | PS |  |  |  |  | 0.25 | 0.25 |  |  | PI |  |  |  |  | 0.75 | 0.75
497 | 0000-0001-5856-3410 | https://doi.org/10.1021/ma00036a014 | lamellar |  | 25 |  | {[][$]CC(c1ccccc1)[$][$]}{[$][$]C\C=C(C)/C[$],[$]C\C=C(C)\C[$],[$]CC(C(C)=C)[$],[$]CC(C)(C=C)[$][]} | 48700 |  |  |  | PS |  |  |  |  | 0.51 | 0.51 |  |  | PI |  |  |  |  | 0.49 | 0.49
498 | 0000-0001-5856-3410 | https://doi.org/10.1021/ma00036a014 | cylinder |  | 25 |  | {[][$]CC(c1ccccc1)[$][$]}{[$][$]C\C=C(C)/C[$],[$]C\C=C(C)\C[$],[$]CC(C(C)=C)[$],[$]CC(C)(C=C)[$][]} | 57500 |  |  |  | PS |  |  |  |  | 0.76 | 0.76 |  |  | PI |  |  |  |  | 0.24 | 0.24
499 | 0000-0001-5856-3410 | https://doi.org/10.1021/ma00036a014 | cylinder |  | 25 | "have been described elswehere" … [in ref1]..."typical microstructures obtained from anionic…90% mixed 1,4 cis and trans" | {[][$]CC(c1ccccc1)[$][$]}{[$][$]C\C=C/C[$],[$]C\C=C\C[$],[$]CC(C=C)[$][]} | 33900 |  |  |  | PS |  |  |  |  | 0.27 | 0.27 |  |  | 14PB |  |  |  |  | 0.73 | 0.73
500 | 0000-0001-5856-3410 | https://doi.org/10.1021/ma00036a014 | lamellar |  | 25 |  | {[][$]CC(c1ccccc1)[$][$]}{[$][$]C\C=C/C[$],[$]C\C=C\C[$],[$]CC(C=C)[$][]} | 87300 |  |  |  | PS |  |  |  |  | 0.44 | 0.44 |  |  | 14PB |  |  |  |  | 0.56 | 0.56
501 | 0000-0001-5856-3410 | https://doi.org/10.1021/ma00036a014 | lamellar |  | 25 |  | {[][$]CC(c1ccccc1)[$][$]}{[$][$]C\C=C/C[$],[$]C\C=C\C[$],[$]CC(C=C)[$][]} | 41000 |  |  |  | PS |  |  |  |  | 0.46 | 0.46 |  |  | 14PB |  |  |  |  | 0.54 | 0.54
502 | 0000-0001-5856-3410 | https://doi.org/10.1021/ma00036a014 | cylinder |  | 25 |  | {[][$]CC(c1ccccc1)[$][$]}{[$][$]C\C=C/C[$],[$]C\C=C\C[$],[$]CC(C=C)[$][]} | 31200 |  |  |  | PS |  |  |  |  | 0.67 | 0.67 |  |  | 14PB |  |  |  |  | 0.33 | 0.33
503 | 0000-0001-5856-3410 | https://doi.org/10.1021/ma00036a014 | cylinder |  | 25 |  | {[][$]CC(c1ccccc1)[$][$]}{[$][$]C\C=C/C[$],[$]C\C=C\C[$],[$]CC(C=C)[$][]} | 52300 |  |  |  | PS |  |  |  |  | 0.77 | 0.77 |  |  | 14PB |  |  |  |  | 0.23 | 0.23
504 | https://www.scopus.com/authid/detail.uri?authorId=57068527300 | https://doi.org/10.1021/ma00089a025 | lamellar |  | 150 | "The as-cast films were fu25her annealed at 150 °C for 30 min" | {[][$]CC(c1ccccc1)[$][$]}{[$][$]CCC(C)C[$],[$]CC(C(C)C)[$],[$]CC(C)(CC)[$][]} | 32000 | 48000 | 1.5 |  | PS |  |  |  |  | 0.339 | 0.339 |  |  | PEP |  |  |  |  | 0.661 | 0.661
505 | https://www.scopus.com/authid/detail.uri?authorId=57068527300 | https://doi.org/10.1021/ma00089a025 | sphere |  | 150 |  | {[][$]CC(c1ccccc1)[$][$]}{[$][$]CCC(C)C[$],[$]CC(C(C)C)[$],[$]CC(C)(CC)[$][]} | 34000 | 44200 | 1.3 |  | PS |  |  |  |  | 0.103 | 0.103 |  |  | PEP |  |  |  |  | 0.897 | 0.897
506 | 0000-0002-8683-5070 | https://doi.org/10.1021/ma60077a040 | lamellar |  | 25 | "values of 1.05 and 0.925 g/cm3 for polystyrene and polyisoprene, respectively, were obtained" | CCC(C){[$][$]CC(c1ccccc1)[$][$]}{[$][$]C\C=C(C)/C[$],[$]C\C=C(C)\C[$],[$]CC(C(C)=C)[$],[$]CC(C)(C=C)[$][]} | 21000 | 24360 | 1.16 |  | PS |  |  |  |  | 0.4983482 | 0.4983482 | 0.53 | 1.05 | PI |  |  |  |  | 0.5016518 | 0.5016518 | 0.47 | 0.925
507 | 0000-0002-8683-5070 | https://doi.org/10.1021/ma60077a040 | lamellar |  | 25 |  | CCC(C){[$][$]CC(c1ccccc1)[$][$]}{[$][$]C\C=C(C)/C[$],[$]C\C=C(C)\C[$],[$]CC(C(C)=C)[$],[$]CC(C)(C=C)[$][]} | 31000 | 35030 | 1.13 |  | PS |  |  |  |  | 0.37 | 0.37 | 0.4 | 1.05 | PI |  |  |  |  | 0.63 | 0.63 | 0.6 | 0.925
508 | 0000-0002-8683-5070 | https://doi.org/10.1021/ma60077a040 | lamellar |  | 25 |  | CCC(C){[$][$]CC(c1ccccc1)[$][$]}{[$][$]C\C=C(C)/C[$],[$]C\C=C(C)\C[$],[$]CC(C(C)=C)[$],[$]CC(C)(C=C)[$][]} | 49000 | 55370 | 1.13 |  | PS |  |  |  |  | 0.4188679 | 0.4188679 | 0.45 | 1.05 | PI |  |  |  |  | 0.5811321 | 0.5811321 | 0.55 | 0.925
509 | 0000-0002-8683-5070 | https://doi.org/10.1021/ma60077a040 | lamellar |  | 25 |  | CCC(C){[$][$]CC(c1ccccc1)[$][$]}{[$][$]C\C=C(C)/C[$],[$]C\C=C(C)\C[$],[$]CC(C(C)=C)[$],[$]CC(C)(C=C)[$][]} | 55000 | 64900 | 1.18 |  | PS |  |  |  |  | 0.4287154 | 0.4287154 | 0.46 | 1.05 | PI |  |  |  |  | 0.5712846 | 0.5712846 | 0.54 | 0.925
510 | 0000-0002-8683-5070 | https://doi.org/10.1021/ma60077a040 | lamellar |  | 25 |  | CCC(C){[$][$]CC(c1ccccc1)[$][$]}{[$][$]C\C=C(C)/C[$],[$]C\C=C(C)\C[$],[$]CC(C(C)=C)[$],[$]CC(C)(C=C)[$][]} | 97000 | 114460 | 1.18 |  | PS |  |  |  |  | 0.478327 | 0.478327 | 0.51 | 1.05 | PI |  |  |  |  | 0.521673 | 0.521673 | 0.49 | 0.925
511 | 0000-0002-8683-5070 | https://doi.org/10.1021/ma60077a040 | lamellar |  | 25 |  | CCC(C){[$][$]CC(c1ccccc1)[$][$]}{[$][$]C\C=C(C)/C[$],[$]C\C=C(C)\C[$],[$]CC(C(C)=C)[$],[$]CC(C)(C=C)[$][]} | 102000 | 120360 | 1.18 |  | PS |  |  |  |  | 0.5794608 | 0.5794608 | 0.61 | 1.05 | PI |  |  |  |  | 0.4205392 | 0.4205392 | 0.39 | 0.925
512 | 0000-0003-4961-5658 | https://doi.org/10.1021/ma00063a039 | lamellar |  | 120 | "The cast films were fu25her dried in a vacuum oven controlled at 120 °C for 5 h prior to investigation by transmission electron microscopy (TEM) and small-angle X-ray scattering (SAXS)." | {[][$]CC(c1ccccc1)[$][$]}{[$][$]C\C=C(C)/C[$],[$]C\C=C(C)\C[$],[$]CC(C(C)=C)[$],[$]CC(C)(C=C)[$][]} | 31900 | 34771 | 1.09 |  | PS |  |  |  |  | 0.32 | 0.32 |  |  | PI |  |  |  |  | 0.68 | 0.68
513 | 0000-0003-4961-5658 | https://doi.org/10.1021/ma00063a039 | disordered |  | 120 |  | {[][$]CC(c1ccccc1)[$][$]}{[$][$]C\C=C(C)/C[$],[$]C\C=C(C)\C[$],[$]CC(C(C)=C)[$],[$]CC(C)(C=C)[$][]} | 8500 | 10625 | 1.25 |  | PS |  |  |  |  | 0.46 | 0.46 |  |  | PI |  |  |  |  | 0.54 | 0.54
514 | 0000-0003-4961-5658 | https://doi.org/10.1021/ma00063a039 | lamellar |  | 120 |  | {[][$]CC(c1ccccc1)[$][$]}{[$][$]C\C=C(C)/C[$],[$]C\C=C(C)\C[$],[$]CC(C(C)=C)[$],[$]CC(C)(C=C)[$][]} | 1030000 | 1668600 | 1.62 |  | PS |  |  |  |  | 0.48 | 0.48 |  |  | PI |  |  |  |  | 0.52 | 0.52
515 | 0000-0003-4961-5658 | https://doi.org/10.1021/ma00063a039 | lamellar |  | 120 |  | {[][$]CC(c1ccccc1)[$][$]}{[$][$]C\C=C(C)/C[$],[$]C\C=C(C)\C[$],[$]CC(C(C)=C)[$],[$]CC(C)(C=C)[$][]} | 81400 | 91982 | 1.13 |  | PS |  |  |  |  | 0.6 | 0.6 |  |  | PI |  |  |  |  | 0.4 | 0.4
516 | 0000-0003-4961-5658 | https://doi.org/10.1021/ma00063a039 | lamellar |  | 120 |  | {[][$]CC(c1ccccc1)[$][$]}{[$][$]C\C=C(C)/C[$],[$]C\C=C(C)\C[$],[$]CC(C(C)=C)[$],[$]CC(C)(C=C)[$][]} | 31600 | 33812 | 1.07 |  | PS |  |  |  |  | 0.44 | 0.44 |  |  | PI |  |  |  |  | 0.56 | 0.56
517 | 0000-0003-4961-5658 | https://doi.org/10.1021/ma00063a039 | tetrapod |  | 120 |  | {[][$]CC(c1ccccc1)[$][$]}{[$][$]C\C=C(C)/C[$],[$]C\C=C(C)\C[$],[$]CC(C(C)=C)[$],[$]CC(C)(C=C)[$][]} | 164000 | 191880 | 1.17 |  | PS |  |  |  |  | 0.66 | 0.66 |  |  | PI |  |  |  |  | 0.34 | 0.34
518 | 0000-0003-4961-5658 | https://doi.org/10.1021/ma00063a039 | lamellar |  | 120 |  | {[][$]CC(c1ccccc1)[$][$]}{[$][$]C\C=C(C)/C[$],[$]C\C=C(C)\C[$],[$]CC(C(C)=C)[$],[$]CC(C)(C=C)[$][]} | 534000 | 619440 | 1.16 |  | PS |  |  |  |  | 0.45 | 0.45 |  |  | PI |  |  |  |  | 0.55 | 0.55
519 | 0000-0003-0868-3793 | https://doi.org/10.1021/ma00240a031 | lamellar |  | 25 | "Ws is the styrene weight fraction" | {[][$]CC(c1ccccc1)[$][$]}{[$][$]C\C=C(C)/C[$],[$]C\C=C(C)\C[$],[$]CC(C(C)=C)[$],[$]CC(C)(C=C)[$][]} | 143500 | 156415 | 1.09 |  | PS |  |  |  |  | 0.6533382 | 0.6533382 | 0.685 | 1.05 | PI |  |  |  |  | 0.3466618 | 0.3466618 | 0.315 | 0.91
520 | 0000-0003-0868-3793 | https://doi.org/10.1021/ma00240a031 | lamellar |  | 25 | "SANS, in which relatively thick samples, ~0.5 mm, with large sample areas are used, produces results that are more characteristic of the bulk copolymer" | {[][$]CC(c1ccccc1)[$][$]}{[$][$]C\C=C(C)/C[$],[$]C\C=C(C)\C[$],[$]CC(C(C)=C)[$],[$]CC(C)(C=C)[$][]} | 178100 | 188786 | 1.06 |  | PS |  |  |  |  | 0.6987596 | 0.6987596 | 0.728 | 1.05 | PI |  |  |  |  | 0.3012404 | 0.3012404 | 0.272 | 0.91
521 | 0000-0003-0868-3793 | https://doi.org/10.1021/ma00240a031 | lamellar |  | 25 |  | {[][$]CC(c1ccccc1)[$][$]}{[$][$]C\C=C(C)/C[$],[$]C\C=C(C)\C[$],[$]CC(C(C)=C)[$],[$]CC(C)(C=C)[$][]} | 132210 | 146753.1 | 1.11 |  | PS |  |  |  |  | 0.491252 | 0.491252 | 0.527 | 1.05 | PI |  |  |  |  | 0.508748 | 0.508748 | 0.473 | 0.91
522 | 0000-0003-0868-3793 | https://doi.org/10.1021/ma00240a031 | lamellar |  | 25 |  | {[][$]CC(c1ccccc1)[$][$]}{[$][$]C\C=C(C)/C[$],[$]C\C=C(C)\C[$],[$]CC(C(C)=C)[$],[$]CC(C)(C=C)[$][]} | 37770 | 42680.1 | 1.13 |  | PS |  |  |  |  | 0.5427622 | 0.5427622 | 0.578 | 1.05 | PI |  |  |  |  | 0.4572378 | 0.4572378 | 0.422 | 0.91
523 | 0000-0003-0868-3793 | https://doi.org/10.1021/ma00240a031 | lamellar |  | 25 |  | {[][$]CC(c1ccccc1)[$][$]}{[$][$]C\C=C(C)/C[$],[$]C\C=C(C)\C[$],[$]CC(C(C)=C)[$],[$]CC(C)(C=C)[$][]} | 105300 | 112671 | 1.07 |  | PS |  |  |  |  | 0.491252 | 0.491252 | 0.527 | 1.05 | PI |  |  |  |  | 0.508748 | 0.508748 | 0.473 | 0.91
524 | 0000-0003-0868-3793 | https://doi.org/10.1021/ma00240a031 | lamellar |  | 25 |  | {[][$]CC(c1ccccc1)[$][$]}{[$][$]C\C=C(C)/C[$],[$]C\C=C(C)\C[$],[$]CC(C(C)=C)[$],[$]CC(C)(C=C)[$][]} | 86430 | 91615.8 | 1.06 |  | PS |  |  |  |  | 0.4782422 | 0.4782422 | 0.514 | 1.05 | PI |  |  |  |  | 0.5217578 | 0.5217578 | 0.486 | 0.91
525 | 0000-0003-0868-3793 | https://doi.org/10.1021/ma00240a031 | lamellar |  | 25 |  | {[][$]CC(c1ccccc1)[$][$]}{[$][$]C\C=C(C)/C[$],[$]C\C=C(C)\C[$],[$]CC(C(C)=C)[$],[$]CC(C)(C=C)[$][]} | 16720 | 25080 | 1.5 |  | PS |  |  |  |  | 0.4464235 | 0.4464235 | 0.482 | 1.05 | PI |  |  |  |  | 0.5535765 | 0.5535765 | 0.518 | 0.91
526 | 0000-0003-0868-3793 | https://doi.org/10.1021/ma00240a031 | lamellar |  | 25 |  | {[][$]CC(c1ccccc1)[$][$]}{[$][$]C\C=C(C)/C[$],[$]C\C=C(C)\C[$],[$]CC(C(C)=C)[$],[$]CC(C)(C=C)[$][]} | 32630 | 52534.3 | 1.61 |  | PS |  |  |  |  | 0.5386948 | 0.5386948 | 0.574 | 1.05 | PI |  |  |  |  | 0.4613052 | 0.4613052 | 0.426 | 0.91
527 | 0000-0003-0868-3793 | https://doi.org/10.1021/ma00240a031 | lamellar |  | 25 |  | {[][$]CC(c1ccccc1)[$][$]}{[$][$]C\C=C(C)/C[$],[$]C\C=C(C)\C[$],[$]CC(C(C)=C)[$],[$]CC(C)(C=C)[$][]} | 59330 | 64669.7 | 1.09 |  | PS |  |  |  |  | 0.4952647 | 0.4952647 | 0.531 | 1.05 | PI |  |  |  |  | 0.5047353 | 0.5047353 | 0.469 | 0.91
528 | 0000-0003-0868-3793 | https://doi.org/10.1021/ma00240a031 | cylinder |  | 25 |  | {[][$]CC(c1ccccc1)[$][$]}{[$][$]C\C=C(C)/C[$],[$]C\C=C(C)\C[$],[$]CC(C(C)=C)[$],[$]CC(C)(C=C)[$][]} | 70060 | 80569 | 1.15 |  | PS |  |  |  |  | 0.3229531 | 0.3229531 | 0.355 | 1.05 | PI |  |  |  |  | 0.6770469 | 0.6770469 | 0.645 | 0.91
529 | 0000-0003-0868-3793 | https://doi.org/10.1021/ma00240a031 | cylinder |  | 25 |  | {[][$]CC(c1ccccc1)[$][$]}{[$][$]C\C=C(C)/C[$],[$]C\C=C(C)\C[$],[$]CC(C(C)=C)[$],[$]CC(C)(C=C)[$][]} | 292500 | 406575 | 1.39 |  | PS |  |  |  |  | 0.8308271 | 0.8308271 | 0.85 | 1.05 | PI |  |  |  |  | 0.1691729 | 0.1691729 | 0.15 | 0.91
530 | 0000-0003-0868-3793 | https://doi.org/10.1021/ma00240a031 | cylinder |  | 25 |  | {[][$]CC(c1ccccc1)[$][$]}{[$][$]C\C=C(C)/C[$],[$]C\C=C(C)\C[$],[$]CC(C(C)=C)[$],[$]CC(C)(C=C)[$][]} | 114080 | 180246.4 | 1.58 |  | PS |  |  |  |  | 0.3642636 | 0.3642636 | 0.398 | 1.05 | PI |  |  |  |  | 0.6357364 | 0.6357364 | 0.602 | 0.91
531 | 0000-0003-0868-3793 | https://doi.org/10.1021/ma00240a031 | cylinder |  | 25 |  | {[][$]CC(c1ccccc1)[$][$]}{[$][$]C\C=C(C)/C[$],[$]C\C=C(C)\C[$],[$]CC(C(C)=C)[$],[$]CC(C)(C=C)[$][]} | 99570 | 133423.8 | 1.34 |  | PS |  |  |  |  | 0.7946282 | 0.7946282 | 0.817 | 1.05 | PI |  |  |  |  | 0.2053718 | 0.2053718 | 0.183 | 0.91
532 | 0000-0003-0868-3793 | https://doi.org/10.1021/ma00240a031 | cylinder |  | 25 |  | {[][$]CC(c1ccccc1)[$][$]}{[$][$]C\C=C(C)/C[$],[$]C\C=C(C)\C[$],[$]CC(C(C)=C)[$],[$]CC(C)(C=C)[$][]} | 132430 | 197320.7 | 1.49 |  | PS |  |  |  |  | 0.5093458 | 0.5093458 | 0.545 | 1.05 | PI |  |  |  |  | 0.4906542 | 0.4906542 | 0.455 | 0.91
533 | 0000-0003-0868-3793 | https://doi.org/10.1021/ma00240a031 | cylinder |  | 25 |  | {[][$]CC(c1ccccc1)[$][$]}{[$][$]C\C=C(C)/C[$],[$]C\C=C(C)\C[$],[$]CC(C(C)=C)[$],[$]CC(C)(C=C)[$][]} | 81210 | 104760.9 | 1.29 |  | PS |  |  |  |  | 0.3933824 | 0.3933824 | 0.428 | 1.05 | PI |  |  |  |  | 0.6066176 | 0.6066176 | 0.572 | 0.91
534 | 0000-0002-7377-6040 | https://doi.org/10.1021/ma00230a011 | lamellar |  | 25 | " To be precise, it should be noted that at the 25 temperature at which they were examined, the copolymers were, of course, not in equilibrium since the polystyrene blocks were in the glassy state. However, the measured spaeings remained valid since they do not differ significantly from those measured at 130°C" | {[][$]CC(c1ccccc1)[$][$]}{[$][$]C\C=C(C)/C[$],[$]C\C=C(C)\C[$],[$]CC(C(C)=C)[$],[$]CC(C)(C=C)[$][]} | 8500 | 10200 | 1.27 |  | PS |  |  |  |  | 0.5129422 | 0.5129422 | 0.55 | 1.049318 | PI |  |  |  |  | 0.4870578 | 0.4870578 | 0.45 | 0.9041591 | [44 empty] | 8 | % | 5 | %
535 | 0000-0002-7377-6040 | https://doi.org/10.1021/ma00230a011 | lamellar |  | 25 | "0PI and 0PS are the specific volumes of polyisoprene (1.106 cm3 g"1) and polystyrene blocks (0.953 or 0.885 cm3 g"1, depending upon whether polystyrene is hydrogenated or )." | {[][$]CC(c1ccccc1)[$][$]}{[$][$]C\C=C(C)/C[$],[$]C\C=C(C)\C[$],[$]CC(C(C)=C)[$],[$]CC(C)(C=C)[$][]} | 17000 | 18800 | 1.15 |  | PS |  |  |  |  | 0.4578773 | 0.4578773 | 0.495 | 1.049318 | PI |  |  |  |  | 0.5421227 | 0.5421227 | 0.505 | 0.9041591 | [44 empty] | 8 | % | 5 | %
536 | 0000-0002-7377-6040 | https://doi.org/10.1021/ma00230a011 | lamellar |  | 25 | "weight fraction of styrene in the copolymers, uv*ps, was determined from the UV absorption at 262 nm in tetrahydrofuran solutions." | {[][$]CC(c1ccccc1)[$][$]}{[$][$]C\C=C(C)/C[$],[$]C\C=C(C)\C[$],[$]CC(C(C)=C)[$],[$]CC(C)(C=C)[$][]} | 27000 | 31000 | 1.25 |  | PS |  |  |  |  | 0.462846 | 0.462846 | 0.5 | 1.049318 | PI |  |  |  |  | 0.537154 | 0.537154 | 0.5 | 0.9041591 | [44 empty] | 8 | % | 5 | %
537 | 0000-0002-7377-6040 | https://doi.org/10.1021/ma00230a011 | lamellar |  | 25 |  | {[][$]CC(c1ccccc1)[$][$]}{[$][$]C\C=C(C)/C[$],[$]C\C=C(C)\C[$],[$]CC(C(C)=C)[$],[$]CC(C)(C=C)[$][]} | 51000 | 56300 | 1.2 |  | PS |  |  |  |  | 0.4678221 | 0.4678221 | 0.505 | 1.049318 | PI |  |  |  |  | 0.5321779 | 0.5321779 | 0.495 | 0.9041591 | [44 empty] | 8 | % | 5 | %
538 | 0000-0002-7377-6040 | https://doi.org/10.1021/ma00230a011 | lamellar |  | 25 |  | {[][$]CC(c1ccccc1)[$][$]}{[$][$]C\C=C(C)/C[$],[$]C\C=C(C)\C[$],[$]CC(C(C)=C)[$],[$]CC(C)(C=C)[$][]} | 72000 | 81000 | 1.15 |  | PS |  |  |  |  | 0.452916 | 0.452916 | 0.49 | 1.049318 | PI |  |  |  |  | 0.547084 | 0.547084 | 0.51 | 0.9041591 | [44 empty] | 8 | % | 5 | %
539 | 0000-0002-7377-6040 | https://doi.org/10.1021/ma00230a011 | lamellar |  | 25 |  | {[][$]CC(c1ccccc1)[$][$]}{[$][$]C\C=C(C)/C[$],[$]C\C=C(C)\C[$],[$]CC(C(C)=C)[$],[$]CC(C)(C=C)[$][]} | 98000 | 118300 | 1.3 |  | PS |  |  |  |  | 0.4878007 | 0.4878007 | 0.525 | 1.049318 | PI |  |  |  |  | 0.5121993 | 0.5121993 | 0.475 | 0.9041591 | [44 empty] | 8 | % | 5 | %
540 | 0000-0002-7377-6040 | https://doi.org/10.1021/ma00230a011 | lamellar |  | 25 |  | {[][$]CC(c1ccccc1)[$][$]}{[$][$]C\C=C(C)/C[$],[$]C\C=C(C)\C[$],[$]CC(C(C)=C)[$],[$]CC(C)(C=C)[$][]} | 114800 | 130000 | 1.2 |  | PS |  |  |  |  | 0.5424136 | 0.5424136 | 0.597 | 1.129944 | PI |  |  |  |  | 0.4575864 | 0.4575864 | 0.403 | 0.9041591 | [44 empty] | 8 | % | 5 | %
541 | 0000-0002-7377-6040 | https://doi.org/10.1021/ma00230a011 | lamellar |  | 25 |  | {[][$]CC(c1ccccc1)[$][$]}{[$][$]C\C=C(C)/C[$],[$]C\C=C(C)\C[$],[$]CC(C(C)=C)[$],[$]CC(C)(C=C)[$][]} | 130300 | 172000 | 1.32 |  | PS |  |  |  |  | 0.46933 | 0.46933 | 0.525 | 1.129944 | PI |  |  |  |  | 0.53067 | 0.53067 | 0.475 | 0.9041591 | [44 empty] | 8 | % | 5 | %
542 | 0000-0002-7377-6040 | https://doi.org/10.1021/ma00230a011 | lamellar |  | 25 |  | {[][$]CC(c1ccccc1)[$][$]}{[$][$]C\C=C(C)/C[$],[$]C\C=C(C)\C[$],[$]CC(C(C)=C)[$],[$]CC(C)(C=C)[$][]} | 155000 | 190000 | 1.3 |  | PS |  |  |  |  | 0.4395673 | 0.4395673 | 0.495 | 1.129944 | PI |  |  |  |  | 0.5604327 | 0.5604327 | 0.505 | 0.9041591 | [44 empty] | 8 | % | 5 | %
543 | 0000-0002-7377-6040 | https://doi.org/10.1021/ma00230a011 | lamellar |  | 25 |  | {[][$]CC(c1ccccc1)[$][$]}{[$][$]C\C=C(C)/C[$],[$]C\C=C(C)\C[$],[$]CC(C(C)=C)[$],[$]CC(C)(C=C)[$][]} | 181000 | 210000 | 1.16 |  | PS |  |  |  |  | 0.452916 | 0.452916 | 0.49 | 1.049318 | PI |  |  |  |  | 0.547084 | 0.547084 | 0.51 | 0.9041591 | [44 empty] | 8 | % | 5 | %
544 | 0000-0002-7377-6040 | https://doi.org/10.1021/ma00230a011 | lamellar |  | 25 |  | {[][$]CC(c1ccccc1)[$][$]}{[$][$]C\C=C(C)/C[$],[$]C\C=C(C)\C[$],[$]CC(C(C)=C)[$],[$]CC(C)(C=C)[$][]} | 185000 | 240000 | 1.35 |  | PS |  |  |  |  | 0.435116 | 0.435116 | 0.472 | 1.049318 | PI |  |  |  |  | 0.564884 | 0.564884 | 0.528 | 0.9041591 | [44 empty] | 8 | % | 5 | %
545 | 0000-0002-7377-6040 | https://doi.org/10.1021/ma00230a011 | lamellar |  | 25 |  | {[][$]CC(c1ccccc1)[$][$]}{[$][$]C\C=C(C)/C[$],[$]C\C=C(C)\C[$],[$]CC(C(C)=C)[$],[$]CC(C)(C=C)[$][]} | 205000 | 245000 | 1.3 |  | PS |  |  |  |  | 0.4793397 | 0.4793397 | 0.535 | 1.129944 | PI |  |  |  |  | 0.5206603 | 0.5206603 | 0.465 | 0.9041591 | [44 empty] | 8 | % | 5 | %
546 | 0000-0002-0998-1314 | https://doi.org/10.1021/ma00221a019 | lamellar |  | 25 | "SAXS measurements were performed at room temperatures (~25 °C)" | {[][$]CC(c1ccccc1)[$][$]}{[$][$]CC(c1ncccc1)[$][]} | 38000 | 38380 | 1.01 |  | PS |  |  |  |  | 0.51 | 0.51 |  |  | P2VP |  |  |  |  | 0.49 | 0.49
547 | 0000-0002-0998-1314 | https://doi.org/10.1021/ma00221a019 | lamellar |  | 25 |  | {[][$]CC(c1ccccc1)[$][$]}{[$][$]CC(c1ncccc1)[$][]} | 63000 | 64890 | 1.03 |  | PS |  |  |  |  | 0.52 | 0.52 |  |  | P2VP |  |  |  |  | 0.48 | 0.48
548 | 0000-0002-0998-1314 | https://doi.org/10.1021/ma00221a019 | lamellar |  | 25 |  | {[][$]CC(c1ccccc1)[$][$]}{[$][$]CC(c1ncccc1)[$][]} | 69000 | 71070 | 1.03 |  | PS |  |  |  |  | 0.54 | 0.54 |  |  | P2VP |  |  |  |  | 0.46 | 0.46
549 | 0000-0002-0998-1314 | https://doi.org/10.1021/ma00221a019 | lamellar |  | 25 |  | {[][$]CC(c1ccccc1)[$][$]}{[$][$]CC(c1ncccc1)[$][]} | 119000 | 122570 | 1.03 |  | PS |  |  |  |  | 0.51 | 0.51 |  |  | P2VP |  |  |  |  | 0.49 | 0.49
550 | 0000-0002-0998-1314 | https://doi.org/10.1021/ma00221a019 | lamellar |  | 25 |  | {[][$]CC(c1ccccc1)[$][$]}{[$][$]CC(c1ncccc1)[$][]} | 149000 | 151980 | 1.02 |  | PS |  |  |  |  | 0.53 | 0.53 |  |  | P2VP |  |  |  |  | 0.47 | 0.47
551 | 0000-0002-0998-1314 | https://doi.org/10.1021/ma00221a019 | lamellar |  | 25 |  | {[][$]CC(c1ccccc1)[$][$]}{[$][$]CC(c1ncccc1)[$][]} | 243000 | 257580 | 1.06 |  | PS |  |  |  |  | 0.5 | 0.5 |  |  | P2VP |  |  |  |  | 0.5 | 0.5
552 | 0000-0002-0998-1314 | https://doi.org/10.1021/ma00221a019 | lamellar |  | 25 |  | {[][$]CC(c1ccccc1)[$][$]}{[$][$]CC(c1ncccc1)[$][]} | 245000 | 271950 | 1.11 |  | PS |  |  |  |  | 0.52 | 0.52 |  |  | P2VP |  |  |  |  | 0.48 | 0.48
553 | 0000-0002-0998-1314 | https://doi.org/10.1021/ma00221a019 | lamellar |  | 25 |  | {[][$]CC(c1ccccc1)[$][$]}{[$][$]CC(c1ncccc1)[$][]} | 286000 | 308880 | 1.08 |  | PS |  |  |  |  | 0.5 | 0.5 |  |  | P2VP |  |  |  |  | 0.5 | 0.5
554 | 0000-0002-0998-1314 | https://doi.org/10.1021/ma00221a019 | lamellar |  | 25 |  | {[][$]CC(c1ccccc1)[$][$]}{[$][$]CC(c1ncccc1)[$][]} | 388000 | 399640 | 1.03 |  | PS |  |  |  |  | 0.52 | 0.52 |  |  | P2VP |  |  |  |  | 0.48 | 0.48
555 | 0000-0002-0998-1314 | https://doi.org/10.1021/ma00221a019 | lamellar |  | 25 |  | {[][$]CC(c1ccccc1)[$][$]}{[$][$]CC(c1ncccc1)[$][]} | 739000 | 820290 | 1.11 |  | PS |  |  |  |  | 0.51 | 0.51 |  |  | P2VP |  |  |  |  | 0.49 | 0.49
556 | 0000-0002-0998-1314 | https://doi.org/10.1021/ma00221a020 | lamellar |  | 25 | "Conformation measurements were carried out at room temperatures with a SANS spectrometer" | {[][$]CC(c1ccccc1)[$][$]}{[$][$]CC(c1ncccc1)[$][]} | 40000 | 40400 | 1.01 |  | PS |  |  |  |  | 0.5 | 0.5 |  |  | P2VP |  |  |  |  | 0.5 | 0.5
557 | 0000-0002-0998-1314 | https://doi.org/10.1021/ma00221a020 | lamellar |  | 25 |  | {[][$]CC(c1ccccc1)[$][$]}{[$][$]CC(c1ncccc1)[$][]} | 38000 | 38760 | 1.02 |  | PS |  |  |  |  | 0.51 | 0.51 |  |  | P2VP |  |  |  |  | 0.49 | 0.49
558 | 0000-0002-0998-1314 | https://doi.org/10.1021/ma00221a020 | lamellar |  | 25 |  | {[][$]CC(c1ccccc1)[$][$]}{[$][$]CC(c1ncccc1)[$][]} | 66000 | 68640 | 1.04 |  | PS |  |  |  |  | 0.49 | 0.49 |  |  | P2VP |  |  |  |  | 0.51 | 0.51
559 | 0000-0002-0998-1314 | https://doi.org/10.1021/ma00221a020 | lamellar |  | 25 |  | {[][$]CC(c1ccccc1)[$][$]}{[$][$]CC(c1ncccc1)[$][]} | 63000 | 64890 | 1.03 |  | PS |  |  |  |  | 0.53 | 0.53 |  |  | P2VP |  |  |  |  | 0.47 | 0.47
560 | 0000-0002-0998-1314 | https://doi.org/10.1021/ma00221a020 | lamellar |  | 25 |  | {[][$]CC(c1ccccc1)[$][$]}{[$][$]CC(c1ncccc1)[$][]} | 167000 | 182030 | 1.09 |  | PS |  |  |  |  | 0.5 | 0.5 |  |  | P2VP |  |  |  |  | 0.5 | 0.5
561 | 0000-0002-0998-1314 | https://doi.org/10.1021/ma00221a020 | lamellar |  | 25 |  | {[][$]CC(c1ccccc1)[$][$]}{[$][$]CC(c1ncccc1)[$][]} | 149000 | 151980 | 1.02 |  | PS |  |  |  |  | 0.53 | 0.53 |  |  | P2VP |  |  |  |  | 0.47 | 0.47
562 | 0000-0002-0998-1314 | https://doi.org/10.1021/ma00221a020 | lamellar |  | 25 |  | {[][$]CC(c1ccccc1)[$][$]}{[$][$]CC(c1ncccc1)[$][]} | 293000 | 322300 | 1.1 |  | PS |  |  |  |  | 0.49 | 0.49 |  |  | P2VP |  |  |  |  | 0.51 | 0.51
563 | 0000-0002-0998-1314 | https://doi.org/10.1021/ma00221a020 | lamellar |  | 25 |  | {[][$]CC(c1ccccc1)[$][$]}{[$][$]CC(c1ncccc1)[$][]} | 243000 | 257580 | 1.06 |  | PS |  |  |  |  | 0.5 | 0.5 |  |  | P2VP |  |  |  |  | 0.5 | 0.5
564 | 0000-0002-6203-9942 | https://doi.org/10.1021/cm021360j | disordered |  | 25 | "The SAXS diffraction patterns were obtained at room temperature" | CCC(C){[$][$]CC(c1ccccc1)[$][$]}{[$][$]C\C(C)=C/C(C)[$],[$]C\C(C)=C\C(C)[$],[$]CC(C)(C=CC)[$],[$]C(C)C(C(C)=C)[$][$]}[H] | 110000 | 114400 | 1.04 |  | PS |  |  |  |  | 0.87 | 0.87 |  |  | P2MP |  |  |  |  | 0.13 | 0.13
565 | 0000-0002-6203-9942 | https://doi.org/10.1021/cm021360j | cylinder |  | 25 | "To obtain near-equilibrium microstructures, the films were annealed above the Tg of the PS component for 7 days (at 140 °C) under vacuum" | CCC(C){[$][$]CC(c1ccccc1)[$][$]}{[$][$]C\C(C)=C/C(C)[$],[$]C\C(C)=C\C(C)[$],[$]CC(C)(C=CC)[$],[$]C(C)C(C(C)=C)[$][$]}[H] | 101000 | 104030 | 1.03 |  | PS |  |  |  |  | 0.81 | 0.81 |  |  | P2MP |  |  |  |  | 0.19 | 0.19
566 | 0000-0002-6203-9942 | https://doi.org/10.1021/cm021360j | lamellar |  | 25 |  | CCC(C){[$][$]CC(c1ccccc1)[$][$]}{[$][$]C\C(C)=C/C(C)[$],[$]C\C(C)=C\C(C)[$],[$]CC(C)(C=CC)[$],[$]C(C)C(C(C)=C)[$][$]}[H] | 83900 | 90612 | 1.08 |  | PS |  |  |  |  | 0.53 | 0.53 |  |  | P2MP |  |  |  |  | 0.47 | 0.47
567 | 0000-0003-3717-8112 | https://doi.org/10.1016/0032-3861(94)90830-3 | lamellar |  | 25 | "Ultrathin specimens of the block copolymers and the blend were prepared for TEM by allowing a drop of a benzene solution…to evaporate very slowly at room temperature…The morphology examinations were performed with a Hitachi H-500 transmission electron microscope at 75 kV" | CCCC{[$][$]CC(c1ccccc1)[$][$]}{[$][$]CC(c1ccncc1)[$][]} | 24000 |  |  |  | PS |  |  |  |  | 0.6788991 | 0.6788991 | 0.6666667 | 1.05 | P4VP |  |  |  |  | 0.3211009 | 0.3211009 | 0.3333333 | 1.11
568 | 0000-0003-3717-8112 | https://doi.org/10.1016/0032-3861(94)90830-3 | lamellar |  | 25 | "The block copolymers for the blends, AB-100 and AB-200 were synthesized for the first time in this study." | CCCC{[$][$]CC(c1ccccc1)[$][$]}{[$][$]CC(c1ccncc1)[$][]} | 76000 |  |  |  | PS |  |  |  |  | 0.7474747 | 0.7474747 | 0.7368421 | 1.05 | P4VP |  |  |  |  | 0.2525253 | 0.2525253 | 0.2631579 | 1.11
569 | 0000-0003-3717-8112 | https://doi.org/10.1016/0032-3861(94)90830-3 | sphere |  | 25 |  | CCCC{[$][$]CC(c1ccccc1)[$][$]}{[$][$]CC(c1ccncc1)[$][]} | 111000 |  |  |  | PS |  |  |  |  | 0.7317676 | 0.7317676 | 0.7207207 | 1.05 | P4VP |  |  |  |  | 0.2682324 | 0.2682324 | 0.2792793 | 1.11
570 | 0000-0001-5871-2359 | https://doi.org/10.1021/ma00025a017 | sphere |  | 20 | "Density measurements yield a value of 0.97 g/cm3 for polynorbenene and 1.3-1.4 g/cm3 for poly-1." | C=C{[>][<]C1CC(C2CN(C(C)(C)C)[Sn](Cl)(Cl)N(C(C)(C)C)CC12)C=C[>][<]}{[>][<]C(C1)CCC1C=C[>][<]}C(C)(C)(C) | 98408.49 |  |  |  | SntBu_norbornene |  |  |  |  | 0.1003102 | 0.1003102 | 0.13 | 1.3 | polynorbornene | 85615.38 | 111300 |  |  | 0.8996898 | 0.8996898 | 0.87 | 0.97
571 | 0000-0001-5871-2359 | https://doi.org/10.1021/ma00025a017 | lamellar |  | 20 | "Phase diagram for the polynorbornene/poly-1 system at room temperature (~ 20 °C)." | C=C{[>][<]C1CC(C2CN(C(C)(C)C)[Sn](Cl)(Cl)N(C(C)(C)C)CC12)C=C[>][<]}{[>][<]C(C1)CCC1C=C[>][<]}C(C)(C)(C) | 40761.9 |  |  |  | SntBu_norbornene |  |  |  |  | 0.4273128 | 0.4273128 | 0.5 | 1.3 | polynorbornene | 20380.95 | 21400 |  |  | 0.5726872 | 0.5726872 | 0.5 | 0.97
572 | 0000-0001-5871-2359 | https://doi.org/10.1021/ma00025a017 | cylinder |  | 20 | "Osmometry yielded M„ values of 51100 for sample F and 67 500 for sample J" | C=C{[>][<]C1CC(C2CN(C(C)(C)C)[Sn](Cl)(Cl)N(C(C)(C)C)CC12)C=C[>][<]}{[>][<]C(C1)CCC1C=C[>][<]}C(C)(C)(C) | 30424.8 |  |  |  | SntBu_norbornene |  |  |  |  | 0.2687432 | 0.2687432 | 0.33 | 1.3 | polynorbornene | 20384.62 | 21200 |  |  | 0.7312568 | 0.7312568 | 0.67 | 0.97
573 | 0000-0001-5871-2359 | https://doi.org/10.1021/ma00025a017 | lamellar |  | 20 |  | C=C{[>][<]C1CC(C2CN(C(C)(C)C)[Sn](Cl)(Cl)N(C(C)(C)C)CC12)C=C[>][<]}{[>][<]C(C1)CCC1C=C[>][<]}C(C)(C)(C) | 14905.66 |  |  |  | SntBu_norbornene |  |  |  |  | 0.4273128 | 0.4273128 | 0.5 | 1.3 | polynorbornene | 7452.83 | 7900 |  |  | 0.5726872 | 0.5726872 | 0.5 | 0.97
574 | 0000-0001-5871-2359 | https://doi.org/10.1021/ma00025a017 | lamellar |  | 20 |  | C=C{[>][<]C1CC(C2CN(C(C)(C)C)[Sn](Cl)(Cl)N(C(C)(C)C)CC12)C=C[>][<]}{[>][<]C(C1)CCC1C=C[>][<]}C(C)(C)(C) | 21296.3 |  |  |  | SntBu_norbornene |  |  |  |  | 0.4273128 | 0.4273128 | 0.5 | 1.3 | polynorbornene | 10648.15 | 11500 |  |  | 0.5726872 | 0.5726872 | 0.5 | 0.97
575 | 0000-0001-5871-2359 | https://doi.org/10.1021/ma00025a017 | sphere |  | 20 |  | C=C{[>][<]C1CC(C2CN(C(C)(C)C)[Sn](Cl)(Cl)N(C(C)(C)C)CC12)C=C[>][<]}{[>][<]C(C1)CCC1C=C[>][<]}C(C)(C)(C) | 51100 |  |  |  | SntBu_norbornene |  |  |  |  | 0.1003102 | 0.1003102 | 0.13 | 1.3 | polynorbornene | 50000 | 52000 |  |  | 0.8996898 | 0.8996898 | 0.87 | 0.97
576 | 0000-0001-5871-2359 | https://doi.org/10.1021/ma00025a017 | sphere |  | 20 |  | C=C{[>][<]C1CC(C2CN(C(C)(C)C)[Sn](Cl)(Cl)N(C(C)(C)C)CC12)C=C[>][<]}{[>][<]C(C1)CCC1C=C[>][<]}C(C)(C)(C) | 28680.9 |  |  |  | SntBu_norbornene |  |  |  |  | 0.1003102 | 0.1003102 | 0.13 | 1.3 | polynorbornene | 24952.38 | 26200 |  |  | 0.8996898 | 0.8996898 | 0.87 | 0.97
577 | 0000-0001-5871-2359 | https://doi.org/10.1021/ma00025a017 | lamellar |  | 20 |  | C=C{[>][<]C1CC(C2CN(C(C)(C)C)[Sn](Cl)(Cl)N(C(C)(C)C)CC12)C=C[>][<]}{[>][<]C(C1)CCC1C=C[>][<]}C(C)(C)(C) | 9532.71 |  |  |  | SntBu_norbornene |  |  |  |  | 0.4273128 | 0.4273128 | 0.5 | 1.3 | polynorbornene | 4766.355 | 5100 |  |  | 0.5726872 | 0.5726872 | 0.5 | 0.97
578 | 0000-0001-5871-2359 | https://doi.org/10.1021/ma00025a017 | sphere |  | 20 |  | C=C{[>][<]C1CC(C2CN(C(C)(C)C)[Sn](Cl)(Cl)N(C(C)(C)C)CC12)C=C[>][<]}{[>][<]C(C1)CCC1C=C[>][<]}C(C)(C)(C) | 164722.2 |  |  |  | SntBu_norbornene |  |  |  |  | 0.1003102 | 0.1003102 | 0.13 | 1.3 | polynorbornene | 143308.3 | 190600 |  |  | 0.8996898 | 0.8996898 | 0.87 | 0.97
579 | 0000-0001-5871-2359 | https://doi.org/10.1021/ma00025a017 | sphere |  | 20 |  | C=C{[>][<]C1CC(C2CN(C(C)(C)C)[Sn](Cl)(Cl)N(C(C)(C)C)CC12)C=C[>][<]}{[>][<]C(C1)CCC1C=C[>][<]}C(C)(C)(C) | 67500 |  |  |  | SntBu_norbornene |  |  |  |  | 0.1003102 | 0.1003102 | 0.13 | 1.3 | polynorbornene | 74811.32 | 79300 |  |  | 0.8996898 | 0.8996898 | 0.87 | 0.97
580 | 0000-0001-5871-2359 | https://doi.org/10.1021/ma00025a017 | lamellar |  | 20 |  | C=C{[>][<]C1CC(C2CN(C(C)(C)C)[Sn](Cl)(Cl)N(C(C)(C)C)CC12)C=C[>][<]}{[>][<]C(C1)CCC1C=C[>][<]}C(C)(C)(C) | 105825.2 |  |  |  | SntBu_norbornene |  |  |  |  | 0.4273128 | 0.4273128 | 0.5 | 1.3 | polynorbornene | 52912.62 | 54500 |  |  | 0.5726872 | 0.5726872 | 0.5 | 0.97
581 | 0000-0002-3624-4432 | https://doi.org/10.1021/ma980299u | cylinder |  | 170 | "Bulk samples were annealed in a vacuum for 72 h at 170 °C, microtomed, and examined in a JEOL 100CX transmission electron microscope". "The bulk morphology was found to be cylindrical, with a center-to-center cylinder spacing (nearest neighbor separation) of approximately 53 nm." | {[][$]CC(c1ccccc1)[$][$]}{[$][$]CC(C)(C(=O)OC)[$][]} | 53518.52 | 57800 | 1.08 |  | PS |  |  |  |  | 0.7 | 0.7 |  |  | PMMA |  |  |  |  | 0.3 | 0.3
582 | 0000-0002-8013-0328 | https://doi.org/10.1021/ma0515937 | cylinder |  | 25 | "For the characterization of bulk morphology, transmission SAXS measurement was carried out at room temperature using the synchrotron SAXS facility in Pohang Light Source, Korea" | {[][$]CC(C)(C(=O)OC)[$][$]}{[$][$]CC(c1ccccc1)[$][]} | 65841.58 | 66500 | 1.01 |  | PMMA |  |  |  |  | 0.3209729 | 0.3209729 | 0.345 | 1.17 | PS |  |  |  |  | 0.6790271 | 0.6790271 | 0.655 | 1.05
583 | 0000-0001-7397-4138 | https://doi.org/10.1021/ma00020a019 | sphere |  | 25 | average of weight % by DSC and NMR | c1ccccc1C=C{[>][>]C=CC1C(C3/C=C\C1c2c(OC)ccc(OC)c23)[<][<]}{[>][<]C(C1)CC(CO[Si](C)(C)C)C1C=C[>][<]}C(C)(C)(C) | 27586.21 | 48000 | 1.74 |  | pdmb |  |  |  |  | 0.08816663 | 0.08816663 | 0.082 | 0.97 | TMSMN |  |  |  |  | 0.9118334 | 0.9118334 | 0.918 | 1.05
584 | 0000-0001-7397-4138 | https://doi.org/10.1021/ma00020a019 | cylinder |  | 25 | density: polystyrene = polyacetlene norbornene1 = norbornene2 | c1ccccc1C=C{[>][>]C=CC1C(C3/C=C\C1c2c(OC)ccc(OC)c23)[<][<]}{[>][<]C(C1)CC(CO[Si](C)(C)C)C1C=C[>][<]}C(C)(C)(C) | 39024.39 | 48000 | 1.23 |  | pdmb |  |  |  |  | 0.1793704 | 0.1793704 | 0.168 | 0.97 | TMSMN |  |  |  |  | 0.8206296 | 0.8206296 | 0.832 | 1.05
585 | 0000-0001-7397-4138 | https://doi.org/10.1021/ma00020a019 | cylinder |  | 25 | "Qualitative phase diagram of poly[((trimethylsiloxy)- methyl)norbomene] / poly-pdmb-precursor diblocks at room temperature." | c1ccccc1C=C{[>][>]C=CC1C(C3/C=C\C1c2c(OC)ccc(OC)c23)[<][<]}{[>][<]C(C1)CC(CO[Si](C)(C)C)C1C=C[>][<]}C(C)(C)(C) | 44859.81 | 48000 | 1.07 |  | pdmb |  |  |  |  | 0.2900436 | 0.2900436 | 0.274 | 0.97 | TMSMN |  |  |  |  | 0.7099564 | 0.7099564 | 0.726 | 1.05
586 | 0000-0001-7397-4138 | https://doi.org/10.1021/ma00020a019 | lamellar |  | 25 |  | c1ccccc1C=C{[>][>]C=CC1C(C3/C=C\C1c2c(OC)ccc(OC)c23)[<][<]}{[>][<]C(C1)CC(CO[Si](C)(C)C)C1C=C[>][<]}C(C)(C)(C) | 46153.85 | 48000 | 1.04 |  | pdmb |  |  |  |  | 0.5417293 | 0.5417293 | 0.522 | 0.97 | TMSMN |  |  |  |  | 0.4582707 | 0.4582707 | 0.478 | 1.05
587 | 0000-0001-7397-4138 | https://doi.org/10.1021/ma00020a019 | lamellar |  | 25 |  | c1ccccc1C=C{[>][>]C=CC1C(C3/C=C\C1c2c(OC)ccc(OC)c23)[<][<]}{[>][<]C(C1)CC(CO[Si](C)(C)C)C1C=C[>][<]}C(C)(C)(C) | 33653.85 | 35000 | 1.04 |  | pdmb |  |  |  |  | 0.5297784 | 0.5297784 | 0.51 | 0.97 | TMSMN |  |  |  |  | 0.4702216 | 0.4702216 | 0.49 | 1.05
588 | 0000-0001-7397-4138 | https://doi.org/10.1021/ma00020a019 | lamellar |  | 25 |  | c1ccccc1C=C{[>][>]C=CC1C(C3/C=C\C1c2c(OC)ccc(OC)c23)[<][<]}{[>][<]C(C1)CC(CO[Si](C)(C)C)C1C=C[>][<]}C(C)(C)(C) | 18867.92 | 20000 | 1.06 |  | pdmb |  |  |  |  | 0.5108097 | 0.5108097 | 0.491 | 0.97 | TMSMN |  |  |  |  | 0.4891903 | 0.4891903 | 0.509 | 1.05
589 | 0000-0001-7397-4138 | https://doi.org/10.1021/ma00020a019 | disordered |  | 25 |  | c1ccccc1C=C{[>][>]C=CC1C(C3/C=C\C1c2c(OC)ccc(OC)c23)[<][<]}{[>][<]C(C1)CC(CO[Si](C)(C)C)C1C=C[>][<]}C(C)(C)(C) | 9090.909 | 10000 | 1.1 |  | pdmb |  |  |  |  | 0.5297784 | 0.5297784 | 0.51 | 0.97 | TMSMN |  |  |  |  | 0.4702216 | 0.4702216 | 0.49 | 1.05
590 | 0000-0001-7293-8370 | https://doi.org/10.1021/ma8013004 | lamellar |  | 195 | "This discontinuous change of the SAXS profile enables a clear-cut determination of the TODT of sample 1. TODT thus determined is 203 °C < TODT < 205 °C" | {[][$]CC(c1ccccc1)[$][$]}{[$][$]CC(C)(C(=O)OC)[$][]} | 28000 | 29400 | 1.05 |  | PS |  |  |  |  | 0.56 | 0.56 |  |  | PMMA |  |  |  |  | 0.44 | 0.44
591 | 0000-0001-7293-8370 | https://doi.org/10.1021/ma8013004 | lamellar |  | 198 | "which is caused by the slightly asymmetric composition (fps ) 0.56) and indicative of the typical lamellar morphology formed in the ordered state" | {[][$]CC(c1ccccc1)[$][$]}{[$][$]CC(C)(C(=O)OC)[$][]} | 28000 | 29400 | 1.05 |  | PS |  |  |  |  | 0.56 | 0.56 |  |  | PMMA |  |  |  |  | 0.44 | 0.44
592 | 0000-0001-7293-8370 | https://doi.org/10.1021/ma8013004 | lamellar | disordered | 203 |  | {[][$]CC(c1ccccc1)[$][$]}{[$][$]CC(C)(C(=O)OC)[$][]} | 28000 | 29400 | 1.05 |  | PS |  |  |  |  | 0.56 | 0.56 |  |  | PMMA |  |  |  |  | 0.44 | 0.44
593 | 0000-0001-7293-8370 | https://doi.org/10.1021/ma8013004 | lamellar | disordered | 204 |  | {[][$]CC(c1ccccc1)[$][$]}{[$][$]CC(C)(C(=O)OC)[$][]} | 28000 | 29400 | 1.05 |  | PS |  |  |  |  | 0.56 | 0.56 |  |  | PMMA |  |  |  |  | 0.44 | 0.44
594 | 0000-0001-7293-8370 | https://doi.org/10.1021/ma8013004 | lamellar | disordered | 205 |  | {[][$]CC(c1ccccc1)[$][$]}{[$][$]CC(C)(C(=O)OC)[$][]} | 28000 | 29400 | 1.05 |  | PS |  |  |  |  | 0.56 | 0.56 |  |  | PMMA |  |  |  |  | 0.44 | 0.44
595 | 0000-0001-7293-8370 | https://doi.org/10.1021/ma8013004 | disordered |  | 210 |  | {[][$]CC(c1ccccc1)[$][$]}{[$][$]CC(C)(C(=O)OC)[$][]} | 28000 | 29400 | 1.05 |  | PS |  |  |  |  | 0.56 | 0.56 |  |  | PMMA |  |  |  |  | 0.44 | 0.44
596 | 0000-0001-7293-8370 | https://doi.org/10.1021/ma8013004 | disordered |  | 220 |  | {[][$]CC(c1ccccc1)[$][$]}{[$][$]CC(C)(C(=O)OC)[$][]} | 28000 | 29400 | 1.05 |  | PS |  |  |  |  | 0.56 | 0.56 |  |  | PMMA |  |  |  |  | 0.44 | 0.44
597 | 0000-0001-7293-8370 | https://doi.org/10.1021/ma8013004 | disordered |  | 230 |  | {[][$]CC(c1ccccc1)[$][$]}{[$][$]CC(C)(C(=O)OC)[$][]} | 28000 | 29400 | 1.05 |  | PS |  |  |  |  | 0.56 | 0.56 |  |  | PMMA |  |  |  |  | 0.44 | 0.44
598 | 0000-0001-7293-8370 | https://doi.org/10.1021/ma8013004 | disordered |  | 121 | "it is reasonable to assume that sample 2 is in the disordered state in this temperature range." | {[][$]CC(c1ccccc1)[$][$]}{[$][$]CC(C)(C(=O)OC)[$][]} | 25700 | 26985 | 1.05 |  | PS |  |  |  |  | 0.53 | 0.53 |  |  | PMMA |  |  |  |  | 0.47 | 0.47
599 | 0000-0001-7293-8370 | https://doi.org/10.1021/ma8013004 | disordered |  | 150 |  | {[][$]CC(c1ccccc1)[$][$]}{[$][$]CC(C)(C(=O)OC)[$][]} | 25700 | 26985 | 1.05 |  | PS |  |  |  |  | 0.53 | 0.53 |  |  | PMMA |  |  |  |  | 0.47 | 0.47
600 | 0000-0001-7293-8370 | https://doi.org/10.1021/ma8013004 | disordered |  | 160 |  | {[][$]CC(c1ccccc1)[$][$]}{[$][$]CC(C)(C(=O)OC)[$][]} | 25700 | 26985 | 1.05 |  | PS |  |  |  |  | 0.53 | 0.53 |  |  | PMMA |  |  |  |  | 0.47 | 0.47
601 | 0000-0001-7293-8370 | https://doi.org/10.1021/ma8013004 | disordered |  | 180 |  | {[][$]CC(c1ccccc1)[$][$]}{[$][$]CC(C)(C(=O)OC)[$][]} | 25700 | 26985 | 1.05 |  | PS |  |  |  |  | 0.53 | 0.53 |  |  | PMMA |  |  |  |  | 0.47 | 0.47
602 | 0000-0001-7293-8370 | https://doi.org/10.1021/ma8013004 | disordered |  | 200 |  | {[][$]CC(c1ccccc1)[$][$]}{[$][$]CC(C)(C(=O)OC)[$][]} | 25700 | 26985 | 1.05 |  | PS |  |  |  |  | 0.53 | 0.53 |  |  | PMMA |  |  |  |  | 0.47 | 0.47
603 | 0000-0001-7293-8370 | https://doi.org/10.1021/ma8013004 | disordered |  | 220 |  | {[][$]CC(c1ccccc1)[$][$]}{[$][$]CC(C)(C(=O)OC)[$][]} | 25700 | 26985 | 1.05 |  | PS |  |  |  |  | 0.53 | 0.53 |  |  | PMMA |  |  |  |  | 0.47 | 0.47
604 | 0000-0003-4215-0317 | https://doi.org/10.1002/aic.14023 | lamellar | disordered | 93 |  | {[][<]C(=O)C(C)O[>][<]}{[$][$]C\C=C(C)/C[$],[$]C\C=C(C)\C[$],[$]CC(C(C)=C)[$],[$]CC(C)(C=C)[$][]} | 2750 | 3080 | 1.12 |  | PLA |  |  |  |  | 0.51 | 0.51 |  |  | PI |  |  |  |  | 0.49 | 0.49
605 | 0000-0003-4215-0317 | https://doi.org/10.1002/aic.14023 | lamellar |  | 50 | "Principal peak positions (q*) determined by SAXS patterns at the temperature and phase indicated in the parenthesis" | {[][<]C(=O)C(C)O[>][<]}{[$][$]C\C=C(C)/C[$],[$]C\C=C(C)\C[$],[$]CC(C(C)=C)[$],[$]CC(C)(C=C)[$][]} | 2750 | 3080 | 1.12 |  | PLA |  |  |  |  | 0.51 | 0.51 |  |  | PI |  |  |  |  | 0.49 | 0.49
606 | 0000-0003-4215-0317 | https://doi.org/10.1002/aic.14023 | lamellar | disordered | 110 |  | {[][<]C(=O)C(C)O[>][<]}{[$][$]C\C=C(C)/C[$],[$]C\C=C(C)\C[$],[$]CC(C(C)=C)[$],[$]CC(C)(C=C)[$][]} | 3550 | 3869.5 | 1.09 |  | PLA |  |  |  |  | 0.54 | 0.54 |  |  | PI |  |  |  |  | 0.46 | 0.46
607 | 0000-0003-4215-0317 | https://doi.org/10.1002/aic.14023 | lamellar |  | 50 |  | {[][<]C(=O)C(C)O[>][<]}{[$][$]C\C=C(C)/C[$],[$]C\C=C(C)\C[$],[$]CC(C(C)=C)[$],[$]CC(C)(C=C)[$][]} | 3550 | 3869.5 | 1.09 |  | PLA |  |  |  |  | 0.54 | 0.54 |  |  | PI |  |  |  |  | 0.46 | 0.46
608 | 0000-0003-4215-0317 | https://doi.org/10.1002/aic.14023 | lamellar | disordered | 153 |  | {[][<]C(=O)C(C)O[>][<]}{[$][$]C\C=C(C)/C[$],[$]C\C=C(C)\C[$],[$]CC(C(C)=C)[$],[$]CC(C)(C=C)[$][]} | 4530 | 4937.7 | 1.09 |  | PLA |  |  |  |  | 0.54 | 0.54 |  |  | PI |  |  |  |  | 0.46 | 0.46
609 | 0000-0003-4215-0317 | https://doi.org/10.1002/aic.14023 | lamellar |  | 50 |  | {[][<]C(=O)C(C)O[>][<]}{[$][$]C\C=C(C)/C[$],[$]C\C=C(C)\C[$],[$]CC(C(C)=C)[$],[$]CC(C)(C=C)[$][]} | 4530 | 4937.7 | 1.09 |  | PLA |  |  |  |  | 0.54 | 0.54 |  |  | PI |  |  |  |  | 0.46 | 0.46
610 | 0000-0003-4215-0317 | https://doi.org/10.1002/aic.14023 | cylinder | disordered | 95 |  | {[][<]C(=O)C(C)O[>][<]}{[$][$]C\C=C(C)/C[$],[$]C\C=C(C)\C[$],[$]CC(C(C)=C)[$],[$]CC(C)(C=C)[$][]} | 5390 | 5821.2 | 1.08 |  | PLA |  |  |  |  | 0.73 | 0.73 |  |  | PI |  |  |  |  | 0.27 | 0.27
611 | 0000-0003-4215-0317 | https://doi.org/10.1002/aic.14023 | cylinder |  | 90 |  | {[][<]C(=O)C(C)O[>][<]}{[$][$]C\C=C(C)/C[$],[$]C\C=C(C)\C[$],[$]CC(C(C)=C)[$],[$]CC(C)(C=C)[$][]} | 5390 | 5821.2 | 1.08 |  | PLA |  |  |  |  | 0.73 | 0.73 |  |  | PI |  |  |  |  | 0.27 | 0.27
612 | 0000-0003-4215-0317 | https://doi.org/10.1002/aic.14023 | lamellar | disordered | 77 |  | {[][<]C(=O)C(C)O[>][<]}{[$][$]C\C=C(C)/C[$],[$]C\C=C(C)\C[$],[$]CC(C(C)=C)[$],[$]CC(C)(C=C)[$][]} | 4270 | 4611.6 | 1.08 |  | PLA |  |  |  |  | 0.67 | 0.67 |  |  | PI |  |  |  |  | 0.33 | 0.33
613 | 0000-0003-4215-0317 | https://doi.org/10.1002/aic.14023 | lamellar |  | 50 |  | {[][<]C(=O)C(C)O[>][<]}{[$][$]C\C=C(C)/C[$],[$]C\C=C(C)\C[$],[$]CC(C(C)=C)[$],[$]CC(C)(C=C)[$][]} | 4270 | 4611.6 | 1.08 |  | PLA |  |  |  |  | 0.67 | 0.67 |  |  | PI |  |  |  |  | 0.33 | 0.33
614 | 0000-0003-4215-0317 | https://doi.org/10.1002/aic.14023 | lamellar | disordered | 111 |  | {[][<]C(=O)C(C)O[>][<]}{[$][$]C\C=C(C)/C[$],[$]C\C=C(C)\C[$],[$]CC(C(C)=C)[$],[$]CC(C)(C=C)[$][]} | 3690 | 4095.9 | 1.11 |  | PLA |  |  |  |  | 0.56 | 0.56 |  |  | PI |  |  |  |  | 0.44 | 0.44
615 | 0000-0003-4215-0317 | https://doi.org/10.1002/aic.14023 | lamellar |  | 50 |  | {[][<]C(=O)C(C)O[>][<]}{[$][$]C\C=C(C)/C[$],[$]C\C=C(C)\C[$],[$]CC(C(C)=C)[$],[$]CC(C)(C=C)[$][]} | 3690 | 4095.9 | 1.11 |  | PLA |  |  |  |  | 0.56 | 0.56 |  |  | PI |  |  |  |  | 0.44 | 0.44
616 | 0000-0003-4215-0317 | https://doi.org/10.1002/aic.14023 | lamellar | disordered | 110 |  | {[][<]C(=O)C(C)O[>][<]}{[$][$]C\C=C(C)/C[$],[$]C\C=C(C)\C[$],[$]CC(C(C)=C)[$],[$]CC(C)(C=C)[$][]} | 4380 | 4949.4 | 1.13 |  | PLA |  |  |  |  | 0.62 | 0.62 |  |  | PI |  |  |  |  | 0.38 | 0.38
617 | 0000-0003-4215-0317 | https://doi.org/10.1002/aic.14023 | lamellar |  | 50 |  | {[][<]C(=O)C(C)O[>][<]}{[$][$]C\C=C(C)/C[$],[$]C\C=C(C)\C[$],[$]CC(C(C)=C)[$],[$]CC(C)(C=C)[$][]} | 4380 | 4949.4 | 1.13 |  | PLA |  |  |  |  | 0.62 | 0.62 |  |  | PI |  |  |  |  | 0.38 | 0.38
618 | 0000-0003-4215-0317 | https://doi.org/10.1002/aic.14023 | cylinder | disordered | 97 |  | {[][<]C(=O)C(C)O[>][<]}{[$][$]C\C=C(C)/C[$],[$]C\C=C(C)\C[$],[$]CC(C(C)=C)[$],[$]CC(C)(C=C)[$][]} | 6060 | 6544.8 | 1.08 |  | PLA |  |  |  |  | 0.76 | 0.76 |  |  | PI |  |  |  |  | 0.24 | 0.24
619 | 0000-0003-4215-0317 | https://doi.org/10.1002/aic.14023 | cylinder |  | 25 |  | {[][<]C(=O)C(C)O[>][<]}{[$][$]C\C=C(C)/C[$],[$]C\C=C(C)\C[$],[$]CC(C(C)=C)[$],[$]CC(C)(C=C)[$][]} | 6060 | 6544.8 | 1.08 |  | PLA |  |  |  |  | 0.76 | 0.76 |  |  | PI |  |  |  |  | 0.24 | 0.24
620 | 0000-0003-4215-0317 | https://doi.org/10.1002/aic.14023 | lamellar | disordered | 146 |  | {[][<]C(=O)C(C)O[>][<]}{[$][$]C\C=C(C)/C[$],[$]C\C=C(C)\C[$],[$]CC(C(C)=C)[$],[$]CC(C)(C=C)[$][]} | 4080 | 4528.8 | 1.11 |  | PLA |  |  |  |  | 0.5 | 0.5 |  |  | PI |  |  |  |  | 0.5 | 0.5
621 | 0000-0003-4215-0317 | https://doi.org/10.1002/aic.14023 | lamellar |  | 50 |  | {[][<]C(=O)C(C)O[>][<]}{[$][$]C\C=C(C)/C[$],[$]C\C=C(C)\C[$],[$]CC(C(C)=C)[$],[$]CC(C)(C=C)[$][]} | 4080 | 4528.8 | 1.11 |  | PLA |  |  |  |  | 0.5 | 0.5 |  |  | PI |  |  |  |  | 0.5 | 0.5
622 | 0000-0003-4215-0317 | https://doi.org/10.1002/aic.14023 | lamellar | disordered | 98 |  | {[][<]C(=O)C(C)O[>][<]}{[$][$]C\C=C(C)/C[$],[$]C\C=C(C)\C[$],[$]CC(C(C)=C)[$],[$]CC(C)(C=C)[$][]} | 3340 | 3674 | 1.1 |  | PLA |  |  |  |  | 0.4 | 0.4 |  |  | PI |  |  |  |  | 0.6 | 0.6
623 | 0000-0003-4215-0317 | https://doi.org/10.1002/aic.14023 | lamellar |  | 50 |  | {[][<]C(=O)C(C)O[>][<]}{[$][$]C\C=C(C)/C[$],[$]C\C=C(C)\C[$],[$]CC(C(C)=C)[$],[$]CC(C)(C=C)[$][]} | 3340 | 3674 | 1.1 |  | PLA |  |  |  |  | 0.4 | 0.4 |  |  | PI |  |  |  |  | 0.6 | 0.6
624 | 0000-0003-4215-0317 | https://doi.org/10.1002/aic.14023 | cylinder | disordered | 65 |  | {[][<]C(=O)C(C)O[>][<]}{[$][$]C\C=C(C)/C[$],[$]C\C=C(C)\C[$],[$]CC(C(C)=C)[$],[$]CC(C)(C=C)[$][]} | 4000 | 4440 | 1.11 |  | PLA |  |  |  |  | 0.23 | 0.23 |  |  | PI |  |  |  |  | 0.77 | 0.77
625 | 0000-0003-4215-0317 | https://doi.org/10.1002/aic.14023 | cylinder |  | 50 |  | {[][<]C(=O)C(C)O[>][<]}{[$][$]C\C=C(C)/C[$],[$]C\C=C(C)\C[$],[$]CC(C(C)=C)[$],[$]CC(C)(C=C)[$][]} | 4000 | 4440 | 1.11 |  | PLA |  |  |  |  | 0.23 | 0.23 |  |  | PI |  |  |  |  | 0.77 | 0.77
626 | 0000-0003-4215-0317 | https://doi.org/10.1002/aic.14023 | cylinder | disordered | 105 |  | {[][<]C(=O)C(C)O[>][<]}{[$][$]C\C=C(C)/C[$],[$]C\C=C(C)\C[$],[$]CC(C(C)=C)[$],[$]CC(C)(C=C)[$][]} | 4130 | 4666.9 | 1.13 |  | PLA |  |  |  |  | 0.25 | 0.25 |  |  | PI |  |  |  |  | 0.75 | 0.75
627 | 0000-0003-4215-0317 | https://doi.org/10.1002/aic.14023 | cylinder |  | 25 |  | {[][<]C(=O)C(C)O[>][<]}{[$][$]C\C=C(C)/C[$],[$]C\C=C(C)\C[$],[$]CC(C(C)=C)[$],[$]CC(C)(C=C)[$][]} | 4130 | 4666.9 | 1.13 |  | PLA |  |  |  |  | 0.25 | 0.25 |  |  | PI |  |  |  |  | 0.75 | 0.75
628 | 0000-0003-4215-0317 | https://doi.org/10.1002/aic.14023 | cylinder | disordered | 130 |  | {[][<]C(=O)C(C)O[>][<]}{[$][$]C\C=C(C)/C[$],[$]C\C=C(C)\C[$],[$]CC(C(C)=C)[$],[$]CC(C)(C=C)[$][]} | 4580 | 5267 | 1.15 |  | PLA |  |  |  |  | 0.31 | 0.31 |  |  | PI |  |  |  |  | 0.69 | 0.69
629 | 0000-0003-4215-0317 | https://doi.org/10.1002/aic.14023 | cylinder |  | 57 |  | {[][<]C(=O)C(C)O[>][<]}{[$][$]C\C=C(C)/C[$],[$]C\C=C(C)\C[$],[$]CC(C(C)=C)[$],[$]CC(C)(C=C)[$][]} | 4580 | 5267 | 1.15 |  | PLA |  |  |  |  | 0.31 | 0.31 |  |  | PI |  |  |  |  | 0.69 | 0.69
630 | 0000-0003-4215-0317 | https://doi.org/10.1002/aic.14023 | sigma | sphere | 27 | "Isothermal synchrotron SAXS patterns obtained fromthe IL diblock copolymers. (a) r-phase identified withIL-15 (fL50.22) after 26 days aging at room tempera-ture. (b) BCC phase identified with IL-15 (fL50.22) after30 min annealing at 40C. " | {[][<]C(=O)C(C)O[>][<]}{[$][$]C\C=C(C)/C[$],[$]C\C=C(C)\C[$],[$]CC(C(C)=C)[$],[$]CC(C)(C=C)[$][]} | 3890 | 4356.8 | 1.12 |  | PLA |  |  |  |  | 0.22 | 0.22 |  |  | PI |  |  |  |  | 0.78 | 0.78
631 | 0000-0003-4215-0317 | https://doi.org/10.1002/aic.14023 | sphere | disordered | 50 |  | {[][<]C(=O)C(C)O[>][<]}{[$][$]C\C=C(C)/C[$],[$]C\C=C(C)\C[$],[$]CC(C(C)=C)[$],[$]CC(C)(C=C)[$][]} | 3890 | 4356.8 | 1.12 |  | PLA |  |  |  |  | 0.22 | 0.22 |  |  | PI |  |  |  |  | 0.78 | 0.78
632 | 0000-0003-4215-0317 | https://doi.org/10.1002/aic.14023 | sphere |  | 40 |  | {[][<]C(=O)C(C)O[>][<]}{[$][$]C\C=C(C)/C[$],[$]C\C=C(C)\C[$],[$]CC(C(C)=C)[$],[$]CC(C)(C=C)[$][]} | 3890 | 4356.8 | 1.12 |  | PLA |  |  |  |  | 0.22 | 0.22 |  |  | PI |  |  |  |  | 0.78 | 0.78
633 | 0000-0003-4215-0317 | https://doi.org/10.1002/aic.14023 | cylinder |  | 200 |  | {[][<]C(=O)C(C)O[>][<]}{[$][$]C\C=C(C)/C[$],[$]C\C=C(C)\C[$],[$]CC(C(C)=C)[$],[$]CC(C)(C=C)[$][]} | 5030 | 5231.2 | 1.04 |  | PLA |  |  |  |  | 0.36 | 0.36 |  |  | PI |  |  |  |  | 0.64 | 0.64
634 | 0000-0003-4215-0317 | https://doi.org/10.1002/aic.14023 | sphere | disordered | 76 |  | {[][<]C(=O)C(C)O[>][<]}{[$][$]C\C=C(C)/C[$],[$]C\C=C(C)\C[$],[$]CC(C(C)=C)[$],[$]CC(C)(C=C)[$][]} | 4970 | 5367.6 | 1.08 |  | PLA |  |  |  |  | 0.17 | 0.17 |  |  | PI |  |  |  |  | 0.83 | 0.83
635 | 0000-0003-4215-0317 | https://doi.org/10.1002/aic.14023 | sphere |  | 45 |  | {[][<]C(=O)C(C)O[>][<]}{[$][$]C\C=C(C)/C[$],[$]C\C=C(C)\C[$],[$]CC(C(C)=C)[$],[$]CC(C)(C=C)[$][]} | 4970 | 5367.6 | 1.08 |  | PLA |  |  |  |  | 0.17 | 0.17 |  |  | PI |  |  |  |  | 0.83 | 0.83
636 | 0000-0002-4549-0926 | https://doi.org/10.1021/ma001746k | cylinder | disordered | 175 | "This shows a heat/cool ramp for P60E348 from 30 to 180 °C and back to 30 °C." | {[][<]CCO[>][<]}{[>][<]CC(C)O[>][]} | 22464 |  |  |  | PEO |  |  |  |  | 0.694 | 0.694 |  |  | POP |  |  |  |  | 0.306 | 0.306
637 | 0000-0002-4549-0926 | https://doi.org/10.1021/ma001746k | disordered |  | 180 | "Similar data were collected for the other nine EP copolymers" | {[][<]CCO[>][<]}{[>][<]CC(C)O[>][]} | 19988 |  |  |  | PEO |  |  |  |  | 0.831 | 0.831 |  |  | POP |  |  |  |  | 0.169 | 0.169
638 | 0000-0002-4549-0926 | https://doi.org/10.1021/ma001746k | cylinder | disordered | 118 |  | {[][<]CCO[>][<]}{[>][<]CC(C)O[>][]} | 22824 |  |  |  | PEO |  |  |  |  | 0.797 | 0.797 |  |  | POP |  |  |  |  | 0.203 | 0.203
639 | 0000-0002-4549-0926 | https://doi.org/10.1021/ma001746k | cylinder | disordered | 114 |  | {[][<]CCO[>][<]}{[>][<]CC(C)O[>][]} | 9282 |  |  |  | PEO |  |  |  |  | 0.682 | 0.682 |  |  | POP |  |  |  |  | 0.318 | 0.318
640 | 0000-0002-4549-0926 | https://doi.org/10.1021/ma001746k | disordered |  | 180 |  | {[][<]CCO[>][<]}{[>][<]CC(C)O[>][]} | 9928 |  |  |  | PEO |  |  |  |  | 0.708 | 0.708 |  |  | POP |  |  |  |  | 0.292 | 0.292
641 | 0000-0002-4549-0926 | https://doi.org/10.1021/ma001746k | disordered |  | 180 |  | {[][<]CCO[>][<]}{[>][<]CC(C)O[>][]} | 10062 |  |  |  | PEO |  |  |  |  | 0.73 | 0.73 |  |  | POP |  |  |  |  | 0.27 | 0.27
642 | 0000-0002-4549-0926 | https://doi.org/10.1021/ma001746k | lamellar | disordered | 80 |  | {[][<]CCO[>][<]}{[>][<]CC(C)O[>][]} | 7716 |  |  |  | PEO |  |  |  |  | 0.49 | 0.49 |  |  | POP |  |  |  |  | 0.51 | 0.51
643 | 0000-0002-4549-0926 | https://doi.org/10.1021/ma001746k | lamellar | disordered | 128 |  | {[][<]CCO[>][<]}{[>][<]CC(C)O[>][]} | 10388 |  |  |  | PEO |  |  |  |  | 0.513 | 0.513 |  |  | POP |  |  |  |  | 0.487 | 0.487
644 | 0000-0002-4549-0926 | https://doi.org/10.1021/ma001746k | lamellar | disordered | 130 |  | {[][<]CCO[>][<]}{[>][<]CC(C)O[>][]} | 10812 |  |  |  | PEO |  |  |  |  | 0.521 | 0.521 |  |  | POP |  |  |  |  | 0.479 | 0.479
645 | 0000-0002-4549-0926 | https://doi.org/10.1021/ma001746k | lamellar | disordered | 150 |  | {[][<]CCO[>][<]}{[>][<]CC(C)O[>][]} | 12426 |  |  |  | PEO |  |  |  |  | 0.481 | 0.481 |  |  | POP |  |  |  |  | 0.519 | 0.519
646 | 0000-0002-5223-4306 | https://doi.org/10.1021/ma011523+ | sphere | disordered | 111 | "TODT from SAXS" | {[][$]CC(c1ccccc1)[$][$]}{[$][$]C\C=C(C)/C[$],[$]C\C=C(C)\C[$],[$]CC(C(C)=C)[$],[$]CC(C)(C=C)[$][]} | 51500 | 52900 | 1.027184 |  | PS |  |  |  |  | 0.114654 | 0.114654 | 0.13 | 1.05 | PI |  |  |  |  | 0.885346 | 0.885346 | 0.87 | 0.91 | 2
647 | 0000-0002-5223-4306 | https://doi.org/10.1021/ma011523+ | sphere | disordered | 161 |  | {[][$]CC(c1ccccc1)[$][$]}{[$][$]C\C=C(C)/C[$],[$]C\C=C(C)\C[$],[$]CC(C(C)=C)[$],[$]CC(C)(C=C)[$][]} | 64300 | 56900 | 0.8849145 |  | PS |  |  |  |  | 0.1191446 | 0.1191446 | 0.135 | 1.05 | PI |  |  |  |  | 0.8808554 | 0.8808554 | 0.865 | 0.91 | 2
648 | 0000-0002-5223-4306 | https://doi.org/10.1021/ma011523+ | sphere | disordered | 225 |  | {[][$]CC(c1ccccc1)[$][$]}{[$][$]C\C=C(C)/C[$],[$]C\C=C(C)\C[$],[$]CC(C(C)=C)[$],[$]CC(C)(C=C)[$][]} | 64700 | 67000 | 1.035549 |  | PS |  |  |  |  | 0.1353614 | 0.1353614 | 0.153 | 1.05 | PI |  |  |  |  | 0.8646386 | 0.8646386 | 0.847 | 0.91 | 2
649 | 0000-0002-5223-4306 | https://doi.org/10.1021/ma011523+ | sphere | disordered | 165 |  | {[][$]CC(c1ccccc1)[$][$]}{[$][$]C\C=C(C)/C[$],[$]C\C=C(C)\C[$],[$]CC(C(C)=C)[$],[$]CC(C)(C=C)[$][]} | 64900 | 67700 | 1.043143 |  | PS |  |  |  |  | 0.8751891 | 0.8751891 | 0.89 | 1.05 | PI |  |  |  |  | 0.1248109 | 0.1248109 | 0.11 | 0.91 | 2
650 | 0000-0002-5223-4306 | https://doi.org/10.1021/ma011523+ | sphere | disordered | 202 |  | {[][$]CC(c1ccccc1)[$][$]}{[$][$]C\C=C(C)/C[$],[$]C\C=C(C)\C[$],[$]CC(C(C)=C)[$],[$]CC(C)(C=C)[$][]} | 76700 | 79000 | 1.029987 |  | PS |  |  |  |  | 0.1155516 | 0.1155516 | 0.131 | 1.05 | PI |  |  |  |  | 0.8844484 | 0.8844484 | 0.869 | 0.91 | 2
651 | 0000-0002-5223-4306 | https://doi.org/10.1021/ma011523+ | sphere | disordered | 121 |  | {[][$]CC(c1ccccc1)[$][$]}{[$][$]CCC(C)C[$],[$]CC(C(C)C)[$],[$]CC(C)(CC)[$][]} | 26400 | 27100 | 1.026515 |  | PS |  |  |  |  | 0.1082024 | 0.1082024 | 0.124 | 1.05 | PEP |  |  |  |  | 0.8917976 | 0.8917976 | 0.876 | 0.9 | 2
652 | 0000-0002-5223-4306 | https://doi.org/10.1021/ma011523+ | sphere | disordered | 249 |  | {[][$]CC(c1ccccc1)[$][$]}{[$][$]CCC(C)C[$],[$]CC(C(C)C)[$],[$]CC(C)(CC)[$][]} | 40100 | 41700 | 1.0399 |  | PS |  |  |  |  | 0.1126474 | 0.1126474 | 0.129 | 1.05 | PEP |  |  |  |  | 0.8873526 | 0.8873526 | 0.871 | 0.9 | 2
653 | 0000-0002-1698-4281 | https://doi.org/10.1002/adma.200601421 | lamellar |  | 190 | "Symmetric PS-b-PMMA (Mn= 36 kg mol–1, 51 kg mol–1,and 104 kg mol–1)" | {[][$]CC(c1ccccc1)[$][$]}{[$][$]CC(C)(C(=O)OC)[$][]} | 36000 |  |  |  | PS |  |  |  |  | 0.5 | 0.5 |  |  | PMMA |  |  |  |  | 0.5 | 0.5
654 | 0000-0002-1698-4281 | https://doi.org/10.1002/adma.200601421 | lamellar |  | 190 | "Annealing wasperformed at 190 °C for 120 h under vacuum to achieve the orderedblock copolymer morphologies. The resulting lamellar morphologieswere imaged by using a LEO 1550-VP FESEM instrument" | {[][$]CC(c1ccccc1)[$][$]}{[$][$]CC(C)(C(=O)OC)[$][]} | 51000 |  |  |  | PS |  |  |  |  | 0.5 | 0.5 |  |  | PMMA |  |  |  |  | 0.5 | 0.5
655 | 0000-0002-1698-4281 | https://doi.org/10.1002/adma.200601421 | lamellar |  | 190 |  | {[][$]CC(c1ccccc1)[$][$]}{[$][$]CC(C)(C(=O)OC)[$][]} | 104000 |  |  |  | PS |  |  |  |  | 0.5 | 0.5 |  |  | PMMA |  |  |  |  | 0.5 | 0.5
656 | 0000-0003-3889-142X | https://doi.org/10.1021/ma8018393 | lamellar |  | 25 | "symmetric P(S-b-MMA) (PS 52 kg/mol, PMMA 52 kg/mol, polydispersity index (PDI), 1.09, lamellar period L0 ) 49 nm), asymmetric PMMA cylinder forming P(S-b-MMA) (PS 50.5 kg/mol, PMMA 20.9 kg/mol, PDI, 1.06, lattice spacing L0 ) 43 nm), and asymmetric PS cylinder forming P(S-b MMA) (PS 20.2 kg/mol, PMMA 50.5 kg/mol, PDI, 1.07, L0 ) 40 nm)." | {[][$]CC(c1ccccc1)[$][$]}{[$][$]CC(C)(C(=O)OC)[$][]} | 104000 | 113360 | 1.09 |  | PS | 52000 |  |  |  | 0.527027 | 0.527027 | 0.5 | 1.05 | PMMA | 52000 |  |  |  | 0.472973 | 0.472973 | 0.5 | 1.17
657 | 0000-0003-3889-142X | https://doi.org/10.1021/ma8018393 | cylinder |  | 25 |  | {[][$]CC(c1ccccc1)[$][$]}{[$][$]CC(C)(C(=O)OC)[$][]} | 71400 | 75684 | 1.06 |  | PS | 50500 |  |  |  | 0.7291744 | 0.7291744 | 0.7072829 | 1.05 | PMMA | 20900 |  |  |  | 0.2708256 | 0.2708256 | 0.2927171 | 1.17
658 | 0000-0003-3889-142X | https://doi.org/10.1021/ma8018393 | cylinder |  | 25 |  | {[][$]CC(c1ccccc1)[$][$]}{[$][$]CC(C)(C(=O)OC)[$][]} | 70700 | 75649 | 1.07 |  | PS | 20200 |  |  |  | 0.3083004 | 0.3083004 | 0.2857143 | 1.05 | PMMA | 50500 |  |  |  | 0.6916996 | 0.6916996 | 0.7142857 | 1.17
659 | 0000-0003-3931-9169 | https://doi.org/10.1021/ma020227+ | lamellar | disordered | 168 | "On the basis of the near-symmetric compositions, the lamellae morphology is expected for all polymers." | {[][$]CC(C1CCCCC1)[$][$]}{[$][$]CCCC[$],[$]CC(CC)[$][]} | 12800 | 13056 | 1.02 | 192 | PVCH |  |  |  |  | 0.54 | 0.54 |  |  | PE |  |  |  |  | 0.46 | 0.46
660 | 0000-0003-3931-9169 | https://doi.org/10.1021/ma020227+ | lamellar | disordered | 172 | "Several representative small-angle X-ray scattering (SAXS) measurements (not shown here) confirmed this assessment." | {[][$]CC(C1CCCCC1)[$][$]}{[$][$]CCCC[$],[$]CC(CC)[$][]} | 13200 | 13464 | 1.02 | 198 | PVCH |  |  |  |  | 0.55 | 0.55 |  |  | PE |  |  |  |  | 0.45 | 0.45
661 | 0000-0003-3931-9169 | https://doi.org/10.1021/ma020227+ | lamellar | disordered | 180 |  | {[][$]CC(C1CCCCC1)[$][$]}{[$][$]CCCC[$],[$]CC(CC)[$][]} | 13600 | 13872 | 1.02 | 205 | PVCH |  |  |  |  | 0.54 | 0.54 |  |  | PE |  |  |  |  | 0.46 | 0.46
662 | 0000-0003-3931-9169 | https://doi.org/10.1021/ma020227+ | lamellar | disordered | 227 |  | {[][$]CC(C1CCCCC1)[$][$]}{[$][$]CCCC[$],[$]CC(CC)[$][]} | 15600 | 15912 | 1.02 | 240 | PVCH |  |  |  |  | 0.52 | 0.52 |  |  | PE |  |  |  |  | 0.48 | 0.48
663 | 0000-0003-3931-9169 | https://doi.org/10.1021/ma020227+ | lamellar | disordered | 234 |  | {[][$]CC(C1CCCCC1)[$][$]}{[$][$]CCCC[$],[$]CC(CC)[$][]} | 16200 | 16524 | 1.02 | 247 | PVCH |  |  |  |  | 0.53 | 0.53 |  |  | PE |  |  |  |  | 0.47 | 0.47
664 | 0000-0003-3931-9169 | https://doi.org/10.1021/ma020227+ | lamellar | disordered | 250 |  | {[][$]CC(C1CCCCC1)[$][$]}{[$][$]CCCC[$],[$]CC(CC)[$][]} | 16400 | 16728 | 1.02 | 257 | PVCH |  |  |  |  | 0.52 | 0.52 |  |  | PE |  |  |  |  | 0.48 | 0.48
665 | 0000-0003-3931-9169 | https://doi.org/10.1021/ma020227+ | lamellar | disordered | 263 |  | {[][$]CC(C1CCCCC1)[$][$]}{[$][$]CCCC[$],[$]CC(CC)[$][]} | 16900 | 17407 | 1.03 | 256 | PVCH |  |  |  |  | 0.53 | 0.53 |  |  | PE |  |  |  |  | 0.47 | 0.47
666 | 0000-0003-3931-9169 | https://doi.org/10.1021/ma020227+ | lamellar | disordered | 266 |  | {[][$]CC(C1CCCCC1)[$][$]}{[$][$]CCCC[$],[$]CC(CC)[$][]} | 17000 | 17510 | 1.03 | 260 | PVCH |  |  |  |  | 0.52 | 0.52 |  |  | PE |  |  |  |  | 0.48 | 0.48
667 | 0000-0003-3931-9169 | https://doi.org/10.1021/ma020227+ | disordered |  | 140 | " These transition temperatures span the experimentally accessible range, bounded below by Tg,C ≈ 140 °C." | {[][$]CC(C1CCCCC1)[$][$]}{[$][$]CCCC[$],[$]CC(CC)[$][]} | 29700 | 30591 | 1.03 | 462 | PVCH |  |  |  |  | 0.5 | 0.5 |  |  | PEE |  |  |  |  | 0.5 | 0.5
668 | 0000-0003-3931-9169 | https://doi.org/10.1021/ma020227+ | disordered |  | 140 |  | {[][$]CC(C1CCCCC1)[$][$]}{[$][$]CCCC[$],[$]CC(CC)[$][]} | 31800 | 32754 | 1.03 | 499 | PVCH |  |  |  |  | 0.49 | 0.49 |  |  | PEE |  |  |  |  | 0.51 | 0.51
669 | 0000-0003-3931-9169 | https://doi.org/10.1021/ma020227+ | disordered |  | 140 |  | {[][$]CC(C1CCCCC1)[$][$]}{[$][$]CCCC[$],[$]CC(CC)[$][]} | 36200 | 36924 | 1.02 | 563 | PVCH |  |  |  |  | 0.5 | 0.5 |  |  | PEE |  |  |  |  | 0.5 | 0.5
670 | 0000-0003-3931-9169 | https://doi.org/10.1021/ma020227+ | lamellar | disordered | 184 |  | {[][$]CC(C1CCCCC1)[$][$]}{[$][$]CCCC[$],[$]CC(CC)[$][]} | 37900 | 38658 | 1.02 | 601 | PVCH |  |  |  |  | 0.48 | 0.48 |  |  | PEE |  |  |  |  | 0.52 | 0.52
671 | 0000-0003-3931-9169 | https://doi.org/10.1021/ma020227+ | lamellar | disordered | 177 |  | {[][$]CC(C1CCCCC1)[$][$]}{[$][$]CCCC[$],[$]CC(CC)[$][]} | 39000 | 40170 | 1.03 | 609 | PVCH |  |  |  |  | 0.5 | 0.5 |  |  | PEE |  |  |  |  | 0.5 | 0.5
672 | 0000-0003-3931-9169 | https://doi.org/10.1021/ma020227+ | lamellar | disordered | 180 |  | {[][$]CC(C1CCCCC1)[$][$]}{[$][$]CCCC[$],[$]CC(CC)[$][]} | 40600 | 41412 | 1.02 | 631 | PVCH |  |  |  |  | 0.5 | 0.5 |  |  | PEE |  |  |  |  | 0.5 | 0.5
673 | 0000-0003-3931-9169 | https://doi.org/10.1021/ma020227+ | lamellar | disordered | 236 |  | {[][$]CC(C1CCCCC1)[$][$]}{[$][$]CCCC[$],[$]CC(CC)[$][]} | 46900 | 48307 | 1.03 | 720 | PVCH |  |  |  |  | 0.51 | 0.51 |  |  | PEE |  |  |  |  | 0.49 | 0.49
674 | 0000-0003-3931-9169 | https://doi.org/10.1021/ma020227+ | lamellar | disordered | 273 |  | {[][$]CC(C1CCCCC1)[$][$]}{[$][$]CCCC[$],[$]CC(CC)[$][]} | 53100 | 54162 | 1.02 | 825 | PVCH |  |  |  |  | 0.5 | 0.5 |  |  | PEE |  |  |  |  | 0.5 | 0.5
675 | 0000-0003-3931-9169 | https://doi.org/10.1021/ma020227+ | lamellar | disordered | 335 |  | {[][$]CC(C1CCCCC1)[$][$]}{[$][$]CCCC[$],[$]CC(CC)[$][]} | 62300 | 63546 | 1.02 | 973 | PVCH |  |  |  |  | 0.5 | 0.5 |  |  | PEE |  |  |  |  | 0.5 | 0.5
676 | 0000-0003-3931-9169 | https://doi.org/10.1021/ma020227+ | lamellar | disordered | 139 |  | {[][$]CC(C1CCCCC1)[$][$]}{[$][$]CCC(C)C[$],[$]CC(C(C)C)[$],[$]CC(C)(CC)[$][]} | 18100 | 18462 | 1.02 | 278 | PVCH |  |  |  |  | 0.52 | 0.52 |  |  | PEP |  |  |  |  | 0.48 | 0.48
677 | 0000-0003-3931-9169 | https://doi.org/10.1021/ma020227+ | lamellar | disordered | 175 |  | {[][$]CC(C1CCCCC1)[$][$]}{[$][$]CCC(C)C[$],[$]CC(C(C)C)[$],[$]CC(C)(CC)[$][]} | 20100 | 20502 | 1.02 | 312 | PVCH |  |  |  |  | 0.5 | 0.5 |  |  | PEP |  |  |  |  | 0.5 | 0.5
678 | 0000-0003-3931-9169 | https://doi.org/10.1021/ma020227+ | lamellar | disordered | 190 |  | {[][$]CC(C1CCCCC1)[$][$]}{[$][$]CCC(C)C[$],[$]CC(C(C)C)[$],[$]CC(C)(CC)[$][]} | 21400 | 21828 | 1.02 | 330 | PVCH |  |  |  |  | 0.51 | 0.51 |  |  | PEP |  |  |  |  | 0.49 | 0.49
679 | 0000-0003-3931-9169 | https://doi.org/10.1021/ma020227+ | lamellar | disordered | 192 |  | {[][$]CC(C1CCCCC1)[$][$]}{[$][$]CCC(C)C[$],[$]CC(C(C)C)[$],[$]CC(C)(CC)[$][]} | 21400 | 21828 | 1.02 | 318 | PVCH |  |  |  |  | 0.55 | 0.55 |  |  | PEP |  |  |  |  | 0.45 | 0.45
680 | 0000-0003-3931-9169 | https://doi.org/10.1021/ma020227+ | lamellar | disordered | 208 |  | {[][$]CC(C1CCCCC1)[$][$]}{[$][$]CCC(C)C[$],[$]CC(C(C)C)[$],[$]CC(C)(CC)[$][]} | 22000 | 22440 | 1.02 | 352 | PVCH |  |  |  |  | 0.48 | 0.48 |  |  | PEP |  |  |  |  | 0.52 | 0.52
681 | 0000-0003-3931-9169 | https://doi.org/10.1021/ma020227+ | lamellar | disordered | 201 |  | {[][$]CC(C1CCCCC1)[$][$]}{[$][$]CCC(C)C[$],[$]CC(C(C)C)[$],[$]CC(C)(CC)[$][]} | 22000 | 22440 | 1.02 | 341 | PVCH |  |  |  |  | 0.51 | 0.51 |  |  | PEP |  |  |  |  | 0.49 | 0.49
682 | 0000-0003-3931-9169 | https://doi.org/10.1021/ma020227+ | lamellar | disordered | 243 |  | {[][$]CC(C1CCCCC1)[$][$]}{[$][$]CCC(C)C[$],[$]CC(C(C)C)[$],[$]CC(C)(CC)[$][]} | 23400 | 23868 | 1.02 | 359 | PVCH |  |  |  |  | 0.51 | 0.51 |  |  | PEP |  |  |  |  | 0.49 | 0.49
683 | 0000-0003-3931-9169 | https://doi.org/10.1021/ma020227+ | lamellar | disordered | 253 |  | {[][$]CC(C1CCCCC1)[$][$]}{[$][$]CCC(C)C[$],[$]CC(C(C)C)[$],[$]CC(C)(CC)[$][]} | 24600 | 25092 | 1.02 | 378 | PVCH |  |  |  |  | 0.52 | 0.52 |  |  | PEP |  |  |  |  | 0.48 | 0.48
684 | 0000-0002-0929-7934 | https://doi.org/10.1021/ma8007338 | cylinder |  | 25 | "Small-angle X-ray scattering (SAXS; 4C1 beamline) was used to obtain the microdomain structures of block copolymers in the bulk state." | {[][$]CC(c1ccccc1)[$][$]}{[$][$]CC(C)(C(=O)OC)[$][]} | 88000 | 91520 | 1.04 |  | PS |  |  |  |  | 0.72 | 0.72 |  |  | PMMA |  |  |  |  | 0.28 | 0.28
685 | 0000-0002-0929-7934 | https://doi.org/10.1021/ma8007338 | lamellar |  | 25 | "It should be noted in this study that the d-spacing by d ) 2π/qy max in bulk state measured by SAXS is identical to that seen in thin films for cylinder forming PS-b-PMMA, but d-spacing in bulk state for lamella-forming PS-b-PMMA is larger than that observed in the thin films" | {[][$]CC(c1ccccc1)[$][$]}{[$][$]CC(C)(C(=O)OC)[$][]} | 50000 | 53000 | 1.06 |  | PS |  |  |  |  | 0.5 | 0.5 |  |  | PMMA |  |  |  |  | 0.5 | 0.5
686 | 0000-0002-0224-3511 | https://doi.org/10.1021/ma0702344 | cylinder |  | 25 | " The PS-b-PMMA block copolymer (Mn: 146.7 kg/mol for PS and 70.7 kg/mol for PMMA, PDI ) 1.11, purchased from Polymer Source Inc.) was selected because 70 vol % PS results in a cylindrical microphase-separated morphology, in which the PMMA block typically forms a hexagonal array of cylinders" "cylindrical domains oriented perpendicular to the surfaces formed a square array of ve25ical cylinders, instead of a hexagonal array typically formed in the bulk morphology of cylinder-forming block copolymers." | {[][$]CC(c1ccccc1)[$][$]}{[$][$]CC(C)(C(=O)OC)[$][]} | 217400 | 241314 | 1.11 |  | PS |  |  |  |  | 0.7 | 0.7 |  |  | PMMA |  |  |  |  | 0.3 | 0.3
687 | 0000-0001-5856-3410 | https://doi.org/10.1021/ma00027a065 | lamellar |  | 25 |  | {[][$]CC(c1ccccc1)[$][$]}{[$][$]C\C=C(C)/C[$],[$]C\C=C(C)\C[$],[$]CC(C(C)=C)[$],[$]CC(C)(C=C)[$][]} | 48363.64 |  |  |  | PS |  |  |  |  | 0.5143885 | 0.5143885 | 0.55 | 1.05 | PI |  |  |  |  | 0.4856115 | 0.4856115 | 0.45 | 0.91
688 | 0000-0001-5856-3410 | https://doi.org/10.1021/ma00027a065 | cylinder |  | 25 |  | {[][$]CC(c1ccccc1)[$][$]}{[$][$]C\C=C(C)/C[$],[$]C\C=C(C)\C[$],[$]CC(C(C)=C)[$],[$]CC(C)(C=C)[$][]} | 46071.43 |  |  |  | PS |  |  |  |  | 0.2520776 | 0.2520776 | 0.28 | 1.05 | PI |  |  |  |  | 0.7479224 | 0.7479224 | 0.72 | 0.91
689 | 0000-0001-5856-3410 | https://doi.org/10.1021/ma00027a065 | cylinder |  | 25 |  | {[][$]CC(c1ccccc1)[$][$]}{[$][$]C\C=C(C)/C[$],[$]C\C=C(C)\C[$],[$]CC(C(C)=C)[$],[$]CC(C)(C=C)[$][]} | 64000 |  |  |  | PS |  |  |  |  | 0.1780822 | 0.1780822 | 0.2 | 1.05 | PI |  |  |  |  | 0.8219178 | 0.8219178 | 0.8 | 0.91
690 | 0000-0001-5856-3410 | https://doi.org/10.1021/ma00027a065 | cylinder |  | 25 |  | {[][$]CC(c1ccccc1)[$][$]}{[$][$]C\C=C(C)/C[$],[$]C\C=C(C)\C[$],[$]CC(C(C)=C)[$],[$]CC(C)(C=C)[$][]} | 57341.77 |  |  |  | PS |  |  |  |  | 0.7652757 | 0.7652757 | 0.79 | 1.05 | PI |  |  |  |  | 0.2347243 | 0.2347243 | 0.21 | 0.91
691 | 0000-0001-5856-3410 | https://doi.org/10.1021/ma00027a065 | lamellar |  | 25 | "50% trans-1,4,40% cis-1,4, and 10% 1,2 addition for the polybutadiene (PB) block" | {[][$]CC(c1ccccc1)[$][$]}{[$][$]C\C=C/C[$],[$]C\C=C\C[$],[$]CC(C=C)[$][]} | 41000 |  |  |  | PS |  |  |  |  | 0.469697 | 0.469697 | 0.5 | 1.05 | 14PB |  |  |  |  | 0.530303 | 0.530303 | 0.5 | 0.93
692 | 0000-0001-5856-3410 | https://doi.org/10.1021/ma00027a065 | cylinder |  | 25 |  | {[][$]CC(c1ccccc1)[$][$]}{[$][$]C\C=C/C[$],[$]C\C=C\C[$],[$]CC(C=C)[$][]} | 34000 |  |  |  | PS |  |  |  |  | 0.2751479 | 0.2751479 | 0.3 | 1.05 | 14PB |  |  |  |  | 0.7248521 | 0.7248521 | 0.7 | 0.93
693 | 0000-0001-5856-3410 | https://doi.org/10.1021/ma00027a065 | cylinder |  | 25 |  | {[][$]CC(c1ccccc1)[$][$]}{[$][$]C\C=C/C[$],[$]C\C=C\C[$],[$]CC(C=C)[$][]} | 31267.61 |  |  |  | PS |  |  |  |  | 0.6843905 | 0.6843905 | 0.71 | 1.05 | 14PB |  |  |  |  | 0.3156095 | 0.3156095 | 0.29 | 0.93
694 | https://www.scopus.com/authid/detail.uri?authorId=7402032844 | https://doi.org/10.1021/ma981302c | sphere |  | 180 | "Transmission electron microscopy confirms that the diblock copolymers form a spherical domain structure after annealing at 180 °C." | CCC(C){[$][$]CC(c1ncccc1)[$][$]}{[$][$]CC(c1ccccc1)[$][]} | 97000 |  |  |  | P2VP |  |  |  |  | 0.11 | 0.11 |  |  | PS |  |  |  |  | 0.89 | 0.89
695 | https://www.scopus.com/authid/detail.uri?authorId=7402032844 | https://doi.org/10.1021/ma981302c | sphere |  | 180 | "The period of the PVP volume fraction oscillation is reasonably close to the (110) spacing of the body centered cubic (bcc) spherical domain structure in the bulk observed by small-angle X-ray scattering (SAXS)." | CCC(C){[$][$]CC(c1ncccc1)[$][$]}{[$][$]CC(c1ccccc1)[$][]} | 114000 |  |  |  | P2VP |  |  |  |  | 0.12 | 0.12 |  |  | PS |  |  |  |  | 0.88 | 0.88
696 | 0000-0002-4292-5103 | https://doi.org/10.1021/ma021367m | sphere |  | 200 | "This sample was preannealed at 200 °C in high vacuum." "In the bulk, this material self-assembles into spherical PVP cores 9 nm in diameter surrounded by PS coronae to form bcc arrays with a (110) plane spacing of 27 nm." Mn: https://pubs.acs.org/doi/pdf/10.1021/ma9912047 | {[][$]CC(c1ncccc1)[$][$]}{[$][$]CC(c1ccccc1)[$][]} | 69800 |  |  | 670 | P2VP |  |  |  |  | 0.129 | 0.129 |  |  | PS |  |  |  |  | 0.871 | 0.871
697 | 0000-0002-6803-048X | https://doi.org/10.1002/masy.201350508 | cylinder |  | 25 | "The PS-b-P2VP BCP used in this study has a morphology of hexagonally packed P2VP cylindrical microdomains in the PS matrix in its equilibrium state in bulk." | {[][$]CC(c1ccccc1)[$][$]}{[$][$]CC(c1ncccc1)[$][]} | 115500 | 121275 | 1.05 |  | PS |  |  |  |  | 0.7014838 | 0.7014838 | 0.6839827 | 1.05 | P2VP |  |  |  |  | 0.2985162 | 0.2985162 | 0.3160173 | 1.14
698 | 0000-0001-9351-581X | https://doi.org/10.1021/cm0493445 | cylinder |  | 200 | "Figure 8 shows the small-angle X-ray scattering (SAXS) patterns of a bulk sample of the PRMS-bPtBuOS block copolymer cast from THF and annealed at 200 °C for 2 days, which indicates a hexagonal cylinder morphology". "Figure 8. SAXS pattern of a bulk sample of PRMS-b-PHOST (cast from THF). A hexagonal cylinder microstructure of the sample is obtained. The primary peak and the first cylinder form factor maximum were clearly observed. Intercylinder distance was identified to be 38 nm." | CCC(C){[$][$]CC(C)(c1ccccc1)[$][$]}{[$][$]CC(c1ccc(O)cc1)[$][$]}[H] | 45400 | 51756 | 1.14 |  | alphamethylstyrene |  |  |  |  | 0.2985294 | 0.2985294 | 0.28 | 1.06 | 4-hydroxystyrene |  |  |  |  | 0.7014706 | 0.7014706 | 0.72 | 1.16
699 | https://www.scopus.com/authid/detail.uri?authorId=57068527300 | https://doi.org/10.1021/ma991470k | cylinder |  | 99 | "Cylindrical microdomains on a hexagonal lattice were observed up to 114.7 °C and changed to bcc-spheres above 116.7 °C. " | {[][$]CC(c1ccccc1)[$][$]}{[$][$]C\C=C(C)/C[$],[$]C\C=C(C)\C[$],[$]CC(C(C)=C)[$],[$]CC(C)(C=C)[$][]} | 43900 | 44778 | 1.02 |  | PS |  |  |  |  | 0.1817434 | 0.1817434 | 0.204 | 1.05 | PI |  |  |  |  | 0.8182566 | 0.8182566 | 0.796 | 0.91
700 | https://www.scopus.com/authid/detail.uri?authorId=57068527300 | https://doi.org/10.1021/ma991470k | cylinder |  | 101 | "First in the heating process (left side of the figure) the measurement was sta25ed from 99.0 °C where the hex-cylinder was observed. Upon increasing temperature with abouta2K increment, the SAXS profiles at each temperature were measured for 30 min after waiting for 40 min since the preset temperature had been attained". | {[][$]CC(c1ccccc1)[$][$]}{[$][$]C\C=C(C)/C[$],[$]C\C=C(C)\C[$],[$]CC(C(C)=C)[$],[$]CC(C)(C=C)[$][]} | 43900 | 44778 | 1.02 |  | PS |  |  |  |  | 0.1817434 | 0.1817434 | 0.204 | 1.05 | PI |  |  |  |  | 0.8182566 | 0.8182566 | 0.796 | 0.91
701 | https://www.scopus.com/authid/detail.uri?authorId=57068527300 | https://doi.org/10.1021/ma991470k | cylinder |  | 103 |  | {[][$]CC(c1ccccc1)[$][$]}{[$][$]C\C=C(C)/C[$],[$]C\C=C(C)\C[$],[$]CC(C(C)=C)[$],[$]CC(C)(C=C)[$][]} | 43900 | 44778 | 1.02 |  | PS |  |  |  |  | 0.1817434 | 0.1817434 | 0.204 | 1.05 | PI |  |  |  |  | 0.8182566 | 0.8182566 | 0.796 | 0.91
702 | https://www.scopus.com/authid/detail.uri?authorId=57068527300 | https://doi.org/10.1021/ma991470k | cylinder |  | 105 |  | {[][$]CC(c1ccccc1)[$][$]}{[$][$]C\C=C(C)/C[$],[$]C\C=C(C)\C[$],[$]CC(C(C)=C)[$],[$]CC(C)(C=C)[$][]} | 43900 | 44778 | 1.02 |  | PS |  |  |  |  | 0.1817434 | 0.1817434 | 0.204 | 1.05 | PI |  |  |  |  | 0.8182566 | 0.8182566 | 0.796 | 0.91
703 | https://www.scopus.com/authid/detail.uri?authorId=57068527300 | https://doi.org/10.1021/ma991470k | cylinder |  | 107 |  | {[][$]CC(c1ccccc1)[$][$]}{[$][$]C\C=C(C)/C[$],[$]C\C=C(C)\C[$],[$]CC(C(C)=C)[$],[$]CC(C)(C=C)[$][]} | 43900 | 44778 | 1.02 |  | PS |  |  |  |  | 0.1817434 | 0.1817434 | 0.204 | 1.05 | PI |  |  |  |  | 0.8182566 | 0.8182566 | 0.796 | 0.91
704 | https://www.scopus.com/authid/detail.uri?authorId=57068527300 | https://doi.org/10.1021/ma991470k | cylinder |  | 108.8 |  | {[][$]CC(c1ccccc1)[$][$]}{[$][$]C\C=C(C)/C[$],[$]C\C=C(C)\C[$],[$]CC(C(C)=C)[$],[$]CC(C)(C=C)[$][]} | 43900 | 44778 | 1.02 |  | PS |  |  |  |  | 0.1817434 | 0.1817434 | 0.204 | 1.05 | PI |  |  |  |  | 0.8182566 | 0.8182566 | 0.796 | 0.91
705 | https://www.scopus.com/authid/detail.uri?authorId=57068527300 | https://doi.org/10.1021/ma991470k | cylinder |  | 110.8 |  | {[][$]CC(c1ccccc1)[$][$]}{[$][$]C\C=C(C)/C[$],[$]C\C=C(C)\C[$],[$]CC(C(C)=C)[$],[$]CC(C)(C=C)[$][]} | 43900 | 44778 | 1.02 |  | PS |  |  |  |  | 0.1817434 | 0.1817434 | 0.204 | 1.05 | PI |  |  |  |  | 0.8182566 | 0.8182566 | 0.796 | 0.91
706 | https://www.scopus.com/authid/detail.uri?authorId=57068527300 | https://doi.org/10.1021/ma991470k | cylinder |  | 112.7 |  | {[][$]CC(c1ccccc1)[$][$]}{[$][$]C\C=C(C)/C[$],[$]C\C=C(C)\C[$],[$]CC(C(C)=C)[$],[$]CC(C)(C=C)[$][]} | 43900 | 44778 | 1.02 |  | PS |  |  |  |  | 0.1817434 | 0.1817434 | 0.204 | 1.05 | PI |  |  |  |  | 0.8182566 | 0.8182566 | 0.796 | 0.91
707 | https://www.scopus.com/authid/detail.uri?authorId=57068527300 | https://doi.org/10.1021/ma991470k | cylinder |  | 114.7 |  | {[][$]CC(c1ccccc1)[$][$]}{[$][$]C\C=C(C)/C[$],[$]C\C=C(C)\C[$],[$]CC(C(C)=C)[$],[$]CC(C)(C=C)[$][]} | 43900 | 44778 | 1.02 |  | PS |  |  |  |  | 0.1817434 | 0.1817434 | 0.204 | 1.05 | PI |  |  |  |  | 0.8182566 | 0.8182566 | 0.796 | 0.91
708 | https://www.scopus.com/authid/detail.uri?authorId=57068527300 | https://doi.org/10.1021/ma991470k | cylinder | sphere | 116.7 |  | {[][$]CC(c1ccccc1)[$][$]}{[$][$]C\C=C(C)/C[$],[$]C\C=C(C)\C[$],[$]CC(C(C)=C)[$],[$]CC(C)(C=C)[$][]} | 43900 | 44778 | 1.02 |  | PS |  |  |  |  | 0.1817434 | 0.1817434 | 0.204 | 1.05 | PI |  |  |  |  | 0.8182566 | 0.8182566 | 0.796 | 0.91
709 | https://www.scopus.com/authid/detail.uri?authorId=57068527300 | https://doi.org/10.1021/ma991470k | sphere |  | 118.7 |  | {[][$]CC(c1ccccc1)[$][$]}{[$][$]C\C=C(C)/C[$],[$]C\C=C(C)\C[$],[$]CC(C(C)=C)[$],[$]CC(C)(C=C)[$][]} | 43900 | 44778 | 1.02 |  | PS |  |  |  |  | 0.1817434 | 0.1817434 | 0.204 | 1.05 | PI |  |  |  |  | 0.8182566 | 0.8182566 | 0.796 | 0.91
710 | 0000-0002-5223-4306 | https://doi.org/10.1021/ma0713310 | sphere | disordered | 121 | "Small-angle X-ray scattering (SAXS) on bulk samples confirmed the expected morphology of spheres packed on a body centered cubic (bcc) lattice with an order-disorder transition temperature20 (TODT) of 121 +/- 2 °C." | {[][$]CC(c1ccccc1)[$][$]}{[$][$]CCC(C)C[$],[$]CC(C(C)C)[$],[$]CC(C)(CC)[$][]} | 26400 |  |  |  | PS |  |  |  |  | 0.1090909 | 0.1090909 | 0.125 | 1.05 | PEP |  |  |  |  | 0.8909091 | 0.8909091 | 0.875 | 0.9 | 2
711 | https://www.scopus.com/authid/detail.uri?authorId=7003962395&amp;eid=2-s2.0-4644232741 | https://doi.org/10.1021/ma9807217 | sphere |  | 120 | "Then the films were dried to constant weight in a vacuum oven at 120 °C for 3 days." | {[][$]CC(c1ccccc1)[$][$]}{[$][$]CC(C)(C(=O)OCCCC)[$][]} | 406800 | 427140 | 1.05 |  | PS |  |  |  |  | 0.15 | 0.15 |  |  | PBMA |  |  |  |  | 0.85 | 0.85
712 | https://www.scopus.com/authid/detail.uri?authorId=7003962395&amp;eid=2-s2.0-4644232741 | https://doi.org/10.1021/ma9807217 | cylinder |  | 120 |  | {[][$]CC(c1ccccc1)[$][$]}{[$][$]CC(C)(C(=O)OCCCC)[$][]} | 277000 | 290850 | 1.05 |  | PS |  |  |  |  | 0.23 | 0.23 |  |  | PBMA |  |  |  |  | 0.77 | 0.77
713 | https://www.scopus.com/authid/detail.uri?authorId=7003962395&amp;eid=2-s2.0-4644232741 | https://doi.org/10.1021/ma9807217 | cylinder |  | 120 |  | {[][$]CC(c1ccccc1)[$][$]}{[$][$]CC(C)(C(=O)OCCCC)[$][]} | 278000 | 294680 | 1.06 |  | PS |  |  |  |  | 0.3 | 0.3 |  |  | PBMA |  |  |  |  | 0.7 | 0.7
714 | https://www.scopus.com/authid/detail.uri?authorId=7003962395&amp;eid=2-s2.0-4644232741 | https://doi.org/10.1021/ma9807217 | cylinder |  | 120 |  | {[][$]CC(c1ccccc1)[$][$]}{[$][$]CC(C)(C(=O)OCCCC)[$][]} | 270000 | 291600 | 1.08 |  | PS |  |  |  |  | 0.35 | 0.35 |  |  | PBMA |  |  |  |  | 0.65 | 0.65
715 | https://www.scopus.com/authid/detail.uri?authorId=7003962395&amp;eid=2-s2.0-4644232741 | https://doi.org/10.1021/ma9807217 | gyroid |  | 120 | "The morphology shown in Figure 3 is complex, although reminiscent of a gyroid structure."…"Figure 3. TEM micrograph of SBM39 (ΦPS ) 0.39, Mn ) 254 kg/mol) with bicontinuous structure (stained with RuO4). | {[][$]CC(c1ccccc1)[$][$]}{[$][$]CC(C)(C(=O)OCCCC)[$][]} | 254000 | 266700 | 1.05 |  | PS |  |  |  |  | 0.39 | 0.39 |  |  | PBMA |  |  |  |  | 0.61 | 0.61
716 | https://www.scopus.com/authid/detail.uri?authorId=7003962395&amp;eid=2-s2.0-4644232741 | https://doi.org/10.1021/ma9807217 | PL |  | 120 |  | {[][$]CC(c1ccccc1)[$][$]}{[$][$]CC(C)(C(=O)OCCCC)[$][]} | 212100 | 222705 | 1.05 |  | PS |  |  |  |  | 0.4 | 0.4 |  |  | PBMA |  |  |  |  | 0.6 | 0.6
717 | https://www.scopus.com/authid/detail.uri?authorId=7003962395&amp;eid=2-s2.0-4644232741 | https://doi.org/10.1021/ma9807217 | lamellar |  | 120 |  | {[][$]CC(c1ccccc1)[$][$]}{[$][$]CC(C)(C(=O)OCCCC)[$][]} | 278000 | 297460 | 1.07 |  | PS |  |  |  |  | 0.51 | 0.51 |  |  | PBMA |  |  |  |  | 0.49 | 0.49
718 | https://www.scopus.com/authid/detail.uri?authorId=7003962395&amp;eid=2-s2.0-4644232741 | https://doi.org/10.1021/ma9807217 | lamellar |  | 120 |  | {[][$]CC(c1ccccc1)[$][$]}{[$][$]CC(C)(C(=O)OCCCC)[$][]} | 286000 | 300300 | 1.05 |  | PS |  |  |  |  | 0.7 | 0.7 |  |  | PBMA |  |  |  |  | 0.3 | 0.3
719 | https://www.scopus.com/authid/detail.uri?authorId=7003962395&amp;eid=2-s2.0-4644232741 | https://doi.org/10.1021/ma9807217 | lamellar | cylinder | 150 | "For diblock copolymers with 72% and 74% PS a coexistence of regions with lamellae and hexagonally packed cylinders (LAM/HEX) was observed." | {[][$]CC(c1ccccc1)[$][$]}{[$][$]CC(C)(C(=O)OCCCC)[$][]} | 426000 | 443040 | 1.04 |  | PS |  |  |  |  | 0.72 | 0.72 |  |  | PBMA |  |  |  |  | 0.28 | 0.28
720 | https://www.scopus.com/authid/detail.uri?authorId=7003962395&amp;eid=2-s2.0-4644232741 | https://doi.org/10.1021/ma9807217 | lamellar | cylinder | 150 | "Very long annealing times (about 1 week at a temperature of 150 °C) also resulted in the structure as shown in Figure 1." | {[][$]CC(c1ccccc1)[$][$]}{[$][$]CC(C)(C(=O)OCCCC)[$][]} | 463000 | 476890 | 1.03 |  | PS |  |  |  |  | 0.74 | 0.74 |  |  | PBMA |  |  |  |  | 0.26 | 0.26
721 | https://www.scopus.com/authid/detail.uri?authorId=7003962395&amp;eid=2-s2.0-4644232741 | https://doi.org/10.1021/ma9807217 | cylinder |  | 120 |  | {[][$]CC(c1ccccc1)[$][$]}{[$][$]CC(C)(C(=O)OCCCC)[$][]} | 459000 | 500310 | 1.09 |  | PS |  |  |  |  | 0.76 | 0.76 |  |  | PBMA |  |  |  |  | 0.24 | 0.24
722 | https://www.scopus.com/authid/detail.uri?authorId=7003962395&amp;eid=2-s2.0-4644232741 | https://doi.org/10.1021/ma9807217 | sphere |  | 120 |  | {[][$]CC(c1ccccc1)[$][$]}{[$][$]CC(C)(C(=O)OCCCC)[$][]} | 383100 | 398424 | 1.04 |  | PS |  |  |  |  | 0.83 | 0.83 |  |  | PBMA |  |  |  |  | 0.17 | 0.17
723 | 0000-0003-3280-6714 | https://doi.org/10.1021/ma702733f | disordered |  | 25 | PEP=PMB | {[][$]CC(c1ccccc1)[$][$]}{[$][$]CCC(C)C[$],[$]CC(C(C)C)[$],[$]CC(C)(CC)[$][]} | 2800 |  |  |  | PS |  |  |  |  | 0.459 | 0.459 |  |  | PEP |  |  |  |  | 0.541 | 0.541
724 | 0000-0003-3280-6714 | https://doi.org/10.1021/ma702733f | disordered |  | 25 |  | {[][$]CC(c1ccccc1)[$],[$]CC(c1ccc(S(=O)(=O)O)cc1)[$][$]}{[$][$]CCC(C)C[$],[$]CC(C(C)C)[$],[$]CC(C)(CC)[$][]} | 2900 |  |  |  | PSS |  |  |  |  | 0.472 | 0.472 |  |  | PEP |  |  |  |  | 0.528 | 0.528
725 | 0000-0003-3280-6714 | https://doi.org/10.1021/ma702733f | disordered |  | 25 |  | {[][$]CC(c1ccccc1)[$],[$]CC(c1ccc(S(=O)(=O)O)cc1)[$][$]}{[$][$]CCC(C)C[$],[$]CC(C(C)C)[$],[$]CC(C)(CC)[$][]} | 3100 |  |  |  | PSS |  |  |  |  | 0.48 | 0.48 |  |  | PEP |  |  |  |  | 0.52 | 0.52
726 | 0000-0003-3280-6714 | https://doi.org/10.1021/ma702733f | gyroid |  | 25 |  | {[][$]CC(c1ccccc1)[$],[$]CC(c1ccc(S(=O)(=O)O)cc1)[$][$]}{[$][$]CCC(C)C[$],[$]CC(C(C)C)[$],[$]CC(C)(CC)[$][]} | 3200 |  |  |  | PSS |  |  |  |  | 0.481 | 0.481 |  |  | PEP |  |  |  |  | 0.519 | 0.519
727 | 0000-0003-3280-6714 | https://doi.org/10.1021/ma702733f | gyroid |  | 30 | Sample P1(32), Figure 2 | {[][$]CC(c1ccccc1)[$],[$]CC(c1ccc(S(=O)(=O)O)cc1)[$][$]}{[$][$]CCC(C)C[$],[$]CC(C(C)C)[$],[$]CC(C)(CC)[$][]} | 3200 |  |  |  | PSS |  |  |  |  | 0.481 | 0.481 |  |  | PEP |  |  |  |  | 0.519 | 0.519
728 | 0000-0003-3280-6714 | https://doi.org/10.1021/ma702733f | gyroid |  | 40 |  | {[][$]CC(c1ccccc1)[$],[$]CC(c1ccc(S(=O)(=O)O)cc1)[$][$]}{[$][$]CCC(C)C[$],[$]CC(C(C)C)[$],[$]CC(C)(CC)[$][]} | 3200 |  |  |  | PSS |  |  |  |  | 0.481 | 0.481 |  |  | PEP |  |  |  |  | 0.519 | 0.519
729 | 0000-0003-3280-6714 | https://doi.org/10.1021/ma702733f | gyroid |  | 48 |  | {[][$]CC(c1ccccc1)[$],[$]CC(c1ccc(S(=O)(=O)O)cc1)[$][$]}{[$][$]CCC(C)C[$],[$]CC(C(C)C)[$],[$]CC(C)(CC)[$][]} | 3200 |  |  |  | PSS |  |  |  |  | 0.481 | 0.481 |  |  | PEP |  |  |  |  | 0.519 | 0.519
730 | 0000-0003-3280-6714 | https://doi.org/10.1021/ma702733f | gyroid | disordered | 53 |  | {[][$]CC(c1ccccc1)[$],[$]CC(c1ccc(S(=O)(=O)O)cc1)[$][$]}{[$][$]CCC(C)C[$],[$]CC(C(C)C)[$],[$]CC(C)(CC)[$][]} | 3200 |  |  |  | PSS |  |  |  |  | 0.481 | 0.481 |  |  | PEP |  |  |  |  | 0.519 | 0.519
731 | 0000-0003-3280-6714 | https://doi.org/10.1021/ma702733f | gyroid | disordered | 54 | Tabulated: 54 plus or minus 1 | {[][$]CC(c1ccccc1)[$],[$]CC(c1ccc(S(=O)(=O)O)cc1)[$][$]}{[$][$]CCC(C)C[$],[$]CC(C(C)C)[$],[$]CC(C)(CC)[$][]} | 3200 |  |  |  | PSS |  |  |  |  | 0.481 | 0.481 |  |  | PEP |  |  |  |  | 0.519 | 0.519
732 | 0000-0003-3280-6714 | https://doi.org/10.1021/ma702733f | gyroid | disordered | 55 |  | {[][$]CC(c1ccccc1)[$],[$]CC(c1ccc(S(=O)(=O)O)cc1)[$][$]}{[$][$]CCC(C)C[$],[$]CC(C(C)C)[$],[$]CC(C)(CC)[$][]} | 3200 |  |  |  | PSS |  |  |  |  | 0.481 | 0.481 |  |  | PEP |  |  |  |  | 0.519 | 0.519
733 | 0000-0003-3280-6714 | https://doi.org/10.1021/ma702733f | gyroid |  | 25 |  | {[][$]CC(c1ccccc1)[$],[$]CC(c1ccc(S(=O)(=O)O)cc1)[$][$]}{[$][$]CCC(C)C[$],[$]CC(C(C)C)[$],[$]CC(C)(CC)[$][]} | 3400 |  |  |  | PSS |  |  |  |  | 0.489 | 0.489 |  |  | PEP |  |  |  |  | 0.511 | 0.511
734 | 0000-0003-3280-6714 | https://doi.org/10.1021/ma702733f | disordered |  | 25 |  | {[][$]CC(c1ccccc1)[$][$]}{[$][$]CCC(C)C[$],[$]CC(C(C)C)[$],[$]CC(C)(CC)[$][]} | 5100 |  |  |  | PS |  |  |  |  | 0.455 | 0.455 |  |  | PEP |  |  |  |  | 0.545 | 0.545
735 | 0000-0003-3280-6714 | https://doi.org/10.1021/ma702733f | disordered |  | 25 |  | {[][$]CC(c1ccccc1)[$],[$]CC(c1ccc(S(=O)(=O)O)cc1)[$][$]}{[$][$]CCC(C)C[$],[$]CC(C(C)C)[$],[$]CC(C)(CC)[$][]} | 5400 |  |  |  | PSS |  |  |  |  | 0.458 | 0.458 |  |  | PEP |  |  |  |  | 0.542 | 0.542
736 | 0000-0003-3280-6714 | https://doi.org/10.1021/ma702733f | lamellar |  | 25 |  | {[][$]CC(c1ccccc1)[$],[$]CC(c1ccc(S(=O)(=O)O)cc1)[$][$]}{[$][$]CCC(C)C[$],[$]CC(C(C)C)[$],[$]CC(C)(CC)[$][]} | 5600 |  |  |  | PSS |  |  |  |  | 0.464 | 0.464 |  |  | PEP |  |  |  |  | 0.536 | 0.536
737 | 0000-0003-3280-6714 | https://doi.org/10.1021/ma702733f | lamellar |  | 30 | Sample P3(19), Figure 2 | {[][$]CC(c1ccccc1)[$],[$]CC(c1ccc(S(=O)(=O)O)cc1)[$][$]}{[$][$]CCC(C)C[$],[$]CC(C(C)C)[$],[$]CC(C)(CC)[$][]} | 5600 |  |  |  | PSS |  |  |  |  | 0.464 | 0.464 |  |  | PEP |  |  |  |  | 0.536 | 0.536
738 | 0000-0003-3280-6714 | https://doi.org/10.1021/ma702733f | lamellar |  | 60 |  | {[][$]CC(c1ccccc1)[$],[$]CC(c1ccc(S(=O)(=O)O)cc1)[$][$]}{[$][$]CCC(C)C[$],[$]CC(C(C)C)[$],[$]CC(C)(CC)[$][]} | 5600 |  |  |  | PSS |  |  |  |  | 0.464 | 0.464 |  |  | PEP |  |  |  |  | 0.536 | 0.536
739 | 0000-0003-3280-6714 | https://doi.org/10.1021/ma702733f | lamellar | disordered | 70 |  | {[][$]CC(c1ccccc1)[$],[$]CC(c1ccc(S(=O)(=O)O)cc1)[$][$]}{[$][$]CCC(C)C[$],[$]CC(C(C)C)[$],[$]CC(C)(CC)[$][]} | 5600 |  |  |  | PSS |  |  |  |  | 0.464 | 0.464 |  |  | PEP |  |  |  |  | 0.536 | 0.536
740 | 0000-0003-3280-6714 | https://doi.org/10.1021/ma702733f | lamellar | disordered | 71 | Tabulated: 73 plus or minus 1 | {[][$]CC(c1ccccc1)[$],[$]CC(c1ccc(S(=O)(=O)O)cc1)[$][$]}{[$][$]CCC(C)C[$],[$]CC(C(C)C)[$],[$]CC(C)(CC)[$][]} | 5600 |  |  |  | PSS |  |  |  |  | 0.464 | 0.464 |  |  | PEP |  |  |  |  | 0.536 | 0.536
741 | 0000-0003-3280-6714 | https://doi.org/10.1021/ma702733f | lamellar | disordered | 72 |  | {[][$]CC(c1ccccc1)[$],[$]CC(c1ccc(S(=O)(=O)O)cc1)[$][$]}{[$][$]CCC(C)C[$],[$]CC(C(C)C)[$],[$]CC(C)(CC)[$][]} | 5600 |  |  |  | PSS |  |  |  |  | 0.464 | 0.464 |  |  | PEP |  |  |  |  | 0.536 | 0.536
742 | 0000-0003-3280-6714 | https://doi.org/10.1021/ma702733f | lamellar |  | 25 |  | {[][$]CC(c1ccccc1)[$],[$]CC(c1ccc(S(=O)(=O)O)cc1)[$][$]}{[$][$]CCC(C)C[$],[$]CC(C(C)C)[$],[$]CC(C)(CC)[$][]} | 5700 |  |  |  | PSS |  |  |  |  | 0.465 | 0.465 |  |  | PEP |  |  |  |  | 0.535 | 0.535
743 | 0000-0003-3280-6714 | https://doi.org/10.1021/ma702733f | HPL |  | 25 |  | {[][$]CC(c1ccccc1)[$],[$]CC(c1ccc(S(=O)(=O)O)cc1)[$][$]}{[$][$]CCC(C)C[$],[$]CC(C(C)C)[$],[$]CC(C)(CC)[$][]} | 6100 |  |  |  | PSS |  |  |  |  | 0.473 | 0.473 |  |  | PEP |  |  |  |  | 0.527 | 0.527
744 | 0000-0003-3280-6714 | https://doi.org/10.1021/ma702733f | HPL |  | 25 |  | {[][$]CC(c1ccccc1)[$],[$]CC(c1ccc(S(=O)(=O)O)cc1)[$][$]}{[$][$]CCC(C)C[$],[$]CC(C(C)C)[$],[$]CC(C)(CC)[$][]} | 6200 |  |  |  | PSS |  |  |  |  | 0.48 | 0.48 |  |  | PEP |  |  |  |  | 0.52 | 0.52
745 | 0000-0003-3280-6714 | https://doi.org/10.1021/ma702733f | disordered |  | 25 |  | {[][$]CC(c1ccccc1)[$][$]}{[$][$]CCC(C)C[$],[$]CC(C(C)C)[$],[$]CC(C)(CC)[$][]} | 7200 |  |  |  | PS |  |  |  |  | 0.445 | 0.445 |  |  | PEP |  |  |  |  | 0.555 | 0.555
746 | 0000-0003-3280-6714 | https://doi.org/10.1021/ma702733f | gyroid |  | 25 |  | {[][$]CC(c1ccccc1)[$],[$]CC(c1ccc(S(=O)(=O)O)cc1)[$][$]}{[$][$]CCC(C)C[$],[$]CC(C(C)C)[$],[$]CC(C)(CC)[$][]} | 7700 |  |  |  | PSS |  |  |  |  | 0.457 | 0.457 |  |  | PEP |  |  |  |  | 0.543 | 0.543
747 | 0000-0003-3280-6714 | https://doi.org/10.1021/ma702733f | gyroid |  | 25 |  | {[][$]CC(c1ccccc1)[$],[$]CC(c1ccc(S(=O)(=O)O)cc1)[$][$]}{[$][$]CCC(C)C[$],[$]CC(C(C)C)[$],[$]CC(C)(CC)[$][]} | 7800 |  |  |  | PSS |  |  |  |  | 0.461 | 0.461 |  |  | PEP |  |  |  |  | 0.539 | 0.539
748 | 0000-0003-3280-6714 | https://doi.org/10.1021/ma702733f | lamellar |  | 25 |  | {[][$]CC(c1ccccc1)[$],[$]CC(c1ccc(S(=O)(=O)O)cc1)[$][$]}{[$][$]CCC(C)C[$],[$]CC(C(C)C)[$],[$]CC(C)(CC)[$][]} | 8000 |  |  |  | PSS |  |  |  |  | 0.462 | 0.462 |  |  | PEP |  |  |  |  | 0.538 | 0.538
749 | 0000-0003-3280-6714 | https://doi.org/10.1021/ma702733f | HPL |  | 25 |  | {[][$]CC(c1ccccc1)[$],[$]CC(c1ccc(S(=O)(=O)O)cc1)[$][$]}{[$][$]CCC(C)C[$],[$]CC(C(C)C)[$],[$]CC(C)(CC)[$][]} | 8300 |  |  |  | PSS |  |  |  |  | 0.471 | 0.471 |  |  | PEP |  |  |  |  | 0.529 | 0.529
750 | 0000-0003-3280-6714 | https://doi.org/10.1021/ma702733f | HPL |  | 25 |  | {[][$]CC(c1ccccc1)[$],[$]CC(c1ccc(S(=O)(=O)O)cc1)[$][$]}{[$][$]CCC(C)C[$],[$]CC(C(C)C)[$],[$]CC(C)(CC)[$][]} | 8500 |  |  |  | PSS |  |  |  |  | 0.476 | 0.476 |  |  | PEP |  |  |  |  | 0.524 | 0.524
751 | 0000-0003-3280-6714 | https://doi.org/10.1021/ma702733f | lamellar |  | 25 |  | {[][$]CC(c1ccccc1)[$][$]}{[$][$]CCC(C)C[$],[$]CC(C(C)C)[$],[$]CC(C)(CC)[$][]} | 9400 |  |  |  | PS |  |  |  |  | 0.472 | 0.472 |  |  | PEP |  |  |  |  | 0.528 | 0.528
752 | 0000-0003-3280-6714 | https://doi.org/10.1021/ma702733f | lamellar |  | 25 |  | {[][$]CC(c1ccccc1)[$],[$]CC(c1ccc(S(=O)(=O)O)cc1)[$][$]}{[$][$]CCC(C)C[$],[$]CC(C(C)C)[$],[$]CC(C)(CC)[$][]} | 9700 |  |  |  | PSS |  |  |  |  | 0.477 | 0.477 |  |  | PEP |  |  |  |  | 0.523 | 0.523
753 | 0000-0003-3280-6714 | https://doi.org/10.1021/ma702733f | lamellar | HPL | 25 |  | {[][$]CC(c1ccccc1)[$],[$]CC(c1ccc(S(=O)(=O)O)cc1)[$][$]}{[$][$]CCC(C)C[$],[$]CC(C(C)C)[$],[$]CC(C)(CC)[$][]} | 10200 |  |  |  | PSS |  |  |  |  | 0.485 | 0.485 |  |  | PEP |  |  |  |  | 0.515 | 0.515
754 | 0000-0003-3280-6714 | https://doi.org/10.1021/ma702733f | HPL |  | 25 |  | {[][$]CC(c1ccccc1)[$],[$]CC(c1ccc(S(=O)(=O)O)cc1)[$][$]}{[$][$]CCC(C)C[$],[$]CC(C(C)C)[$],[$]CC(C)(CC)[$][]} | 11000 |  |  |  | PSS |  |  |  |  | 0.498 | 0.498 |  |  | PEP |  |  |  |  | 0.502 | 0.502
755 | 0000-0003-3280-6714 | https://doi.org/10.1021/ma702733f | cylinder |  | 25 |  | {[][$]CC(c1ccccc1)[$],[$]CC(c1ccc(S(=O)(=O)O)cc1)[$][$]}{[$][$]CCC(C)C[$],[$]CC(C(C)C)[$],[$]CC(C)(CC)[$][]} | 11500 |  |  |  | PSS |  |  |  |  | 0.503 | 0.503 |  |  | PEP |  |  |  |  | 0.497 | 0.497
756 | 0000-0003-3280-6714 | https://doi.org/10.1021/ma702733f | cylinder |  | 25 |  | {[][$]CC(c1ccccc1)[$],[$]CC(c1ccc(S(=O)(=O)O)cc1)[$][$]}{[$][$]CCC(C)C[$],[$]CC(C(C)C)[$],[$]CC(C)(CC)[$][]} | 11700 |  |  |  | PSS |  |  |  |  | 0.507 | 0.507 |  |  | PEP |  |  |  |  | 0.493 | 0.493
757 | 0000-0003-3280-6714 | https://doi.org/10.1021/ma702733f | lamellar |  | 25 |  | {[][$]CC(c1ccccc1)[$][$]}{[$][$]CCC(C)C[$],[$]CC(C(C)C)[$],[$]CC(C)(CC)[$][]} | 17800 |  |  |  | PS |  |  |  |  | 0.473 | 0.473 |  |  | PEP |  |  |  |  | 0.527 | 0.527
758 | 0000-0003-3280-6714 | https://doi.org/10.1021/ma702733f | lamellar | HPL | 25 |  | {[][$]CC(c1ccccc1)[$],[$]CC(c1ccc(S(=O)(=O)O)cc1)[$][$]}{[$][$]CCC(C)C[$],[$]CC(C(C)C)[$],[$]CC(C)(CC)[$][]} | 19300 |  |  |  | PSS |  |  |  |  | 0.484 | 0.484 |  |  | PEP |  |  |  |  | 0.516 | 0.516
759 | 0000-0003-3280-6714 | https://doi.org/10.1021/ma702733f | cylinder |  | 25 |  | {[][$]CC(c1ccccc1)[$],[$]CC(c1ccc(S(=O)(=O)O)cc1)[$][$]}{[$][$]CCC(C)C[$],[$]CC(C(C)C)[$],[$]CC(C)(CC)[$][]} | 20000 |  |  |  | PSS |  |  |  |  | 0.491 | 0.491 |  |  | PEP |  |  |  |  | 0.509 | 0.509
760 | 0000-0003-3280-6714 | https://doi.org/10.1021/ma702733f | cylinder |  | 25 |  | {[][$]CC(c1ccccc1)[$],[$]CC(c1ccc(S(=O)(=O)O)cc1)[$][$]}{[$][$]CCC(C)C[$],[$]CC(C(C)C)[$],[$]CC(C)(CC)[$][]} | 20800 |  |  |  | PSS |  |  |  |  | 0.499 | 0.499 |  |  | PEP |  |  |  |  | 0.501 | 0.501
761 | 0000-0003-3280-6714 | https://doi.org/10.1021/ma702733f | cylinder |  | 25 |  | {[][$]CC(c1ccccc1)[$],[$]CC(c1ccc(S(=O)(=O)O)cc1)[$][$]}{[$][$]CCC(C)C[$],[$]CC(C(C)C)[$],[$]CC(C)(CC)[$][]} | 21500 |  |  |  | PSS |  |  |  |  | 0.506 | 0.506 |  |  | PEP |  |  |  |  | 0.494 | 0.494
762 | 0000-0003-3280-6714 | https://doi.org/10.1021/ma702733f | cylinder |  | 25 |  | {[][$]CC(c1ccccc1)[$],[$]CC(c1ccc(S(=O)(=O)O)cc1)[$][$]}{[$][$]CCC(C)C[$],[$]CC(C(C)C)[$],[$]CC(C)(CC)[$][]} | 21900 |  |  |  | PSS |  |  |  |  | 0.509 | 0.509 |  |  | PEP |  |  |  |  | 0.491 | 0.491
763 | 0000-0003-3280-6714 | https://doi.org/10.1021/ma702733f | lamellar |  | 25 |  | {[][$]CC(c1ccccc1)[$][$]}{[$][$]CCC(C)C[$],[$]CC(C(C)C)[$],[$]CC(C)(CC)[$][]} | 42000 |  |  |  | PS |  |  |  |  | 0.453 | 0.453 |  |  | PEP |  |  |  |  | 0.547 | 0.547
764 | 0000-0003-3280-6714 | https://doi.org/10.1021/ma702733f | lamellar |  | 25 |  | {[][$]CC(c1ccccc1)[$],[$]CC(c1ccc(S(=O)(=O)O)cc1)[$][$]}{[$][$]CCC(C)C[$],[$]CC(C(C)C)[$],[$]CC(C)(CC)[$][]} | 43600 |  |  |  | PSS |  |  |  |  | 0.458 | 0.458 |  |  | PEP |  |  |  |  | 0.542 | 0.542
765 | 0000-0003-3280-6714 | https://doi.org/10.1021/ma702733f | gyroid | disordered | 54 | "We conclude that the ODT temperature, TODT, of P1(32), is 54 +- 1 °C and TODT of P3(19) is 73 +- 1 °C." | {[][$]CC(c1ccccc1)[$],[$]CC(c1ccc(S(=O)(=O)O)cc1)[$][$]}{[$][$]CCC(C)C[$],[$]CC(C(C)C)[$],[$]CC(C)(CC)[$][]} | 3200 |  |  |  | PSS |  |  |  |  | 0.481 | 0.481 |  |  | PEP |  |  |  |  | 0.519 | 0.519
766 | 0000-0003-3280-6714 | https://doi.org/10.1021/ma702733f | lamellar | disordered | 39 |  | {[][$]CC(c1ccccc1)[$],[$]CC(c1ccc(S(=O)(=O)O)cc1)[$][$]}{[$][$]CCC(C)C[$],[$]CC(C(C)C)[$],[$]CC(C)(CC)[$][]} | 5600 |  |  |  | PSS |  |  |  |  | 0.464 | 0.464 |  |  | PEP |  |  |  |  | 0.536 | 0.536
767 | 0000-0002-8998-9390 | https://doi.org/10.1021/la9609635 | lamellar |  | 20 | SANS, Figure 3 | {[][$]CC(c1ccccc1)[$][$]}{[>][<]CCO[>][]} | 4000 |  |  |  | PS |  |  |  |  | 0.2427885 | 0.2427885 | 0.25 | 1.05 | PEO |  |  |  |  | 0.7572115 | 0.7572115 | 0.75 | 1.01
768 | 0000-0002-8998-9390 | https://doi.org/10.1021/la9609635 | lamellar |  | 24.55591 | Figure 4 | {[][$]CC(c1ccccc1)[$][$]}{[>][<]CCO[>][]} | 4000 |  |  |  | PS |  |  |  |  | 0.2427885 | 0.2427885 | 0.25 | 1.05 | PEO |  |  |  |  | 0.7572115 | 0.7572115 | 0.75 | 1.01
769 | 0000-0002-8998-9390 | https://doi.org/10.1021/la9609635 | lamellar |  | 26.16189 | "With the mass density 1.05 and 1.01 g/cm3 of respectively PS or PEO" | {[][$]CC(c1ccccc1)[$][$]}{[>][<]CCO[>][]} | 4000 |  |  |  | PS |  |  |  |  | 0.2427885 | 0.2427885 | 0.25 | 1.05 | PEO |  |  |  |  | 0.7572115 | 0.7572115 | 0.75 | 1.01
770 | 0000-0002-8998-9390 | https://doi.org/10.1021/la9609635 | lamellar |  | 28.80301 | "Upon heating, the lamellar structure remains basically unaffected up toT) 50 °C, where the peak intensity sta25s to decrease and approaches zero at around T ) 70 °C, which is slightly higher than theTODT ) 64 °C determined from the rheological measurements." | {[][$]CC(c1ccccc1)[$][$]}{[>][<]CCO[>][]} | 4000 |  |  |  | PS |  |  |  |  | 0.2427885 | 0.2427885 | 0.25 | 1.05 | PEO |  |  |  |  | 0.7572115 | 0.7572115 | 0.75 | 1.01
771 | 0000-0002-8998-9390 | https://doi.org/10.1021/la9609635 | lamellar |  | 31.06825 |  | {[][$]CC(c1ccccc1)[$][$]}{[>][<]CCO[>][]} | 4000 |  |  |  | PS |  |  |  |  | 0.2427885 | 0.2427885 | 0.25 | 1.05 | PEO |  |  |  |  | 0.7572115 | 0.7572115 | 0.75 | 1.01
772 | 0000-0002-8998-9390 | https://doi.org/10.1021/la9609635 | lamellar |  | 33.52218 |  | {[][$]CC(c1ccccc1)[$][$]}{[>][<]CCO[>][]} | 4000 |  |  |  | PS |  |  |  |  | 0.2427885 | 0.2427885 | 0.25 | 1.05 | PEO |  |  |  |  | 0.7572115 | 0.7572115 | 0.75 | 1.01
773 | 0000-0002-8998-9390 | https://doi.org/10.1021/la9609635 | lamellar |  | 36.15998 |  | {[][$]CC(c1ccccc1)[$][$]}{[>][<]CCO[>][]} | 4000 |  |  |  | PS |  |  |  |  | 0.2427885 | 0.2427885 | 0.25 | 1.05 | PEO |  |  |  |  | 0.7572115 | 0.7572115 | 0.75 | 1.01
774 | 0000-0002-8998-9390 | https://doi.org/10.1021/la9609635 | lamellar |  | 38.89471 |  | {[][$]CC(c1ccccc1)[$][$]}{[>][<]CCO[>][]} | 4000 |  |  |  | PS |  |  |  |  | 0.2427885 | 0.2427885 | 0.25 | 1.05 | PEO |  |  |  |  | 0.7572115 | 0.7572115 | 0.75 | 1.01
775 | 0000-0002-8998-9390 | https://doi.org/10.1021/la9609635 | lamellar |  | 41.63054 |  | {[][$]CC(c1ccccc1)[$][$]}{[>][<]CCO[>][]} | 4000 |  |  |  | PS |  |  |  |  | 0.2427885 | 0.2427885 | 0.25 | 1.05 | PEO |  |  |  |  | 0.7572115 | 0.7572115 | 0.75 | 1.01
776 | 0000-0002-8998-9390 | https://doi.org/10.1021/la9609635 | lamellar |  | 44.27314 |  | {[][$]CC(c1ccccc1)[$][$]}{[>][<]CCO[>][]} | 4000 |  |  |  | PS |  |  |  |  | 0.2427885 | 0.2427885 | 0.25 | 1.05 | PEO |  |  |  |  | 0.7572115 | 0.7572115 | 0.75 | 1.01
777 | 0000-0002-8998-9390 | https://doi.org/10.1021/la9609635 | lamellar |  | 46.81698 |  | {[][$]CC(c1ccccc1)[$][$]}{[>][<]CCO[>][]} | 4000 |  |  |  | PS |  |  |  |  | 0.2427885 | 0.2427885 | 0.25 | 1.05 | PEO |  |  |  |  | 0.7572115 | 0.7572115 | 0.75 | 1.01
778 | 0000-0002-8998-9390 | https://doi.org/10.1021/la9609635 | lamellar |  | 49.46068 |  | {[][$]CC(c1ccccc1)[$][$]}{[>][<]CCO[>][]} | 4000 |  |  |  | PS |  |  |  |  | 0.2427885 | 0.2427885 | 0.25 | 1.05 | PEO |  |  |  |  | 0.7572115 | 0.7572115 | 0.75 | 1.01
779 | 0000-0002-8998-9390 | https://doi.org/10.1021/la9609635 | lamellar | disordered | 51.81584 |  | {[][$]CC(c1ccccc1)[$][$]}{[>][<]CCO[>][]} | 4000 |  |  |  | PS |  |  |  |  | 0.2427885 | 0.2427885 | 0.25 | 1.05 | PEO |  |  |  |  | 0.7572115 | 0.7572115 | 0.75 | 1.01
780 | 0000-0002-8998-9390 | https://doi.org/10.1021/la9609635 | lamellar | disordered | 54.07261 |  | {[][$]CC(c1ccccc1)[$][$]}{[>][<]CCO[>][]} | 4000 |  |  |  | PS |  |  |  |  | 0.2427885 | 0.2427885 | 0.25 | 1.05 | PEO |  |  |  |  | 0.7572115 | 0.7572115 | 0.75 | 1.01
781 | 0000-0002-8998-9390 | https://doi.org/10.1021/la9609635 | lamellar | disordered | 56.42777 |  | {[][$]CC(c1ccccc1)[$][$]}{[>][<]CCO[>][]} | 4000 |  |  |  | PS |  |  |  |  | 0.2427885 | 0.2427885 | 0.25 | 1.05 | PEO |  |  |  |  | 0.7572115 | 0.7572115 | 0.75 | 1.01
782 | 0000-0002-8998-9390 | https://doi.org/10.1021/la9609635 | lamellar | disordered | 58.87174 |  | {[][$]CC(c1ccccc1)[$][$]}{[>][<]CCO[>][]} | 4000 |  |  |  | PS |  |  |  |  | 0.2427885 | 0.2427885 | 0.25 | 1.05 | PEO |  |  |  |  | 0.7572115 | 0.7572115 | 0.75 | 1.01
783 | 0000-0002-8998-9390 | https://doi.org/10.1021/la9609635 | lamellar | disordered | 61.21805 |  | {[][$]CC(c1ccccc1)[$][$]}{[>][<]CCO[>][]} | 4000 |  |  |  | PS |  |  |  |  | 0.2427885 | 0.2427885 | 0.25 | 1.05 | PEO |  |  |  |  | 0.7572115 | 0.7572115 | 0.75 | 1.01
784 | 0000-0002-8998-9390 | https://doi.org/10.1021/la9609635 | lamellar | disordered | 62.89589 |  | {[][$]CC(c1ccccc1)[$][$]}{[>][<]CCO[>][]} | 4000 |  |  |  | PS |  |  |  |  | 0.2427885 | 0.2427885 | 0.25 | 1.05 | PEO |  |  |  |  | 0.7572115 | 0.7572115 | 0.75 | 1.01
785 | 0000-0002-8998-9390 | https://doi.org/10.1021/la9609635 | lamellar | disordered | 65.33065 |  | {[][$]CC(c1ccccc1)[$][$]}{[>][<]CCO[>][]} | 4000 |  |  |  | PS |  |  |  |  | 0.2427885 | 0.2427885 | 0.25 | 1.05 | PEO |  |  |  |  | 0.7572115 | 0.7572115 | 0.75 | 1.01
786 | 0000-0002-8998-9390 | https://doi.org/10.1021/la9609635 | disordered |  | 67.09508 |  | {[][$]CC(c1ccccc1)[$][$]}{[>][<]CCO[>][]} | 4000 |  |  |  | PS |  |  |  |  | 0.2427885 | 0.2427885 | 0.25 | 1.05 | PEO |  |  |  |  | 0.7572115 | 0.7572115 | 0.75 | 1.01
787 | 0000-0002-8998-9390 | https://doi.org/10.1021/la9609635 | disordered |  | 69.17128 |  | {[][$]CC(c1ccccc1)[$][$]}{[>][<]CCO[>][]} | 4000 |  |  |  | PS |  |  |  |  | 0.2427885 | 0.2427885 | 0.25 | 1.05 | PEO |  |  |  |  | 0.7572115 | 0.7572115 | 0.75 | 1.01
788 | 0000-0002-8998-9390 | https://doi.org/10.1021/la9609635 | disordered |  | 69.81286 |  | {[][$]CC(c1ccccc1)[$][$]}{[>][<]CCO[>][]} | 4000 |  |  |  | PS |  |  |  |  | 0.2427885 | 0.2427885 | 0.25 | 1.05 | PEO |  |  |  |  | 0.7572115 | 0.7572115 | 0.75 | 1.01
789 | 0000-0003-3889-142X | https://doi.org/10.1021/ma0607564 | lamellar |  | 25 | "Thin films of a nearly symmetric lamellae-forming diblock copolymer of poly(styrene-b-methyl methacrylate) (PS-b PMMA) having a bulk repeat period, LO..." | {[][$]CC(c1ccccc1)[$][$]}{[$][$]CC(C)(C(=O)OC)[$][]} | 176000 | 197120 | 1.12 |  | PS |  |  |  |  | 0.51 | 0.51 | 0.4829545 | 1.05 | PMMA |  |  |  |  | 0.49 | 0.49 | 0.5170455 | 1.17
790 | 0000-0003-3889-142X | https://doi.org/10.1021/ma052335c | cylinder |  | 25 | "was commensurate with the bulk intercylinder period of the block copolymer (LO)" | {[][$]CC(c1ccccc1)[$][$]}{[$][$]CC(C)(C(=O)OC)[$][]} | 6700 | 7303 | 1.09 |  | PS |  |  |  |  | 0.7093713 | 0.7093713 | 0.6865672 | 1.05 | PMMA |  |  |  |  | 0.2906287 | 0.2906287 | 0.3134328 | 1.17
791 | 0000-0003-3889-142X | https://doi.org/10.1116/1.3501348 | lamellar |  | 25 | "PS-b-PMMA BCP was purchased from Polymer Source, Inc. and was used as received. The PS-b-PMMA used in this study had a Mn, PDI, and bulk lamellar spacing, Lo, of 18k-b-18k" | {[][$]CC(c1ccccc1)[$][$]}{[$][$]CC(C)(C(=O)OC)[$][]} | 36000 | 38520 | 1.07 |  | PS |  |  |  |  | 0.527027 | 0.527027 | 0.5 | 1.05 | PMMA |  |  |  |  | 0.472973 | 0.472973 | 0.5 | 1.17
792 | 0000-0003-3889-142X | https://doi.org/10.1021/ma011003e | lamellar |  | 25 | "Symmetric poly(styrene-b-methyl methacrylate) was purchased from Polymer Source, Inc. The numberaverage molecular mass (Mn) was 51 200 g/mol, the polydispersity was 1.06, the styrene volume fraction was 0.48, and Lo was 30 nm" | {[][$]CC(c1ccccc1)[$][$]}{[$][$]CC(C)(C(=O)OC)[$][]} | 51200 | 54272 | 1.06 |  | PS |  |  |  |  | 0.48 | 0.48 |  |  | PMMA |  |  |  |  | 0.52 | 0.52
793 | 0000-0003-3889-142X | https://doi.org/10.1021/cm071208n | cylinder |  | 25 | "The bulk morphology period Lo (cylinder-to-cylinder spacing) of the PS-bPtBA was 53 nm. " | {[][$]CC(c1ccccc1)[$][$]}{[$][$]CC(C(=O)OC(C)(C)C)[$][]} | 98200 | 103110 | 1.05 |  | PS |  |  |  |  | 0.6633267 | 0.6633267 | 0.6741344 | 1.05 | PtBA |  |  |  |  | 0.3366733 | 0.3366733 | 0.3258656 | 1
794 | 0000-0003-3889-142X | https://doi.org/10.1116/1.3644341 | lamellar |  | 25 | "The PS-b-PMMA [Mn¼ 22 kg/mol-b-22 kg/mol, polydispersity index (PDI) ¼ 1.09, bulk morphological period (L0) ¼ 25 nm]" | {[][$]CC(c1ccccc1)[$][$]}{[$][$]CC(C)(C(=O)OC)[$][]} | 44000 | 47960 | 1.09 |  | PS |  |  |  |  | 0.527027 | 0.527027 | 0.5 | 1.05 | PMMA |  |  |  |  | 0.472973 | 0.472973 | 0.5 | 1.17
795 | 0000-0003-2872-5559 | https://doi.org/10.1021/ma501293n | gyroid |  | 240 | "Figure 1a is a synchrotron small-angle X-ray scattering (SAXS) profile of a bulk sample of SD75 measured at different temperatures...sequence of peaks corresponds to a double-gyroid (DG) structure with the cubic Ia3̅d space group..." | {[][<][Si](C)(C)O[>][<]}{[$][$]CC(c1ccccc1)[$][]} | 72596.15 | 75500 | 1.04 |  | PDMS |  |  |  |  | 0.415 | 0.415 |  |  | PS |  |  |  |  | 0.585 | 0.585
796 | 0000-0003-1513-6042 | https://doi.org/10.1021/ma060087u | lamellar |  | 25 | "which was commensurate to the natural lamellar period of the block copolymer (Lo) of 48 nm" | {[][$]CC(c1ccccc1)[$][$]}{[$][$]CC(C)(C(=O)OC)[$][]} | 104000 |  |  |  | PS |  |  |  |  | 0.5078125 | 0.5078125 | 0.4807692 | 1.05 | PMMA |  |  |  |  | 0.4921875 | 0.4921875 | 0.5192308 | 1.17
797 | 0000-0001-8935-964X | https://doi.org/10.1021/acs.nanolett.6b05059 | sphere |  | 25 | "Domain spacing and morphology were determined by SAXS analysis at room temperature" | [H]{[>][>]CC(C)OC(=O)O[<][<]}OCC{[$][$]CC(c1ccccc1)[$][$]}C(C)CC | 15500 | 15965 | 1.03 | 149 | PPC |  |  |  |  | 0.19 | 0.19 |  |  | PS |  |  |  |  | 0.81 | 0.81
798 | 0000-0001-8935-964X | https://doi.org/10.1021/acs.nanolett.6b05059 | cylinder |  | 25 | "The bulk morphologies of a series of PS-bPPC samples were characterized by small-angle X-ray scattering" | [H]{[>][>]CC(C)OC(=O)O[<][<]}OCC{[$][$]CC(c1ccccc1)[$][$]}C(C)CC | 13300 | 13433 | 1.01 | 129 | PPC |  |  |  |  | 0.32 | 0.32 |  |  | PS |  |  |  |  | 0.68 | 0.68
799 | 0000-0001-8935-964X | https://doi.org/10.1021/acs.nanolett.6b05059 | lamellar |  | 25 | "...according to which the order−disorder transition of symmetric diblock polymers is predicted to occur at χN =10.5" | [H]{[>][>]CC(C)OC(=O)O[<][<]}OCC{[$][$]CC(c1ccccc1)[$][$]}C(C)CC | 15600 | 15756 | 1.01 | 150 | PPC |  |  |  |  | 0.47 | 0.47 |  |  | PS |  |  |  |  | 0.53 | 0.53
800 | 0000-0001-8935-964X | https://doi.org/10.1021/acs.nanolett.6b05059 | lamellar | disordered | 167.85 |  | [H]{[>][>]CC(C)OC(=O)O[<][<]}OCC{[$][$]CC(c1ccccc1)[$][$]}C(C)CC | 15600 | 15756 | 1.01 | 150 | PPC |  |  |  |  | 0.47 | 0.47 |  |  | PS |  |  |  |  | 0.53 | 0.53
801 | 0000-0001-8935-964X | https://doi.org/10.1021/acs.nanolett.6b05059 | lamellar |  | 25 |  | [H]{[>][>]CC(C)OC(=O)O[<][<]}OCC{[$][$]CC(c1ccccc1)[$][$]}C(C)CC | 13700 | 14111 | 1.03 | 132 | PPC |  |  |  |  | 0.46 | 0.46 |  |  | PS |  |  |  |  | 0.54 | 0.54
802 | 0000-0001-8935-964X | https://doi.org/10.1021/acs.nanolett.6b05059 | lamellar | disordered | 151.85 |  | [H]{[>][>]CC(C)OC(=O)O[<][<]}OCC{[$][$]CC(c1ccccc1)[$][$]}C(C)CC | 13700 | 14111 | 1.03 | 132 | PPC |  |  |  |  | 0.46 | 0.46 |  |  | PS |  |  |  |  | 0.54 | 0.54
803 | 0000-0001-8935-964X | https://doi.org/10.1021/acs.nanolett.6b05059 | lamellar |  | 25 |  | [H]{[>][>]CC(C)OC(=O)O[<][<]}OCC{[$][$]CC(c1ccccc1)[$][$]}C(C)CC | 12200 | 12688 | 1.04 | 119 | PPC |  |  |  |  | 0.48 | 0.48 |  |  | PS |  |  |  |  | 0.52 | 0.52
804 | 0000-0001-8935-964X | https://doi.org/10.1021/acs.nanolett.6b05059 | lamellar | disordered | 141.85 |  | [H]{[>][>]CC(C)OC(=O)O[<][<]}OCC{[$][$]CC(c1ccccc1)[$][$]}C(C)CC | 12200 | 12688 | 1.04 | 119 | PPC |  |  |  |  | 0.48 | 0.48 |  |  | PS |  |  |  |  | 0.52 | 0.52
805 | 0000-0003-0336-0530 | https://doi.org/10.1002/adma.201101813 | sphere |  | 190 | "that naturally forms a BCC morphology in bulk"…"To achieve the bulk BCC structure in thin fi lms, we control the boundary conditions by 1) performing the assembly at 190 °C" | {[][$]CC(c1ccccc1)[$][$]}{[$][$]CC(C)(C(=O)OC)[$][]} | 89000 |  |  |  | PS |  |  |  |  | 0.8460862 | 0.8460862 | 0.8314607 | 1.05 | PMMA |  |  |  |  | 0.1539138 | 0.1539138 | 0.1685393 | 1.17
806 | 0000-0003-3889-142X | https://doi.org/10.1103/PhysRevLett.108.065502 | lamellar |  | 25 | "The period of the chemical patterns (Ls ¼ 76 nm) was commensurate with that of PS-b-PMMA (molecular weight, Mn ¼ 85–91 kg mol1, bulk lamellae period, L0 ¼ 75:8 nm)." | {[][$]CC(c1ccccc1)[$][$]}{[$][$]CC(C)(C(=O)OC)[$][]} | 176000 |  |  |  | PS |  |  |  |  | 0.51 | 0.51 | 0.4829545 | 1.05 | PMMA |  |  |  |  | 0.49 | 0.49 | 0.5170455 | 1.17
807 | 0000-0002-0224-3511 | https://doi.org/10.1021/ma8009917 | cylinder |  | 25 | "Films of cylinder-forming polystyrene-block-poly(methyl methacrylate) (bulk intercylinder spacing ao)" | {[][$]CC(c1ccccc1)[$][$]}{[$][$]CC(C)(C(=O)OC)[$][]} | 71400 |  |  |  | PS |  |  |  |  | 0.7291744 | 0.7291744 | 0.7072829 | 1.05 | PMMA |  |  |  |  | 0.2708256 | 0.2708256 | 0.2927171 | 1.17
808 | 0000-0003-3889-142X | https://doi.org/10.1021/ma802773h | lamellar |  | 190 | "SAXS of ∼1 mm thick samples of P(S-b-MMA), after 3 days of annealing at 190 °C, were performed on a Rigaku System at Materials Science Center of University of WisconsinsMadison." | {[][$]CC(c1ccccc1)[$][$]}{[$][$]CC(C)(C(=O)OC)[$][]} | 104000 |  |  | 1020 | PS |  |  |  |  | 0.49 | 0.49 |  |  | PMMA |  |  |  |  | 0.51 | 0.51
809 | 0000-0003-3889-142X | https://doi.org/10.1021/ma802773h | lamellar |  | 190 | "Determined from samples in the bulk with SAXS." | {[][$]CC(c1ccccc1)[$][$]}{[$][$]CC(C)(C(=O)OC)[$][]} | 74000 |  |  | 726 | PS |  |  |  |  | 0.49 | 0.49 |  |  | PMMA |  |  |  |  | 0.51 | 0.51
810 | 0000-0003-3889-142X | https://doi.org/10.1021/ma802773h | lamellar |  | 190 |  | {[][$]CC(c1ccccc1)[$][$]}{[$][$]CC(C)(C(=O)OC)[$][]} | 51000 |  |  | 500 | PS |  |  |  |  | 0.49 | 0.49 |  |  | PMMA |  |  |  |  | 0.51 | 0.51
811 | 0000-0003-3889-142X | https://doi.org/10.1021/ma802773h | lamellar |  | 190 |  | {[][$]CC(c1ccccc1)[$][$]}{[$][$]CC(C)(C(=O)OC)[$][]} | 36000 |  |  | 353 | PS |  |  |  |  | 0.49 | 0.49 |  |  | PMMA |  |  |  |  | 0.51 | 0.51
812 | 0000-0002-0224-3511 | https://doi.org/10.1021/ma801039v | sphere |  | 25 | "resulting in a bulk morphology that consisted of PMMA spheres in a PS matrix" | {[][$]CC(c1ccccc1)[$][$]}{[$][$]CC(C)(C(=O)OC)[$][]} | 158000 | 172220 | 1.09 |  | PS |  |  |  |  | 0.8 | 0.8 |  |  | PMMA |  |  |  |  | 0.2 | 0.2
813 | 0000-0002-7272-7140 | https://doi.org/10.1002/polb.24369 | disordered |  | 120 | "All the bulk samples used in this work were prepared by controlled evaporation of solvent from concentrated solution samples at room temperature, followed by thermal annealing at an elevated temperature on the SAXS line to induce selfassembly. Casting solutions were prepared by dissolving polymers in ethanol and then adding the appropriate amount of 1 N acidic water to protonate the desired number of 2VP groups from 0 to 100% stoichiometric protonation. " | {[][$]CC(c1ncccc1)[$][$]}{[$][$]CC(C)(C(=O)OCCOC)[$][]} | 57200 |  |  |  | P2VP |  |  |  |  | 0.698 | 0.698 |  |  | POEGMA |  |  |  |  | 0.302 | 0.302
814 | 0000-0002-7272-7140 | https://doi.org/10.1002/polb.24369 | disordered |  | 100 | "At 0% protonation, the polymers are miscible for all temperatures and compositions studied." | {[][$]CC(c1ncccc1)[$][$]}{[$][$]CC(C)(C(=O)OCCOC)[$][]} | 57200 |  |  |  | P2VP |  |  |  |  | 0.698 | 0.698 |  |  | POEGMA |  |  |  |  | 0.302 | 0.302
815 | 0000-0002-7272-7140 | https://doi.org/10.1002/polb.24369 | disordered |  | 80 |  | {[][$]CC(c1ncccc1)[$][$]}{[$][$]CC(C)(C(=O)OCCOC)[$][]} | 57200 |  |  |  | P2VP |  |  |  |  | 0.698 | 0.698 |  |  | POEGMA |  |  |  |  | 0.302 | 0.302
816 | 0000-0002-7272-7140 | https://doi.org/10.1002/polb.24369 | disordered |  | 60 |  | {[][$]CC(c1ncccc1)[$][$]}{[$][$]CC(C)(C(=O)OCCOC)[$][]} | 57200 |  |  |  | P2VP |  |  |  |  | 0.698 | 0.698 |  |  | POEGMA |  |  |  |  | 0.302 | 0.302
817 | 0000-0002-7272-7140 | https://doi.org/10.1002/polb.24369 | disordered |  | 40 |  | {[][$]CC(c1ncccc1)[$][$]}{[$][$]CC(C)(C(=O)OCCOC)[$][]} | 57200 |  |  |  | P2VP |  |  |  |  | 0.698 | 0.698 |  |  | POEGMA |  |  |  |  | 0.302 | 0.302
818 | 0000-0002-7272-7140 | https://doi.org/10.1002/polb.24369 | disordered |  | 120 |  | {[][$]CC(c1ncccc1)[$][$]}{[$][$]CC(C)(C(=O)OCCOC)[$][]} | 53100 |  |  |  | P2VP |  |  |  |  | 0.604 | 0.604 |  |  | POEGMA |  |  |  |  | 0.396 | 0.396
819 | 0000-0002-7272-7140 | https://doi.org/10.1002/polb.24369 | disordered |  | 100 |  | {[][$]CC(c1ncccc1)[$][$]}{[$][$]CC(C)(C(=O)OCCOC)[$][]} | 53100 |  |  |  | P2VP |  |  |  |  | 0.604 | 0.604 |  |  | POEGMA |  |  |  |  | 0.396 | 0.396
820 | 0000-0002-7272-7140 | https://doi.org/10.1002/polb.24369 | disordered |  | 80 |  | {[][$]CC(c1ncccc1)[$][$]}{[$][$]CC(C)(C(=O)OCCOC)[$][]} | 53100 |  |  |  | P2VP |  |  |  |  | 0.604 | 0.604 |  |  | POEGMA |  |  |  |  | 0.396 | 0.396
821 | 0000-0002-7272-7140 | https://doi.org/10.1002/polb.24369 | disordered |  | 60 |  | {[][$]CC(c1ncccc1)[$][$]}{[$][$]CC(C)(C(=O)OCCOC)[$][]} | 53100 |  |  |  | P2VP |  |  |  |  | 0.604 | 0.604 |  |  | POEGMA |  |  |  |  | 0.396 | 0.396
822 | 0000-0002-7272-7140 | https://doi.org/10.1002/polb.24369 | disordered |  | 40 |  | {[][$]CC(c1ncccc1)[$][$]}{[$][$]CC(C)(C(=O)OCCOC)[$][]} | 53100 |  |  |  | P2VP |  |  |  |  | 0.604 | 0.604 |  |  | POEGMA |  |  |  |  | 0.396 | 0.396
823 | 0000-0002-7272-7140 | https://doi.org/10.1002/polb.24369 | disordered |  | 120 |  | {[][$]CC(c1ncccc1)[$][$]}{[$][$]CC(C)(C(=O)OCCOC)[$][]} | 59100 |  |  |  | P2VP |  |  |  |  | 0.42 | 0.42 |  |  | POEGMA |  |  |  |  | 0.58 | 0.58
824 | 0000-0002-7272-7140 | https://doi.org/10.1002/polb.24369 | disordered |  | 100 |  | {[][$]CC(c1ncccc1)[$][$]}{[$][$]CC(C)(C(=O)OCCOC)[$][]} | 59100 |  |  |  | P2VP |  |  |  |  | 0.42 | 0.42 |  |  | POEGMA |  |  |  |  | 0.58 | 0.58
825 | 0000-0002-7272-7140 | https://doi.org/10.1002/polb.24369 | disordered |  | 80 |  | {[][$]CC(c1ncccc1)[$][$]}{[$][$]CC(C)(C(=O)OCCOC)[$][]} | 59100 |  |  |  | P2VP |  |  |  |  | 0.42 | 0.42 |  |  | POEGMA |  |  |  |  | 0.58 | 0.58
826 | 0000-0002-7272-7140 | https://doi.org/10.1002/polb.24369 | disordered |  | 60 |  | {[][$]CC(c1ncccc1)[$][$]}{[$][$]CC(C)(C(=O)OCCOC)[$][]} | 59100 |  |  |  | P2VP |  |  |  |  | 0.42 | 0.42 |  |  | POEGMA |  |  |  |  | 0.58 | 0.58
827 | 0000-0002-7272-7140 | https://doi.org/10.1002/polb.24369 | disordered |  | 40 |  | {[][$]CC(c1ncccc1)[$][$]}{[$][$]CC(C)(C(=O)OCCOC)[$][]} | 59100 |  |  |  | P2VP |  |  |  |  | 0.42 | 0.42 |  |  | POEGMA |  |  |  |  | 0.58 | 0.58
828 | 0000-0002-7272-7140 | https://doi.org/10.1002/polb.24369 | disordered |  | 120 |  | {[][$]CC(c1ncccc1)[$][$]}{[$][$]CC(C)(C(=O)OCCOC)[$][]} | 59600 |  |  |  | P2VP |  |  |  |  | 0.336 | 0.336 |  |  | POEGMA |  |  |  |  | 0.664 | 0.664
829 | 0000-0002-7272-7140 | https://doi.org/10.1002/polb.24369 | disordered |  | 100 |  | {[][$]CC(c1ncccc1)[$][$]}{[$][$]CC(C)(C(=O)OCCOC)[$][]} | 59600 |  |  |  | P2VP |  |  |  |  | 0.336 | 0.336 |  |  | POEGMA |  |  |  |  | 0.664 | 0.664
830 | 0000-0002-7272-7140 | https://doi.org/10.1002/polb.24369 | disordered |  | 80 |  | {[][$]CC(c1ncccc1)[$][$]}{[$][$]CC(C)(C(=O)OCCOC)[$][]} | 59600 |  |  |  | P2VP |  |  |  |  | 0.336 | 0.336 |  |  | POEGMA |  |  |  |  | 0.664 | 0.664
831 | 0000-0002-7272-7140 | https://doi.org/10.1002/polb.24369 | disordered |  | 60 |  | {[][$]CC(c1ncccc1)[$][$]}{[$][$]CC(C)(C(=O)OCCOC)[$][]} | 59600 |  |  |  | P2VP |  |  |  |  | 0.336 | 0.336 |  |  | POEGMA |  |  |  |  | 0.664 | 0.664
832 | 0000-0002-7272-7140 | https://doi.org/10.1002/polb.24369 | disordered |  | 40 |  | {[][$]CC(c1ncccc1)[$][$]}{[$][$]CC(C)(C(=O)OCCOC)[$][]} | 59600 |  |  |  | P2VP |  |  |  |  | 0.336 | 0.336 |  |  | POEGMA |  |  |  |  | 0.664 | 0.664
833 | 0000-0002-7272-7140 | https://doi.org/10.1002/polb.24369 | disordered |  | 120 |  | {[][$]CC(c1ncccc1)[$][$]}{[$][$]CC(C)(C(=O)OCCOC)[$][]} | 60800 |  |  |  | P2VP |  |  |  |  | 0.242 | 0.242 |  |  | POEGMA |  |  |  |  | 0.758 | 0.758
834 | 0000-0002-7272-7140 | https://doi.org/10.1002/polb.24369 | disordered |  | 100 |  | {[][$]CC(c1ncccc1)[$][$]}{[$][$]CC(C)(C(=O)OCCOC)[$][]} | 60800 |  |  |  | P2VP |  |  |  |  | 0.242 | 0.242 |  |  | POEGMA |  |  |  |  | 0.758 | 0.758
835 | 0000-0002-7272-7140 | https://doi.org/10.1002/polb.24369 | disordered |  | 80 |  | {[][$]CC(c1ncccc1)[$][$]}{[$][$]CC(C)(C(=O)OCCOC)[$][]} | 60800 |  |  |  | P2VP |  |  |  |  | 0.242 | 0.242 |  |  | POEGMA |  |  |  |  | 0.758 | 0.758
836 | 0000-0002-7272-7140 | https://doi.org/10.1002/polb.24369 | disordered |  | 60 |  | {[][$]CC(c1ncccc1)[$][$]}{[$][$]CC(C)(C(=O)OCCOC)[$][]} | 60800 |  |  |  | P2VP |  |  |  |  | 0.242 | 0.242 |  |  | POEGMA |  |  |  |  | 0.758 | 0.758
837 | 0000-0002-7272-7140 | https://doi.org/10.1002/polb.24369 | disordered |  | 40 |  | {[][$]CC(c1ncccc1)[$][$]}{[$][$]CC(C)(C(=O)OCCOC)[$][]} | 60800 |  |  |  | P2VP |  |  |  |  | 0.242 | 0.242 |  |  | POEGMA |  |  |  |  | 0.758 | 0.758
838 | 0000-0002-7272-7140 | https://doi.org/10.1002/polb.24369 | disordered |  | 120 |  | {[][$]CC(c1ncccc1)[$][$]}{[$][$]CC(C)(C(=O)OCCOC)[$][]} | 67300 |  |  |  | P2VP |  |  |  |  | 0.18 | 0.18 |  |  | POEGMA |  |  |  |  | 0.82 | 0.82
839 | 0000-0002-7272-7140 | https://doi.org/10.1002/polb.24369 | disordered |  | 100 |  | {[][$]CC(c1ncccc1)[$][$]}{[$][$]CC(C)(C(=O)OCCOC)[$][]} | 67300 |  |  |  | P2VP |  |  |  |  | 0.18 | 0.18 |  |  | POEGMA |  |  |  |  | 0.82 | 0.82
840 | 0000-0002-7272-7140 | https://doi.org/10.1002/polb.24369 | disordered |  | 80 |  | {[][$]CC(c1ncccc1)[$][$]}{[$][$]CC(C)(C(=O)OCCOC)[$][]} | 67300 |  |  |  | P2VP |  |  |  |  | 0.18 | 0.18 |  |  | POEGMA |  |  |  |  | 0.82 | 0.82
841 | 0000-0002-7272-7140 | https://doi.org/10.1002/polb.24369 | disordered |  | 60 |  | {[][$]CC(c1ncccc1)[$][$]}{[$][$]CC(C)(C(=O)OCCOC)[$][]} | 67300 |  |  |  | P2VP |  |  |  |  | 0.18 | 0.18 |  |  | POEGMA |  |  |  |  | 0.82 | 0.82
842 | 0000-0002-7272-7140 | https://doi.org/10.1002/polb.24369 | disordered |  | 40 |  | {[][$]CC(c1ncccc1)[$][$]}{[$][$]CC(C)(C(=O)OCCOC)[$][]} | 67300 |  |  |  | P2VP |  |  |  |  | 0.18 | 0.18 |  |  | POEGMA |  |  |  |  | 0.82 | 0.82
843 | 0000-0002-7272-7140 | https://doi.org/10.1002/polb.24369 | disordered |  | 120 |  | {[][$]CC(c1ncccc1)[$][$]}{[$][$]CC(C)(C(=O)OCCOC)[$][]} | 61700 |  |  |  | P2VP |  |  |  |  | 0.069 | 0.069 |  |  | POEGMA |  |  |  |  | 0.931 | 0.931
844 | 0000-0002-7272-7140 | https://doi.org/10.1002/polb.24369 | disordered |  | 100 |  | {[][$]CC(c1ncccc1)[$][$]}{[$][$]CC(C)(C(=O)OCCOC)[$][]} | 61700 |  |  |  | P2VP |  |  |  |  | 0.069 | 0.069 |  |  | POEGMA |  |  |  |  | 0.931 | 0.931
845 | 0000-0002-7272-7140 | https://doi.org/10.1002/polb.24369 | disordered |  | 80 |  | {[][$]CC(c1ncccc1)[$][$]}{[$][$]CC(C)(C(=O)OCCOC)[$][]} | 61700 |  |  |  | P2VP |  |  |  |  | 0.069 | 0.069 |  |  | POEGMA |  |  |  |  | 0.931 | 0.931
846 | 0000-0002-7272-7140 | https://doi.org/10.1002/polb.24369 | disordered |  | 60 |  | {[][$]CC(c1ncccc1)[$][$]}{[$][$]CC(C)(C(=O)OCCOC)[$][]} | 61700 |  |  |  | P2VP |  |  |  |  | 0.069 | 0.069 |  |  | POEGMA |  |  |  |  | 0.931 | 0.931
847 | 0000-0002-7272-7140 | https://doi.org/10.1002/polb.24369 | disordered |  | 40 |  | {[][$]CC(c1ncccc1)[$][$]}{[$][$]CC(C)(C(=O)OCCOC)[$][]} | 61700 |  |  |  | P2VP |  |  |  |  | 0.069 | 0.069 |  |  | POEGMA |  |  |  |  | 0.931 | 0.931
848 | 0000-0002-0106-5565 | https://doi.org/10.1021/ma0629541 | HPL |  | 25 | "Table 1 lists the characteristics of the different SEO copolymers used in this study." | {[][<]CCO[>][<]}{[$][$]CC(c1ccccc1)[$][]} | 61200 |  |  |  | PEO |  |  |  |  | 0.38 | 0.38 |  |  | PS |  |  |  |  | 0.62 | 0.62
849 | 0000-0002-0106-5565 | https://doi.org/10.1021/ma0629541 | lamellar |  | 25 |  | {[][<]CCO[>][<]}{[$][$]CC(c1ccccc1)[$][]} | 172100 |  |  |  | PEO |  |  |  |  | 0.55 | 0.55 |  |  | PS |  |  |  |  | 0.45 | 0.45
850 | 0000-0002-0106-5565 | https://doi.org/10.1021/ma0629541 | lamellar |  | 25 |  | {[][<]CCO[>][<]}{[$][$]CC(c1ccccc1)[$][]} | 93400 |  |  |  | PEO |  |  |  |  | 0.55 | 0.55 |  |  | PS |  |  |  |  | 0.45 | 0.45
851 | 0000-0002-0106-5565 | https://doi.org/10.1021/ma0629541 | HPL |  | 25 |  | {[][<]CCO[>][<]}{[$][$]CC(c1ccccc1)[$][]} | 71000 |  |  |  | PEO |  |  |  |  | 0.42 | 0.42 |  |  | PS |  |  |  |  | 0.58 | 0.58
852 | 0000-0002-0106-5565 | https://doi.org/10.1021/ma0629541 | lamellar |  | 25 |  | {[][<]CCO[>][<]}{[$][$]CC(c1ccccc1)[$][]} | 32500 |  |  |  | PEO |  |  |  |  | 0.48 | 0.48 |  |  | PS |  |  |  |  | 0.52 | 0.52
853 | 0000-0002-0106-5565 | https://doi.org/10.1021/ma900451e | lamellar |  | 120 | "In Figure 1a, we show the dependence of d on salt concentration, r = [Li]/[EO], at 120 C for each of the SEO samples" | {[][<]CCO[>][<]}{[$][$]CC(c1ccccc1)[$][]} | 13000 |  |  |  | PEO |  |  |  |  | 0.52 | 0.52 |  |  | PS |  |  |  |  | 0.48 | 0.48
854 | 0000-0002-0106-5565 | https://doi.org/10.1021/ma900451e | lamellar |  | 120 |  | {[][<]CCO[>][<]}{[$][$]CC(c1ccccc1)[$][]} | 32000 |  |  |  | PEO |  |  |  |  | 0.48 | 0.48 |  |  | PS |  |  |  |  | 0.52 | 0.52
855 | 0000-0002-0106-5565 | https://doi.org/10.1021/ma900451e | HPL |  | 120 |  | {[][<]CCO[>][<]}{[$][$]CC(c1ccccc1)[$][]} | 60000 |  |  |  | PEO |  |  |  |  | 0.38 | 0.38 |  |  | PS |  |  |  |  | 0.62 | 0.62
856 | 0000-0002-0106-5565 | https://doi.org/10.1021/ma900451e | lamellar |  | 120 |  | {[][<]CCO[>][<]}{[$][$]CC(c1ccccc1)[$][]} | 62000 |  |  |  | PEO |  |  |  |  | 0.39 | 0.39 |  |  | PS |  |  |  |  | 0.61 | 0.61
857 | 0000-0002-0106-5565 | https://doi.org/10.1021/ma900451e | HPL |  | 120 |  | {[][<]CCO[>][<]}{[$][$]CC(c1ccccc1)[$][]} | 71000 |  |  |  | PEO |  |  |  |  | 0.42 | 0.42 |  |  | PS |  |  |  |  | 0.58 | 0.58
858 | 0000-0002-0106-5565 | https://doi.org/10.1021/ma900451e | lamellar |  | 120 |  | {[][<]CCO[>][<]}{[$][$]CC(c1ccccc1)[$][]} | 94000 |  |  |  | PEO |  |  |  |  | 0.55 | 0.55 |  |  | PS |  |  |  |  | 0.45 | 0.45
859 | 0000-0002-0106-5565 | https://doi.org/10.1021/ma900451e | lamellar |  | 120 |  | {[][<]CCO[>][<]}{[$][$]CC(c1ccccc1)[$][]} | 121000 |  |  |  | PEO |  |  |  |  | 0.54 | 0.54 |  |  | PS |  |  |  |  | 0.46 | 0.46
860 | 0000-0002-0106-5565 | https://doi.org/10.1021/ma900451e | lamellar |  | 120 |  | {[][<]CCO[>][<]}{[$][$]CC(c1ccccc1)[$][]} | 172000 |  |  |  | PEO |  |  |  |  | 0.55 | 0.55 |  |  | PS |  |  |  |  | 0.45 | 0.45
861 | 0000-0002-0106-5565 | https://doi.org/10.1021/ma900401a | disordered |  | 69 | "The featureless scattering profile of the pure SEO(2.3-4.6) copolymer (r = 0) indicates that the sample is disordered (DIS)" | {[][<]CCO[>][<]}{[$][$]CC(c1ccccc1)[$][]} | 6900 | 7038 | 1.02 |  | PEO |  |  |  |  | 0.65 | 0.65 |  |  | PS |  |  |  |  | 0.35 | 0.35
862 | 0000-0002-0106-5565 | https://doi.org/10.1021/ma900401a | lamellar | disordered | 103 | "Pure SEO(6.4-7.2) has a LAM morphology and exhibits a classic LAM-to-DIS transition at 103 +- 5 C." | {[][<]CCO[>][<]}{[$][$]CC(c1ccccc1)[$][]} | 13600 | 13872 | 1.02 |  | PEO |  |  |  |  | 0.52 | 0.52 |  |  | PS |  |  |  |  | 0.48 | 0.48
863 | 0000-0002-4292-5103 | https://doi.org/10.1021/ma900483n | lamellar |  | 145 | "All of the scattering profiles were recorded at 145 C, well above the glass transition temperature of the neat copolymer. The neat copolymer exhibits a lamellar morphology"…"densities of PS and P2VP were taken to be 1.15 and 1.05 g/cm3, respectively" | {[][$]CC(c1ccccc1)[$][$]}{[$][$]CC(c1ncccc1)[$][]} | 28000 |  |  |  | PS |  |  |  |  | 0.4869707 | 0.4869707 | 0.4642857 | 1.05 | P2VP |  |  |  |  | 0.5130293 | 0.5130293 | 0.5357143 | 1.15
864 | 0000-0003-0270-0257 | https://doi.org/10.1021/acs.macromol.5b02620 | lamellar |  | 120 | "At all salt concentrations, SEO(16−16) exhibits lamellar morphology." "At r = 0.03 and 0.00, the even order peaks are suppressed, indicating a nearly symmetric lamellar structure. " | {[][<]CCO[>][<]}{[$][$]CC(c1ccccc1)[$][]} | 32000 | 34880 | 1.09 |  | PEO |  |  |  |  | 0.49 | 0.49 |  |  | PS |  |  |  |  | 0.51 | 0.51
865 | 0000-0003-0270-0257 | https://doi.org/10.1021/acs.macromol.5b02620 | disordered |  | 120 | "The neat SEO(4.9−5.5) (r = 0) is disordered" | {[][<]CCO[>][<]}{[$][$]CC(c1ccccc1)[$][]} | 10400 | 10816 | 1.04 |  | PEO |  |  |  |  | 0.52 | 0.52 |  |  | PS |  |  |  |  | 0.48 | 0.48
866 | 0000-0003-3301-1040 | 10.1126/science.1159352 | sphere |  | 25 | "The BCP used in our experiments was sphericalmorphology polystyrene-b-polydimethylsiloxane (PS-b-PDMS) with molecular weight = 51.5 kg/mol, minority block volume fraction fPDMS = 16.5%, and polydispersity (PDI) = 1.04." | {[][<][Si](C)(C)O[>][<]}{[$][$]CC(c1ccccc1)[$][]} | 51500 | 53560 | 1.04 |  | PDMS |  |  |  |  | 0.165 | 0.165 |  |  | PS |  |  |  |  | 0.835 | 0.835
867 | 0000-0003-3473-446X | https://doi.org/10.1021/nn302641z | lamellar | disordered | 200 | "Polystyrene-block-poly- (methyl methacrylate) (PS-PMMA) is an exemplary BCP for nanolithography with an ODT of 200 C for a molecular weight of 29 kg/mol and volume fraction 0.5" | {[][$]CC(c1ccccc1)[$][$]}{[$][$]CC(C)(C(=O)OC)[$][]} | 29000 |  |  |  | PS |  |  |  |  | 0.5 | 0.5 |  |  | PMMA |  |  |  |  | 0.5 | 0.5
868 | 0000-0003-3473-446X | https://doi.org/10.1021/mz300475g | cylinder |  | 25 | "Self-assembly of PS-b-PDMS films: PS-b-PDMS diblock copolymers with molecular weights of cylindrical 45.5 kg mol−1 (polydispersity index (PDI) ∼ 1.15, f PS ∼ 0.68), 16 kg mol−1 (PDI ∼ 1.08, f PS ∼ 0.69), and lamellar 43 kg mol−1 (PDI ∼ 1.08, f PS ∼ 0.50)" | {[][$]CC(c1ccccc1)[$][$]}{[>][<][Si](C)(C)O[>][]} | 45500 | 52325 | 1.15 |  | PS |  |  |  |  | 0.68 | 0.68 |  |  | PDMS |  |  |  |  | 0.32 | 0.32
869 | 0000-0003-3473-446X | https://doi.org/10.1021/mz300475g | cylinder |  | 25 |  | {[][$]CC(c1ccccc1)[$][$]}{[>][<][Si](C)(C)O[>][]} | 16000 | 17280 | 1.08 |  | PS |  |  |  |  | 0.69 | 0.69 |  |  | PDMS |  |  |  |  | 0.31 | 0.31
870 | 0000-0003-3473-446X | https://doi.org/10.1021/mz300475g | lamellar |  | 25 |  | {[][$]CC(c1ccccc1)[$][$]}{[>][<][Si](C)(C)O[>][]} | 43000 | 46440 | 1.08 |  | PS |  |  |  |  | 0.5 | 0.5 |  |  | PDMS |  |  |  |  | 0.5 | 0.5
871 | 0000-0002-3872-2004 | https://doi.org/10.1021/acs.macromol.7b00945 | disordered |  | 170 | "Structural factor profiles of disordered DHS6-S7.8 at various temperatures: 170 °C (□), 200 °C (△), 220 °C (◇), 230 °C (tilted △), and 240 °C (○) where the solid lines are obtained from the fitting by the Leibler theory" | {[][$]CC(c1ccccc1)[$][$]}{[$][$]CC(c1ccc(O)c(O)c1)[$][]} | 1500 | 1590 | 1.06 |  | PS |  |  |  |  | 0.52 | 0.52 |  |  | PDHS |  |  |  |  | 0.48 | 0.48
872 | 0000-0002-3872-2004 | https://doi.org/10.1021/acs.macromol.7b00945 | disordered |  | 200 |  | {[][$]CC(c1ccccc1)[$][$]}{[$][$]CC(c1ccc(O)c(O)c1)[$][]} | 1500 | 1590 | 1.06 |  | PS |  |  |  |  | 0.52 | 0.52 |  |  | PDHS |  |  |  |  | 0.48 | 0.48
873 | 0000-0002-3872-2004 | https://doi.org/10.1021/acs.macromol.7b00945 | disordered |  | 220 |  | {[][$]CC(c1ccccc1)[$][$]}{[$][$]CC(c1ccc(O)c(O)c1)[$][]} | 1500 | 1590 | 1.06 |  | PS |  |  |  |  | 0.52 | 0.52 |  |  | PDHS |  |  |  |  | 0.48 | 0.48
874 | 0000-0002-3872-2004 | https://doi.org/10.1021/acs.macromol.7b00945 | disordered |  | 230 |  | {[][$]CC(c1ccccc1)[$][$]}{[$][$]CC(c1ccc(O)c(O)c1)[$][]} | 1500 | 1590 | 1.06 |  | PS |  |  |  |  | 0.52 | 0.52 |  |  | PDHS |  |  |  |  | 0.48 | 0.48
875 | 0000-0002-3872-2004 | https://doi.org/10.1021/acs.macromol.7b00945 | disordered |  | 240 |  | {[][$]CC(c1ccccc1)[$][$]}{[$][$]CC(c1ccc(O)c(O)c1)[$][]} | 1500 | 1590 | 1.06 |  | PS |  |  |  |  | 0.52 | 0.52 |  |  | PDHS |  |  |  |  | 0.48 | 0.48
876 | 0000-0002-3872-2004 | https://doi.org/10.1021/acs.macromol.7b00945 | lamellar |  | 170 | "The SAXS profile of DHS8.4-S10 (total numberaverage molecular weight (Mn) = 2.1 kg mol−1 and f PS = 0.5) shows scattering peaks at the position of 1:2:3 relative to q* (1.059 nm−1), indicating that DHS8.4-S10 has lamellar microdomains (Figure 1a)." | {[][$]CC(c1ccccc1)[$][$]}{[$][$]CC(c1ccc(O)c(O)c1)[$][]} | 2150 | 2257.5 | 1.05 |  | PS |  |  |  |  | 0.5 | 0.5 |  |  | PDHS |  |  |  |  | 0.5 | 0.5
877 | 0000-0002-3872-2004 | https://doi.org/10.1021/acs.macromol.7b00945 | lamellar | disordered | 230 |  | {[][$]CC(c1ccccc1)[$][$]}{[$][$]CC(c1ccc(O)c(O)c1)[$][]} | 2150 | 2257.5 | 1.05 |  | PS |  |  |  |  | 0.5 | 0.5 |  |  | PDHS |  |  |  |  | 0.5 | 0.5
878 | 0000-0002-3872-2004 | https://doi.org/10.1021/acs.macromol.7b00945 | cylinder |  | 170 | "In Figures 1b, 1c, and 1d, other PDHS-bPSs have SAXS profiles of scattering peaks at the position of 1:√3:√7 relative to q* (0.824, 0.768, and 0.644 nm−1, respectively) exhibiting hexagonal cylindrical microdomains. Each domain spacing (d) is 7.6, 8.1, and 9.7 nm, respectively, which has ∼4 nm of cylinder diameter, when considering the volume fraction of PDHS block."..."Self-Assembly in Bulk. All PDHS-b-PSs were annealed at 170 °C, a temperature above the glass transition temperature (Tg)..." | {[][$]CC(c1ccccc1)[$][$]}{[$][$]CC(c1ccc(O)c(O)c1)[$][]} | 4200 | 4578 | 1.09 |  | PS |  |  |  |  | 0.79 | 0.79 |  |  | PDHS |  |  |  |  | 0.21 | 0.21
879 | 0000-0002-3872-2004 | https://doi.org/10.1021/acs.macromol.7b00945 | cylinder | disordered | 280 |  | {[][$]CC(c1ccccc1)[$][$]}{[$][$]CC(c1ccc(O)c(O)c1)[$][]} | 4200 | 4578 | 1.09 |  | PS |  |  |  |  | 0.79 | 0.79 |  |  | PDHS |  |  |  |  | 0.21 | 0.21
880 | 0000-0002-3872-2004 | https://doi.org/10.1021/acs.macromol.7b00945 | cylinder |  | 170 | Figure 1 | {[][$]CC(c1ccccc1)[$][$]}{[$][$]CC(c1ccc(O)c(O)c1)[$][]} | 4900 | 5292 | 1.08 |  | PS |  |  |  |  | 0.8 | 0.8 |  |  | PDHS |  |  |  |  | 0.2 | 0.2
881 | 0000-0002-3872-2004 | https://doi.org/10.1021/acs.macromol.7b00945 | cylinder | disordered | 300 |  | {[][$]CC(c1ccccc1)[$][$]}{[$][$]CC(c1ccc(O)c(O)c1)[$][]} | 4900 | 5292 | 1.08 |  | PS |  |  |  |  | 0.8 | 0.8 |  |  | PDHS |  |  |  |  | 0.2 | 0.2
882 | 0000-0002-3872-2004 | https://doi.org/10.1021/acs.macromol.7b00945 | cylinder |  | 170 | Figure 1 | {[][$]CC(c1ccccc1)[$][$]}{[$][$]CC(c1ccc(O)c(O)c1)[$][]} | 6750 | 7357.5 | 1.09 |  | PS |  |  |  |  | 0.84 | 0.84 |  |  | PDHS |  |  |  |  | 0.16 | 0.16
883 | 0000-0002-3872-2004 | https://doi.org/10.1021/acs.macromol.7b00945 | cylinder |  | 310 | "(TODT > 310 °C)" | {[][$]CC(c1ccccc1)[$][$]}{[$][$]CC(c1ccc(O)c(O)c1)[$][]} | 6750 | 7357.5 | 1.09 |  | PS |  |  |  |  | 0.84 | 0.84 |  |  | PDHS |  |  |  |  | 0.16 | 0.16
884 | 0000-0003-3899-5843 | https://doi.org/10.1021/acs.macromol.7b00133 | lamellar |  | 25 | "A lamella-forming PS-b-PMMA was synthesized with styrene and methyl methacrylate monomers by living anionic polymerization. The number-averaged molecular weight (Mn), as characterized by sizeexclusion chromatography (SEC) combined with the multiangle laser light scattering (MALLS), was 93.5 kg/mol with a narrow dispersity (Đ = Mw/Mn) less than 1.04. The volume fraction of PS (ϕps) was determined to be 0.503 (corresponding to the mole fraction of 0.463), which was verified by 1 H NMR (Avance II, Bruker Biospin) based on the mass densities of the two components (1.050 and 1.184 g/cm3 for PS and PMMA, respectively). The equilibrium period of PS-b-PMMA was evaluated to be D = 43.0 nm by small-angle X-ray scattering" | {[][$]CC(c1ccccc1)[$][$]}{[$][$]CC(C)(C(=O)OC)[$][]} | 93500 |  |  |  | PS |  |  |  |  | 0.503 | 0.503 |  |  | PMMA |  |  |  |  | 0.497 | 0.497
885 | 0000-0003-3977-1278 | https://doi.org/10.1063/1.458350 | lamellar |  | 25 | "At room temperature PEP-PEE-5 is characterized by a lamellar morphology as indicated by the nearly perfect onedimensional scattering patterns shown in Fig. 13. " | {[][$]CCC(C)C[$],[$]CC(C(C)C)[$],[$]CC(C)(CC)[$][$]}{[$][$]CCCC[$],[$]CC(CC)[$][]} | 54800 | 57540 | 1.05 |  | PEP |  |  |  |  | 0.55 | 0.55 |  |  | PEE |  |  |  |  | 0.45 | 0.45
886 | 0000-0001-8264-6507 | https://doi.org/10.1016/S0032-3861(99)00147-0 | lamellar |  | 92 | "Transmission electron microscopy (TEM) showed thatsamples are phase-separated into lamellar (D51 and T50)and cylindrical (D63) microstructures. Differential scanningcalorimetry (DSC) measurements showed that these phase-separated samples are strongly segregated, without a signif-icant mixed interphase, at least up to the glass transitiontemperature of PS domains, near 92 C" | {[][$]CC(c1ccccc1)[$][$]}{[>][<][Si](C)(C)O[>][]} | 13600 | 16320 | 1.2 |  | PS |  |  |  |  | 0.56 | 0.56 |  |  | PDMS |  |  |  |  | 0.44 | 0.44
887 | 0000-0001-8264-6507 | https://doi.org/10.1016/S0032-3861(99)00147-0 | cylinder |  | 92 |  | {[][$]CC(c1ccccc1)[$][$]}{[>][<][Si](C)(C)O[>][]} | 11700 | 13455 | 1.15 |  | PS |  |  |  |  | 0.67 | 0.67 |  |  | PDMS |  |  |  |  | 0.33 | 0.33
888 | 0000-0003-2872-5559 | https://doi.org/10.1021/acs.chemmater.5b03354 | cylinder |  | 25 | "The block copolymer that was synthesized by anionic polymerization has cylindrical morphology in the bulk and a period of L0 = 35 nm" | {[][<][Si](C)(C)O[>][<]}{[$][$]CC(c1ccccc1)[$][]} | 53000 |  |  |  | PDMS |  |  |  |  | 0.3 | 0.3 |  |  | PS |  |  |  |  | 0.7 | 0.7
889 | 0000-0001-9318-1477 | https://doi.org/10.1021/ma201169z | lamellar |  | 50 | "This observation indicates that the polyether and polyester blocks in these samples are phase-separated (likely into lamellar phases) so that the PEG is able to crystallize.36 One example (entry 7 in Table 3) is shown in Figure 3A" | CO{[<][>]CCO[>][<]}{[>][<]C(=O)C(C)O[>],[<]C(=O)CO[>][<]}C(=O)CO | 9900 |  |  |  | PEO |  |  |  |  | 0.5299501 | 0.5299501 | 0.4949495 | 1.13 | PLGA |  |  |  |  | 0.4700499 | 0.4700499 | 0.5050505 | 1.3
890 | 0000-0003-3977-1278 | https://doi.org/10.1002/polb.21923 | lamellar |  | 189.2141 | Sample 14.3 kg/mol, Figure 1 | CCC(C){[$][$]CC(C1CCCCC1)[$][$]}{[$][$]CCCC[$],[$]CC(CC)[$][$]}[H] | 14300 | 15158 | 1.06 |  | PVCH |  |  |  |  | 0.52 | 0.52 |  |  | PEE/PE |  |  |  |  | 0.48 | 0.48
891 | 0000-0003-3977-1278 | https://doi.org/10.1002/polb.21923 | lamellar |  | 188.5778 | "Small angle X-ray scattering (SAXS)measurements confirmed that the morphology of all thesamples was lamellar, consistent with the composition; these results are omitted for brevity" | CCC(C){[$][$]CC(C1CCCCC1)[$][$]}{[$][$]CCCC[$],[$]CC(CC)[$][$]}[H] | 14300 | 15158 | 1.06 |  | PVCH |  |  |  |  | 0.52 | 0.52 |  |  | PEE/PE |  |  |  |  | 0.48 | 0.48
892 | 0000-0003-3977-1278 | https://doi.org/10.1002/polb.21923 | lamellar |  | 191.9589 | "initiated using sec‐butyl lithium" | CCC(C){[$][$]CC(C1CCCCC1)[$][$]}{[$][$]CCCC[$],[$]CC(CC)[$][$]}[H] | 14300 | 15158 | 1.06 |  | PVCH |  |  |  |  | 0.52 | 0.52 |  |  | PEE/PE |  |  |  |  | 0.48 | 0.48
893 | 0000-0003-3977-1278 | https://doi.org/10.1002/polb.21923 | lamellar |  | 189.2228 | "terminated with degassed methanol" | CCC(C){[$][$]CC(C1CCCCC1)[$][$]}{[$][$]CCCC[$],[$]CC(CC)[$][$]}[H] | 14300 | 15158 | 1.06 |  | PVCH |  |  |  |  | 0.52 | 0.52 |  |  | PEE/PE |  |  |  |  | 0.48 | 0.48
894 | 0000-0003-3977-1278 | https://doi.org/10.1002/polb.21923 | lamellar |  | 190.068 |  | CCC(C){[$][$]CC(C1CCCCC1)[$][$]}{[$][$]CCCC[$],[$]CC(CC)[$][$]}[H] | 14300 | 15158 | 1.06 |  | PVCH |  |  |  |  | 0.52 | 0.52 |  |  | PEE/PE |  |  |  |  | 0.48 | 0.48
895 | 0000-0003-3977-1278 | https://doi.org/10.1002/polb.21923 | lamellar |  | 191.1254 |  | CCC(C){[$][$]CC(C1CCCCC1)[$][$]}{[$][$]CCCC[$],[$]CC(CC)[$][$]}[H] | 14300 | 15158 | 1.06 |  | PVCH |  |  |  |  | 0.52 | 0.52 |  |  | PEE/PE |  |  |  |  | 0.48 | 0.48
896 | 0000-0003-3977-1278 | https://doi.org/10.1002/polb.21923 | lamellar |  | 192.1804 |  | CCC(C){[$][$]CC(C1CCCCC1)[$][$]}{[$][$]CCCC[$],[$]CC(CC)[$][$]}[H] | 14300 | 15158 | 1.06 |  | PVCH |  |  |  |  | 0.52 | 0.52 |  |  | PEE/PE |  |  |  |  | 0.48 | 0.48
897 | 0000-0003-3977-1278 | https://doi.org/10.1002/polb.21923 | lamellar |  | 194.2897 |  | CCC(C){[$][$]CC(C1CCCCC1)[$][$]}{[$][$]CCCC[$],[$]CC(CC)[$][$]}[H] | 14300 | 15158 | 1.06 |  | PVCH |  |  |  |  | 0.52 | 0.52 |  |  | PEE/PE |  |  |  |  | 0.48 | 0.48
898 | 0000-0003-3977-1278 | https://doi.org/10.1002/polb.21923 | lamellar |  | 192.6118 |  | CCC(C){[$][$]CC(C1CCCCC1)[$][$]}{[$][$]CCCC[$],[$]CC(CC)[$][$]}[H] | 14300 | 15158 | 1.06 |  | PVCH |  |  |  |  | 0.52 | 0.52 |  |  | PEE/PE |  |  |  |  | 0.48 | 0.48
899 | 0000-0003-3977-1278 | https://doi.org/10.1002/polb.21923 | lamellar |  | 193.457 |  | CCC(C){[$][$]CC(C1CCCCC1)[$][$]}{[$][$]CCCC[$],[$]CC(CC)[$][$]}[H] | 14300 | 15158 | 1.06 |  | PVCH |  |  |  |  | 0.52 | 0.52 |  |  | PEE/PE |  |  |  |  | 0.48 | 0.48
900 | 0000-0003-3977-1278 | https://doi.org/10.1002/polb.21923 | lamellar |  | 195.9865 |  | CCC(C){[$][$]CC(C1CCCCC1)[$][$]}{[$][$]CCCC[$],[$]CC(CC)[$][$]}[H] | 14300 | 15158 | 1.06 |  | PVCH |  |  |  |  | 0.52 | 0.52 |  |  | PEE/PE |  |  |  |  | 0.48 | 0.48
901 | 0000-0003-3977-1278 | https://doi.org/10.1002/polb.21923 | lamellar |  | 194.937 |  | CCC(C){[$][$]CC(C1CCCCC1)[$][$]}{[$][$]CCCC[$],[$]CC(CC)[$][$]}[H] | 14300 | 15158 | 1.06 |  | PVCH |  |  |  |  | 0.52 | 0.52 |  |  | PEE/PE |  |  |  |  | 0.48 | 0.48
902 | 0000-0003-3977-1278 | https://doi.org/10.1002/polb.21923 | lamellar |  | 198.531 |  | CCC(C){[$][$]CC(C1CCCCC1)[$][$]}{[$][$]CCCC[$],[$]CC(CC)[$][$]}[H] | 14300 | 15158 | 1.06 |  | PVCH |  |  |  |  | 0.52 | 0.52 |  |  | PEE/PE |  |  |  |  | 0.48 | 0.48
903 | 0000-0003-3977-1278 | https://doi.org/10.1002/polb.21923 | lamellar |  | 198.106 |  | CCC(C){[$][$]CC(C1CCCCC1)[$][$]}{[$][$]CCCC[$],[$]CC(CC)[$][$]}[H] | 14300 | 15158 | 1.06 |  | PVCH |  |  |  |  | 0.52 | 0.52 |  |  | PEE/PE |  |  |  |  | 0.48 | 0.48
904 | 0000-0003-3977-1278 | https://doi.org/10.1002/polb.21923 | lamellar |  | 196.8397 |  | CCC(C){[$][$]CC(C1CCCCC1)[$][$]}{[$][$]CCCC[$],[$]CC(CC)[$][$]}[H] | 14300 | 15158 | 1.06 |  | PVCH |  |  |  |  | 0.52 | 0.52 |  |  | PEE/PE |  |  |  |  | 0.48 | 0.48
905 | 0000-0003-3977-1278 | https://doi.org/10.1002/polb.21923 | lamellar |  | 196.2097 |  | CCC(C){[$][$]CC(C1CCCCC1)[$][$]}{[$][$]CCCC[$],[$]CC(CC)[$][$]}[H] | 14300 | 15158 | 1.06 |  | PVCH |  |  |  |  | 0.52 | 0.52 |  |  | PEE/PE |  |  |  |  | 0.48 | 0.48
906 | 0000-0003-3977-1278 | https://doi.org/10.1002/polb.21923 | lamellar |  | 200.8595 |  | CCC(C){[$][$]CC(C1CCCCC1)[$][$]}{[$][$]CCCC[$],[$]CC(CC)[$][$]}[H] | 14300 | 15158 | 1.06 |  | PVCH |  |  |  |  | 0.52 | 0.52 |  |  | PEE/PE |  |  |  |  | 0.48 | 0.48
907 | 0000-0003-3977-1278 | https://doi.org/10.1002/polb.21923 | lamellar |  | 200.4329 |  | CCC(C){[$][$]CC(C1CCCCC1)[$][$]}{[$][$]CCCC[$],[$]CC(CC)[$][$]}[H] | 14300 | 15158 | 1.06 |  | PVCH |  |  |  |  | 0.52 | 0.52 |  |  | PEE/PE |  |  |  |  | 0.48 | 0.48
908 | 0000-0003-3977-1278 | https://doi.org/10.1002/polb.21923 | lamellar |  | 199.1737 |  | CCC(C){[$][$]CC(C1CCCCC1)[$][$]}{[$][$]CCCC[$],[$]CC(CC)[$][$]}[H] | 14300 | 15158 | 1.06 |  | PVCH |  |  |  |  | 0.52 | 0.52 |  |  | PEE/PE |  |  |  |  | 0.48 | 0.48
909 | 0000-0003-3977-1278 | https://doi.org/10.1002/polb.21923 | lamellar |  | 202.5571 |  | CCC(C){[$][$]CC(C1CCCCC1)[$][$]}{[$][$]CCCC[$],[$]CC(CC)[$][$]}[H] | 14300 | 15158 | 1.06 |  | PVCH |  |  |  |  | 0.52 | 0.52 |  |  | PEE/PE |  |  |  |  | 0.48 | 0.48
910 | 0000-0003-3977-1278 | https://doi.org/10.1002/polb.21923 | lamellar |  | 201.5021 |  | CCC(C){[$][$]CC(C1CCCCC1)[$][$]}{[$][$]CCCC[$],[$]CC(CC)[$][$]}[H] | 14300 | 15158 | 1.06 |  | PVCH |  |  |  |  | 0.52 | 0.52 |  |  | PEE/PE |  |  |  |  | 0.48 | 0.48
911 | 0000-0003-3977-1278 | https://doi.org/10.1002/polb.21923 | lamellar | disordered | 203.2084 |  | CCC(C){[$][$]CC(C1CCCCC1)[$][$]}{[$][$]CCCC[$],[$]CC(CC)[$][$]}[H] | 14300 | 15158 | 1.06 |  | PVCH |  |  |  |  | 0.52 | 0.52 |  |  | PEE/PE |  |  |  |  | 0.48 | 0.48
912 | 0000-0003-3977-1278 | https://doi.org/10.1002/polb.21923 | lamellar | disordered | 204.4771 |  | CCC(C){[$][$]CC(C1CCCCC1)[$][$]}{[$][$]CCCC[$],[$]CC(CC)[$][$]}[H] | 14300 | 15158 | 1.06 |  | PVCH |  |  |  |  | 0.52 | 0.52 |  |  | PEE/PE |  |  |  |  | 0.48 | 0.48
913 | 0000-0003-3977-1278 | https://doi.org/10.1002/polb.21923 | lamellar | disordered | 205.1237 |  | CCC(C){[$][$]CC(C1CCCCC1)[$][$]}{[$][$]CCCC[$],[$]CC(CC)[$][$]}[H] | 14300 | 15158 | 1.06 |  | PVCH |  |  |  |  | 0.52 | 0.52 |  |  | PEE/PE |  |  |  |  | 0.48 | 0.48
914 | 0000-0003-3977-1278 | https://doi.org/10.1002/polb.21923 | lamellar | disordered | 205.145 |  | CCC(C){[$][$]CC(C1CCCCC1)[$][$]}{[$][$]CCCC[$],[$]CC(CC)[$][$]}[H] | 14300 | 15158 | 1.06 |  | PVCH |  |  |  |  | 0.52 | 0.52 |  |  | PEE/PE |  |  |  |  | 0.48 | 0.48
915 | 0000-0003-3977-1278 | https://doi.org/10.1002/polb.21923 | lamellar | disordered | 206.4326 | Tabulated: 206C | CCC(C){[$][$]CC(C1CCCCC1)[$][$]}{[$][$]CCCC[$],[$]CC(CC)[$][$]}[H] | 14300 | 15158 | 1.06 |  | PVCH |  |  |  |  | 0.52 | 0.52 |  |  | PEE/PE |  |  |  |  | 0.48 | 0.48
916 | 0000-0003-3977-1278 | https://doi.org/10.1002/polb.21923 | lamellar | disordered | 206.7054 |  | CCC(C){[$][$]CC(C1CCCCC1)[$][$]}{[$][$]CCCC[$],[$]CC(CC)[$][$]}[H] | 14300 | 15158 | 1.06 |  | PVCH |  |  |  |  | 0.52 | 0.52 |  |  | PEE/PE |  |  |  |  | 0.48 | 0.48
917 | 0000-0003-3977-1278 | https://doi.org/10.1002/polb.21923 | disordered |  | 207.0665 |  | CCC(C){[$][$]CC(C1CCCCC1)[$][$]}{[$][$]CCCC[$],[$]CC(CC)[$][$]}[H] | 14300 | 15158 | 1.06 |  | PVCH |  |  |  |  | 0.52 | 0.52 |  |  | PEE/PE |  |  |  |  | 0.48 | 0.48
918 | 0000-0003-3977-1278 | https://doi.org/10.1002/polb.21923 | lamellar |  | 203.9646 | Sample 15.3 kg/mol, Figure 1 | CCC(C){[$][$]CC(C1CCCCC1)[$][$]}{[$][$]CCCC[$],[$]CC(CC)[$][$]}[H] | 15300 | 16371 | 1.07 |  | PVCH |  |  |  |  | 0.52 | 0.52 |  |  | PEE/PE |  |  |  |  | 0.48 | 0.48
919 | 0000-0003-3977-1278 | https://doi.org/10.1002/polb.21923 | lamellar |  | 202.9198 |  | CCC(C){[$][$]CC(C1CCCCC1)[$][$]}{[$][$]CCCC[$],[$]CC(CC)[$][$]}[H] | 15300 | 16371 | 1.07 |  | PVCH |  |  |  |  | 0.52 | 0.52 |  |  | PEE/PE |  |  |  |  | 0.48 | 0.48
920 | 0000-0003-3977-1278 | https://doi.org/10.1002/polb.21923 | lamellar |  | 204.3998 |  | CCC(C){[$][$]CC(C1CCCCC1)[$][$]}{[$][$]CCCC[$],[$]CC(CC)[$][$]}[H] | 15300 | 16371 | 1.07 |  | PVCH |  |  |  |  | 0.52 | 0.52 |  |  | PEE/PE |  |  |  |  | 0.48 | 0.48
921 | 0000-0003-3977-1278 | https://doi.org/10.1002/polb.21923 | lamellar |  | 206.707 |  | CCC(C){[$][$]CC(C1CCCCC1)[$][$]}{[$][$]CCCC[$],[$]CC(CC)[$][$]}[H] | 15300 | 16371 | 1.07 |  | PVCH |  |  |  |  | 0.52 | 0.52 |  |  | PEE/PE |  |  |  |  | 0.48 | 0.48
922 | 0000-0003-3977-1278 | https://doi.org/10.1002/polb.21923 | lamellar |  | 207.3472 |  | CCC(C){[$][$]CC(C1CCCCC1)[$][$]}{[$][$]CCCC[$],[$]CC(CC)[$][$]}[H] | 15300 | 16371 | 1.07 |  | PVCH |  |  |  |  | 0.52 | 0.52 |  |  | PEE/PE |  |  |  |  | 0.48 | 0.48
923 | 0000-0003-3977-1278 | https://doi.org/10.1002/polb.21923 | lamellar |  | 209.0331 |  | CCC(C){[$][$]CC(C1CCCCC1)[$][$]}{[$][$]CCCC[$],[$]CC(CC)[$][$]}[H] | 15300 | 16371 | 1.07 |  | PVCH |  |  |  |  | 0.52 | 0.52 |  |  | PEE/PE |  |  |  |  | 0.48 | 0.48
924 | 0000-0003-3977-1278 | https://doi.org/10.1002/polb.21923 | lamellar |  | 211.5681 |  | CCC(C){[$][$]CC(C1CCCCC1)[$][$]}{[$][$]CCCC[$],[$]CC(CC)[$][$]}[H] | 15300 | 16371 | 1.07 |  | PVCH |  |  |  |  | 0.52 | 0.52 |  |  | PEE/PE |  |  |  |  | 0.48 | 0.48
925 | 0000-0003-3977-1278 | https://doi.org/10.1002/polb.21923 | lamellar |  | 209.4667 |  | CCC(C){[$][$]CC(C1CCCCC1)[$][$]}{[$][$]CCCC[$],[$]CC(CC)[$][$]}[H] | 15300 | 16371 | 1.07 |  | PVCH |  |  |  |  | 0.52 | 0.52 |  |  | PEE/PE |  |  |  |  | 0.48 | 0.48
926 | 0000-0003-3977-1278 | https://doi.org/10.1002/polb.21923 | lamellar |  | 208.2036 |  | CCC(C){[$][$]CC(C1CCCCC1)[$][$]}{[$][$]CCCC[$],[$]CC(CC)[$][$]}[H] | 15300 | 16371 | 1.07 |  | PVCH |  |  |  |  | 0.52 | 0.52 |  |  | PEE/PE |  |  |  |  | 0.48 | 0.48
927 | 0000-0003-3977-1278 | https://doi.org/10.1002/polb.21923 | lamellar |  | 215.7929 |  | CCC(C){[$][$]CC(C1CCCCC1)[$][$]}{[$][$]CCCC[$],[$]CC(CC)[$][$]}[H] | 15300 | 16371 | 1.07 |  | PVCH |  |  |  |  | 0.52 | 0.52 |  |  | PEE/PE |  |  |  |  | 0.48 | 0.48
928 | 0000-0003-3977-1278 | https://doi.org/10.1002/polb.21923 | lamellar |  | 214.3231 |  | CCC(C){[$][$]CC(C1CCCCC1)[$][$]}{[$][$]CCCC[$],[$]CC(CC)[$][$]}[H] | 15300 | 16371 | 1.07 |  | PVCH |  |  |  |  | 0.52 | 0.52 |  |  | PEE/PE |  |  |  |  | 0.48 | 0.48
929 | 0000-0003-3977-1278 | https://doi.org/10.1002/polb.21923 | lamellar |  | 213.6852 |  | CCC(C){[$][$]CC(C1CCCCC1)[$][$]}{[$][$]CCCC[$],[$]CC(CC)[$][$]}[H] | 15300 | 16371 | 1.07 |  | PVCH |  |  |  |  | 0.52 | 0.52 |  |  | PEE/PE |  |  |  |  | 0.48 | 0.48
930 | 0000-0003-3977-1278 | https://doi.org/10.1002/polb.21923 | lamellar |  | 212.2131 |  | CCC(C){[$][$]CC(C1CCCCC1)[$][$]}{[$][$]CCCC[$],[$]CC(CC)[$][$]}[H] | 15300 | 16371 | 1.07 |  | PVCH |  |  |  |  | 0.52 | 0.52 |  |  | PEE/PE |  |  |  |  | 0.48 | 0.48
931 | 0000-0003-3977-1278 | https://doi.org/10.1002/polb.21923 | lamellar |  | 217.276 |  | CCC(C){[$][$]CC(C1CCCCC1)[$][$]}{[$][$]CCCC[$],[$]CC(CC)[$][$]}[H] | 15300 | 16371 | 1.07 |  | PVCH |  |  |  |  | 0.52 | 0.52 |  |  | PEE/PE |  |  |  |  | 0.48 | 0.48
932 | 0000-0003-3977-1278 | https://doi.org/10.1002/polb.21923 | lamellar |  | 218.1237 |  | CCC(C){[$][$]CC(C1CCCCC1)[$][$]}{[$][$]CCCC[$],[$]CC(CC)[$][$]}[H] | 15300 | 16371 | 1.07 |  | PVCH |  |  |  |  | 0.52 | 0.52 |  |  | PEE/PE |  |  |  |  | 0.48 | 0.48
933 | 0000-0003-3977-1278 | https://doi.org/10.1002/polb.21923 | lamellar |  | 219.3932 |  | CCC(C){[$][$]CC(C1CCCCC1)[$][$]}{[$][$]CCCC[$],[$]CC(CC)[$][$]}[H] | 15300 | 16371 | 1.07 |  | PVCH |  |  |  |  | 0.52 | 0.52 |  |  | PEE/PE |  |  |  |  | 0.48 | 0.48
934 | 0000-0003-3977-1278 | https://doi.org/10.1002/polb.21923 | lamellar |  | 221.5032 |  | CCC(C){[$][$]CC(C1CCCCC1)[$][$]}{[$][$]CCCC[$],[$]CC(CC)[$][$]}[H] | 15300 | 16371 | 1.07 |  | PVCH |  |  |  |  | 0.52 | 0.52 |  |  | PEE/PE |  |  |  |  | 0.48 | 0.48
935 | 0000-0003-3977-1278 | https://doi.org/10.1002/polb.21923 | lamellar |  | 223.6164 |  | CCC(C){[$][$]CC(C1CCCCC1)[$][$]}{[$][$]CCCC[$],[$]CC(CC)[$][$]}[H] | 15300 | 16371 | 1.07 |  | PVCH |  |  |  |  | 0.52 | 0.52 |  |  | PEE/PE |  |  |  |  | 0.48 | 0.48
936 | 0000-0003-3977-1278 | https://doi.org/10.1002/polb.21923 | lamellar |  | 225.3117 |  | CCC(C){[$][$]CC(C1CCCCC1)[$][$]}{[$][$]CCCC[$],[$]CC(CC)[$][$]}[H] | 15300 | 16371 | 1.07 |  | PVCH |  |  |  |  | 0.52 | 0.52 |  |  | PEE/PE |  |  |  |  | 0.48 | 0.48
937 | 0000-0003-3977-1278 | https://doi.org/10.1002/polb.21923 | lamellar |  | 228.2701 |  | CCC(C){[$][$]CC(C1CCCCC1)[$][$]}{[$][$]CCCC[$],[$]CC(CC)[$][$]}[H] | 15300 | 16371 | 1.07 |  | PVCH |  |  |  |  | 0.52 | 0.52 |  |  | PEE/PE |  |  |  |  | 0.48 | 0.48
938 | 0000-0003-3977-1278 | https://doi.org/10.1002/polb.21923 | lamellar |  | 227.4288 |  | CCC(C){[$][$]CC(C1CCCCC1)[$][$]}{[$][$]CCCC[$],[$]CC(CC)[$][$]}[H] | 15300 | 16371 | 1.07 |  | PVCH |  |  |  |  | 0.52 | 0.52 |  |  | PEE/PE |  |  |  |  | 0.48 | 0.48
939 | 0000-0003-3977-1278 | https://doi.org/10.1002/polb.21923 | lamellar |  | 226.7972 |  | CCC(C){[$][$]CC(C1CCCCC1)[$][$]}{[$][$]CCCC[$],[$]CC(CC)[$][$]}[H] | 15300 | 16371 | 1.07 |  | PVCH |  |  |  |  | 0.52 | 0.52 |  |  | PEE/PE |  |  |  |  | 0.48 | 0.48
940 | 0000-0003-3977-1278 | https://doi.org/10.1002/polb.21923 | lamellar |  | 223.4169 |  | CCC(C){[$][$]CC(C1CCCCC1)[$][$]}{[$][$]CCCC[$],[$]CC(CC)[$][$]}[H] | 15300 | 16371 | 1.07 |  | PVCH |  |  |  |  | 0.52 | 0.52 |  |  | PEE/PE |  |  |  |  | 0.48 | 0.48
941 | 0000-0003-3977-1278 | https://doi.org/10.1002/polb.21923 | lamellar |  | 222.3524 |  | CCC(C){[$][$]CC(C1CCCCC1)[$][$]}{[$][$]CCCC[$],[$]CC(CC)[$][$]}[H] | 15300 | 16371 | 1.07 |  | PVCH |  |  |  |  | 0.52 | 0.52 |  |  | PEE/PE |  |  |  |  | 0.48 | 0.48
942 | 0000-0003-3977-1278 | https://doi.org/10.1002/polb.21923 | lamellar |  | 216.0208 |  | CCC(C){[$][$]CC(C1CCCCC1)[$][$]}{[$][$]CCCC[$],[$]CC(CC)[$][$]}[H] | 15300 | 16371 | 1.07 |  | PVCH |  |  |  |  | 0.52 | 0.52 |  |  | PEE/PE |  |  |  |  | 0.48 | 0.48
943 | 0000-0003-3977-1278 | https://doi.org/10.1002/polb.21923 | lamellar |  | 229.7604 |  | CCC(C){[$][$]CC(C1CCCCC1)[$][$]}{[$][$]CCCC[$],[$]CC(CC)[$][$]}[H] | 15300 | 16371 | 1.07 |  | PVCH |  |  |  |  | 0.52 | 0.52 |  |  | PEE/PE |  |  |  |  | 0.48 | 0.48
944 | 0000-0003-3977-1278 | https://doi.org/10.1002/polb.21923 | lamellar |  | 228.7038 |  | CCC(C){[$][$]CC(C1CCCCC1)[$][$]}{[$][$]CCCC[$],[$]CC(CC)[$][$]}[H] | 15300 | 16371 | 1.07 |  | PVCH |  |  |  |  | 0.52 | 0.52 |  |  | PEE/PE |  |  |  |  | 0.48 | 0.48
945 | 0000-0003-3977-1278 | https://doi.org/10.1002/polb.21923 | lamellar |  | 230.4133 |  | CCC(C){[$][$]CC(C1CCCCC1)[$][$]}{[$][$]CCCC[$],[$]CC(CC)[$][$]}[H] | 15300 | 16371 | 1.07 |  | PVCH |  |  |  |  | 0.52 | 0.52 |  |  | PEE/PE |  |  |  |  | 0.48 | 0.48
946 | 0000-0003-3977-1278 | https://doi.org/10.1002/polb.21923 | lamellar | disordered | 231.0496 |  | CCC(C){[$][$]CC(C1CCCCC1)[$][$]}{[$][$]CCCC[$],[$]CC(CC)[$][$]}[H] | 15300 | 16371 | 1.07 |  | PVCH |  |  |  |  | 0.52 | 0.52 |  |  | PEE/PE |  |  |  |  | 0.48 | 0.48
947 | 0000-0003-3977-1278 | https://doi.org/10.1002/polb.21923 | lamellar | disordered | 231.8988 |  | CCC(C){[$][$]CC(C1CCCCC1)[$][$]}{[$][$]CCCC[$],[$]CC(CC)[$][$]}[H] | 15300 | 16371 | 1.07 |  | PVCH |  |  |  |  | 0.52 | 0.52 |  |  | PEE/PE |  |  |  |  | 0.48 | 0.48
948 | 0000-0003-3977-1278 | https://doi.org/10.1002/polb.21923 | lamellar | disordered | 232.3269 |  | CCC(C){[$][$]CC(C1CCCCC1)[$][$]}{[$][$]CCCC[$],[$]CC(CC)[$][$]}[H] | 15300 | 16371 | 1.07 |  | PVCH |  |  |  |  | 0.52 | 0.52 |  |  | PEE/PE |  |  |  |  | 0.48 | 0.48
949 | 0000-0003-3977-1278 | https://doi.org/10.1002/polb.21923 | lamellar | disordered | 232.3403 |  | CCC(C){[$][$]CC(C1CCCCC1)[$][$]}{[$][$]CCCC[$],[$]CC(CC)[$][$]}[H] | 15300 | 16371 | 1.07 |  | PVCH |  |  |  |  | 0.52 | 0.52 |  |  | PEE/PE |  |  |  |  | 0.48 | 0.48
950 | 0000-0003-3977-1278 | https://doi.org/10.1002/polb.21923 | lamellar | disordered | 232.8111 |  | CCC(C){[$][$]CC(C1CCCCC1)[$][$]}{[$][$]CCCC[$],[$]CC(CC)[$][$]}[H] | 15300 | 16371 | 1.07 |  | PVCH |  |  |  |  | 0.52 | 0.52 |  |  | PEE/PE |  |  |  |  | 0.48 | 0.48
951 | 0000-0003-3977-1278 | https://doi.org/10.1002/polb.21923 | disordered |  | 233.5302 | Tabulated: 233C | CCC(C){[$][$]CC(C1CCCCC1)[$][$]}{[$][$]CCCC[$],[$]CC(CC)[$][$]}[H] | 15300 | 16371 | 1.07 |  | PVCH |  |  |  |  | 0.52 | 0.52 |  |  | PEE/PE |  |  |  |  | 0.48 | 0.48
952 | 0000-0003-3977-1278 | https://doi.org/10.1002/polb.21923 | lamellar |  | 257.8701 | Sample 16 kg/mol, Figure 1 | CCC(C){[$][$]CC(C1CCCCC1)[$][$]}{[$][$]CCCC[$],[$]CC(CC)[$][$]}[H] | 16000 | 17280 | 1.08 |  | PVCH |  |  |  |  | 0.53 | 0.53 |  |  | PEE/PE |  |  |  |  | 0.47 | 0.47
953 | 0000-0003-3977-1278 | https://doi.org/10.1002/polb.21923 | lamellar |  | 257.8731 |  | CCC(C){[$][$]CC(C1CCCCC1)[$][$]}{[$][$]CCCC[$],[$]CC(CC)[$][$]}[H] | 16000 | 17280 | 1.08 |  | PVCH |  |  |  |  | 0.53 | 0.53 |  |  | PEE/PE |  |  |  |  | 0.47 | 0.47
954 | 0000-0003-3977-1278 | https://doi.org/10.1002/polb.21923 | lamellar |  | 258.6914 |  | CCC(C){[$][$]CC(C1CCCCC1)[$][$]}{[$][$]CCCC[$],[$]CC(CC)[$][$]}[H] | 16000 | 17280 | 1.08 |  | PVCH |  |  |  |  | 0.53 | 0.53 |  |  | PEE/PE |  |  |  |  | 0.47 | 0.47
955 | 0000-0003-3977-1278 | https://doi.org/10.1002/polb.21923 | lamellar |  | 260.3141 |  | CCC(C){[$][$]CC(C1CCCCC1)[$][$]}{[$][$]CCCC[$],[$]CC(CC)[$][$]}[H] | 16000 | 17280 | 1.08 |  | PVCH |  |  |  |  | 0.53 | 0.53 |  |  | PEE/PE |  |  |  |  | 0.47 | 0.47
956 | 0000-0003-3977-1278 | https://doi.org/10.1002/polb.21923 | lamellar |  | 259.9156 |  | CCC(C){[$][$]CC(C1CCCCC1)[$][$]}{[$][$]CCCC[$],[$]CC(CC)[$][$]}[H] | 16000 | 17280 | 1.08 |  | PVCH |  |  |  |  | 0.53 | 0.53 |  |  | PEE/PE |  |  |  |  | 0.47 | 0.47
957 | 0000-0003-3977-1278 | https://doi.org/10.1002/polb.21923 | lamellar |  | 261.5429 |  | CCC(C){[$][$]CC(C1CCCCC1)[$][$]}{[$][$]CCCC[$],[$]CC(CC)[$][$]}[H] | 16000 | 17280 | 1.08 |  | PVCH |  |  |  |  | 0.53 | 0.53 |  |  | PEE/PE |  |  |  |  | 0.47 | 0.47
958 | 0000-0003-3977-1278 | https://doi.org/10.1002/polb.21923 | lamellar |  | 261.949 |  | CCC(C){[$][$]CC(C1CCCCC1)[$][$]}{[$][$]CCCC[$],[$]CC(CC)[$][$]}[H] | 16000 | 17280 | 1.08 |  | PVCH |  |  |  |  | 0.53 | 0.53 |  |  | PEE/PE |  |  |  |  | 0.47 | 0.47
959 | 0000-0003-3977-1278 | https://doi.org/10.1002/polb.21923 | lamellar |  | 263.1717 |  | CCC(C){[$][$]CC(C1CCCCC1)[$][$]}{[$][$]CCCC[$],[$]CC(CC)[$][$]}[H] | 16000 | 17280 | 1.08 |  | PVCH |  |  |  |  | 0.53 | 0.53 |  |  | PEE/PE |  |  |  |  | 0.47 | 0.47
960 | 0000-0003-3977-1278 | https://doi.org/10.1002/polb.21923 | lamellar |  | 263.9899 |  | CCC(C){[$][$]CC(C1CCCCC1)[$][$]}{[$][$]CCCC[$],[$]CC(CC)[$][$]}[H] | 16000 | 17280 | 1.08 |  | PVCH |  |  |  |  | 0.53 | 0.53 |  |  | PEE/PE |  |  |  |  | 0.47 | 0.47
961 | 0000-0003-3977-1278 | https://doi.org/10.1002/polb.21923 | lamellar |  | 263.5839 |  | CCC(C){[$][$]CC(C1CCCCC1)[$][$]}{[$][$]CCCC[$],[$]CC(CC)[$][$]}[H] | 16000 | 17280 | 1.08 |  | PVCH |  |  |  |  | 0.53 | 0.53 |  |  | PEE/PE |  |  |  |  | 0.47 | 0.47
962 | 0000-0003-3977-1278 | https://doi.org/10.1002/polb.21923 | lamellar |  | 265.6142 |  | CCC(C){[$][$]CC(C1CCCCC1)[$][$]}{[$][$]CCCC[$],[$]CC(CC)[$][$]}[H] | 16000 | 17280 | 1.08 |  | PVCH |  |  |  |  | 0.53 | 0.53 |  |  | PEE/PE |  |  |  |  | 0.47 | 0.47
963 | 0000-0003-3977-1278 | https://doi.org/10.1002/polb.21923 | lamellar |  | 263.9945 |  | CCC(C){[$][$]CC(C1CCCCC1)[$][$]}{[$][$]CCCC[$],[$]CC(CC)[$][$]}[H] | 16000 | 17280 | 1.08 |  | PVCH |  |  |  |  | 0.53 | 0.53 |  |  | PEE/PE |  |  |  |  | 0.47 | 0.47
964 | 0000-0003-3977-1278 | https://doi.org/10.1002/polb.21923 | lamellar |  | 264.8066 |  | CCC(C){[$][$]CC(C1CCCCC1)[$][$]}{[$][$]CCCC[$],[$]CC(CC)[$][$]}[H] | 16000 | 17280 | 1.08 |  | PVCH |  |  |  |  | 0.53 | 0.53 |  |  | PEE/PE |  |  |  |  | 0.47 | 0.47
965 | 0000-0003-3977-1278 | https://doi.org/10.1002/polb.21923 | lamellar |  | 266.4339 |  | CCC(C){[$][$]CC(C1CCCCC1)[$][$]}{[$][$]CCCC[$],[$]CC(CC)[$][$]}[H] | 16000 | 17280 | 1.08 |  | PVCH |  |  |  |  | 0.53 | 0.53 |  |  | PEE/PE |  |  |  |  | 0.47 | 0.47
966 | 0000-0003-3977-1278 | https://doi.org/10.1002/polb.21923 | lamellar |  | 267.24 |  | CCC(C){[$][$]CC(C1CCCCC1)[$][$]}{[$][$]CCCC[$],[$]CC(CC)[$][$]}[H] | 16000 | 17280 | 1.08 |  | PVCH |  |  |  |  | 0.53 | 0.53 |  |  | PEE/PE |  |  |  |  | 0.47 | 0.47
967 | 0000-0003-3977-1278 | https://doi.org/10.1002/polb.21923 | lamellar |  | 268.4673 |  | CCC(C){[$][$]CC(C1CCCCC1)[$][$]}{[$][$]CCCC[$],[$]CC(CC)[$][$]}[H] | 16000 | 17280 | 1.08 |  | PVCH |  |  |  |  | 0.53 | 0.53 |  |  | PEE/PE |  |  |  |  | 0.47 | 0.47
968 | 0000-0003-3977-1278 | https://doi.org/10.1002/polb.21923 | lamellar |  | 267.2537 |  | CCC(C){[$][$]CC(C1CCCCC1)[$][$]}{[$][$]CCCC[$],[$]CC(CC)[$][$]}[H] | 16000 | 17280 | 1.08 |  | PVCH |  |  |  |  | 0.53 | 0.53 |  |  | PEE/PE |  |  |  |  | 0.47 | 0.47
969 | 0000-0003-3977-1278 | https://doi.org/10.1002/polb.21923 | lamellar |  | 269.6931 |  | CCC(C){[$][$]CC(C1CCCCC1)[$][$]}{[$][$]CCCC[$],[$]CC(CC)[$][$]}[H] | 16000 | 17280 | 1.08 |  | PVCH |  |  |  |  | 0.53 | 0.53 |  |  | PEE/PE |  |  |  |  | 0.47 | 0.47
970 | 0000-0003-3977-1278 | https://doi.org/10.1002/polb.21923 | lamellar |  | 270.5174 |  | CCC(C){[$][$]CC(C1CCCCC1)[$][$]}{[$][$]CCCC[$],[$]CC(CC)[$][$]}[H] | 16000 | 17280 | 1.08 |  | PVCH |  |  |  |  | 0.53 | 0.53 |  |  | PEE/PE |  |  |  |  | 0.47 | 0.47
971 | 0000-0003-3977-1278 | https://doi.org/10.1002/polb.21923 | lamellar |  | 271.7371 |  | CCC(C){[$][$]CC(C1CCCCC1)[$][$]}{[$][$]CCCC[$],[$]CC(CC)[$][$]}[H] | 16000 | 17280 | 1.08 |  | PVCH |  |  |  |  | 0.53 | 0.53 |  |  | PEE/PE |  |  |  |  | 0.47 | 0.47
972 | 0000-0003-3977-1278 | https://doi.org/10.1002/polb.21923 | lamellar |  | 272.5614 |  | CCC(C){[$][$]CC(C1CCCCC1)[$][$]}{[$][$]CCCC[$],[$]CC(CC)[$][$]}[H] | 16000 | 17280 | 1.08 |  | PVCH |  |  |  |  | 0.53 | 0.53 |  |  | PEE/PE |  |  |  |  | 0.47 | 0.47
973 | 0000-0003-3977-1278 | https://doi.org/10.1002/polb.21923 | lamellar | disordered | 273.7811 |  | CCC(C){[$][$]CC(C1CCCCC1)[$][$]}{[$][$]CCCC[$],[$]CC(CC)[$][$]}[H] | 16000 | 17280 | 1.08 |  | PVCH |  |  |  |  | 0.53 | 0.53 |  |  | PEE/PE |  |  |  |  | 0.47 | 0.47
974 | 0000-0003-3977-1278 | https://doi.org/10.1002/polb.21923 | lamellar |  | 271.3523 |  | CCC(C){[$][$]CC(C1CCCCC1)[$][$]}{[$][$]CCCC[$],[$]CC(CC)[$][$]}[H] | 16000 | 17280 | 1.08 |  | PVCH |  |  |  |  | 0.53 | 0.53 |  |  | PEE/PE |  |  |  |  | 0.47 | 0.47
975 | 0000-0003-3977-1278 | https://doi.org/10.1002/polb.21923 | lamellar | disordered | 273.7948 |  | CCC(C){[$][$]CC(C1CCCCC1)[$][$]}{[$][$]CCCC[$],[$]CC(CC)[$][$]}[H] | 16000 | 17280 | 1.08 |  | PVCH |  |  |  |  | 0.53 | 0.53 |  |  | PEE/PE |  |  |  |  | 0.47 | 0.47
976 | 0000-0003-3977-1278 | https://doi.org/10.1002/polb.21923 | lamellar | disordered | 275.0251 | Tabulated: 274C | CCC(C){[$][$]CC(C1CCCCC1)[$][$]}{[$][$]CCCC[$],[$]CC(CC)[$][$]}[H] | 16000 | 17280 | 1.08 |  | PVCH |  |  |  |  | 0.53 | 0.53 |  |  | PEE/PE |  |  |  |  | 0.47 | 0.47
977 | 0000-0003-3977-1278 | https://doi.org/10.1002/polb.21923 | lamellar | disordered | 275.0449 |  | CCC(C){[$][$]CC(C1CCCCC1)[$][$]}{[$][$]CCCC[$],[$]CC(CC)[$][$]}[H] | 16000 | 17280 | 1.08 |  | PVCH |  |  |  |  | 0.53 | 0.53 |  |  | PEE/PE |  |  |  |  | 0.47 | 0.47
978 | 0000-0003-3977-1278 | https://doi.org/10.1002/polb.21923 | disordered |  | 276.3163 |  | CCC(C){[$][$]CC(C1CCCCC1)[$][$]}{[$][$]CCCC[$],[$]CC(CC)[$][$]}[H] | 16000 | 17280 | 1.08 |  | PVCH |  |  |  |  | 0.53 | 0.53 |  |  | PEE/PE |  |  |  |  | 0.47 | 0.47
979 | 0000-0003-3977-1278 | https://doi.org/10.1002/polb.21923 | lamellar |  | 279.6796 | Sample 18.9 kg/mol, Figure 1 | CCC(C){[$][$]CC(C1CCCCC1)[$][$]}{[$][$]CCCC[$],[$]CC(CC)[$][$]}[H] | 18900 | 20979 | 1.11 |  | PVCH |  |  |  |  | 0.52 | 0.52 |  |  | PEE/PE |  |  |  |  | 0.48 | 0.48
980 | 0000-0003-3977-1278 | https://doi.org/10.1002/polb.21923 | lamellar |  | 282.1917 |  | CCC(C){[$][$]CC(C1CCCCC1)[$][$]}{[$][$]CCCC[$],[$]CC(CC)[$][$]}[H] | 18900 | 20979 | 1.11 |  | PVCH |  |  |  |  | 0.52 | 0.52 |  |  | PEE/PE |  |  |  |  | 0.48 | 0.48
981 | 0000-0003-3977-1278 | https://doi.org/10.1002/polb.21923 | lamellar |  | 281.5617 |  | CCC(C){[$][$]CC(C1CCCCC1)[$][$]}{[$][$]CCCC[$],[$]CC(CC)[$][$]}[H] | 18900 | 20979 | 1.11 |  | PVCH |  |  |  |  | 0.52 | 0.52 |  |  | PEE/PE |  |  |  |  | 0.48 | 0.48
982 | 0000-0003-3977-1278 | https://doi.org/10.1002/polb.21923 | lamellar |  | 285.3615 |  | CCC(C){[$][$]CC(C1CCCCC1)[$][$]}{[$][$]CCCC[$],[$]CC(CC)[$][$]}[H] | 18900 | 20979 | 1.11 |  | PVCH |  |  |  |  | 0.52 | 0.52 |  |  | PEE/PE |  |  |  |  | 0.48 | 0.48
983 | 0000-0003-3977-1278 | https://doi.org/10.1002/polb.21923 | lamellar |  | 284.7275 |  | CCC(C){[$][$]CC(C1CCCCC1)[$][$]}{[$][$]CCCC[$],[$]CC(CC)[$][$]}[H] | 18900 | 20979 | 1.11 |  | PVCH |  |  |  |  | 0.52 | 0.52 |  |  | PEE/PE |  |  |  |  | 0.48 | 0.48
984 | 0000-0003-3977-1278 | https://doi.org/10.1002/polb.21923 | lamellar |  | 283.4754 |  | CCC(C){[$][$]CC(C1CCCCC1)[$][$]}{[$][$]CCCC[$],[$]CC(CC)[$][$]}[H] | 18900 | 20979 | 1.11 |  | PVCH |  |  |  |  | 0.52 | 0.52 |  |  | PEE/PE |  |  |  |  | 0.48 | 0.48
985 | 0000-0003-3977-1278 | https://doi.org/10.1002/polb.21923 | lamellar |  | 284.3262 |  | CCC(C){[$][$]CC(C1CCCCC1)[$][$]}{[$][$]CCCC[$],[$]CC(CC)[$][$]}[H] | 18900 | 20979 | 1.11 |  | PVCH |  |  |  |  | 0.52 | 0.52 |  |  | PEE/PE |  |  |  |  | 0.48 | 0.48
986 | 0000-0003-3977-1278 | https://doi.org/10.1002/polb.21923 | lamellar |  | 288.3105 |  | CCC(C){[$][$]CC(C1CCCCC1)[$][$]}{[$][$]CCCC[$],[$]CC(CC)[$][$]}[H] | 18900 | 20979 | 1.11 |  | PVCH |  |  |  |  | 0.52 | 0.52 |  |  | PEE/PE |  |  |  |  | 0.48 | 0.48
987 | 0000-0003-3977-1278 | https://doi.org/10.1002/polb.21923 | lamellar |  | 292.1134 |  | CCC(C){[$][$]CC(C1CCCCC1)[$][$]}{[$][$]CCCC[$],[$]CC(CC)[$][$]}[H] | 18900 | 20979 | 1.11 |  | PVCH |  |  |  |  | 0.52 | 0.52 |  |  | PEE/PE |  |  |  |  | 0.48 | 0.48
988 | 0000-0003-3977-1278 | https://doi.org/10.1002/polb.21923 | lamellar |  | 290.6389 |  | CCC(C){[$][$]CC(C1CCCCC1)[$][$]}{[$][$]CCCC[$],[$]CC(CC)[$][$]}[H] | 18900 | 20979 | 1.11 |  | PVCH |  |  |  |  | 0.52 | 0.52 |  |  | PEE/PE |  |  |  |  | 0.48 | 0.48
989 | 0000-0003-3977-1278 | https://doi.org/10.1002/polb.21923 | lamellar |  | 289.3757 |  | CCC(C){[$][$]CC(C1CCCCC1)[$][$]}{[$][$]CCCC[$],[$]CC(CC)[$][$]}[H] | 18900 | 20979 | 1.11 |  | PVCH |  |  |  |  | 0.52 | 0.52 |  |  | PEE/PE |  |  |  |  | 0.48 | 0.48
990 | 0000-0003-3977-1278 | https://doi.org/10.1002/polb.21923 | lamellar |  | 294.4458 |  | CCC(C){[$][$]CC(C1CCCCC1)[$][$]}{[$][$]CCCC[$],[$]CC(CC)[$][$]}[H] | 18900 | 20979 | 1.11 |  | PVCH |  |  |  |  | 0.52 | 0.52 |  |  | PEE/PE |  |  |  |  | 0.48 | 0.48
991 | 0000-0003-3977-1278 | https://doi.org/10.1002/polb.21923 | lamellar |  | 294.2329 |  | CCC(C){[$][$]CC(C1CCCCC1)[$][$]}{[$][$]CCCC[$],[$]CC(CC)[$][$]}[H] | 18900 | 20979 | 1.11 |  | PVCH |  |  |  |  | 0.52 | 0.52 |  |  | PEE/PE |  |  |  |  | 0.48 | 0.48
992 | 0000-0003-3977-1278 | https://doi.org/10.1002/polb.21923 | lamellar |  | 293.3876 |  | CCC(C){[$][$]CC(C1CCCCC1)[$][$]}{[$][$]CCCC[$],[$]CC(CC)[$][$]}[H] | 18900 | 20979 | 1.11 |  | PVCH |  |  |  |  | 0.52 | 0.52 |  |  | PEE/PE |  |  |  |  | 0.48 | 0.48
993 | 0000-0003-3977-1278 | https://doi.org/10.1002/polb.21923 | lamellar |  | 291.0702 |  | CCC(C){[$][$]CC(C1CCCCC1)[$][$]}{[$][$]CCCC[$],[$]CC(CC)[$][$]}[H] | 18900 | 20979 | 1.11 |  | PVCH |  |  |  |  | 0.52 | 0.52 |  |  | PEE/PE |  |  |  |  | 0.48 | 0.48
994 | 0000-0003-3977-1278 | https://doi.org/10.1002/polb.21923 | lamellar |  | 300.3572 |  | CCC(C){[$][$]CC(C1CCCCC1)[$][$]}{[$][$]CCCC[$],[$]CC(CC)[$][$]}[H] | 18900 | 20979 | 1.11 |  | PVCH |  |  |  |  | 0.52 | 0.52 |  |  | PEE/PE |  |  |  |  | 0.48 | 0.48
995 | 0000-0003-3977-1278 | https://doi.org/10.1002/polb.21923 | lamellar |  | 299.3006 |  | CCC(C){[$][$]CC(C1CCCCC1)[$][$]}{[$][$]CCCC[$],[$]CC(CC)[$][$]}[H] | 18900 | 20979 | 1.11 |  | PVCH |  |  |  |  | 0.52 | 0.52 |  |  | PEE/PE |  |  |  |  | 0.48 | 0.48
996 | 0000-0003-3977-1278 | https://doi.org/10.1002/polb.21923 | lamellar |  | 298.2448 |  | CCC(C){[$][$]CC(C1CCCCC1)[$][$]}{[$][$]CCCC[$],[$]CC(CC)[$][$]}[H] | 18900 | 20979 | 1.11 |  | PVCH |  |  |  |  | 0.52 | 0.52 |  |  | PEE/PE |  |  |  |  | 0.48 | 0.48
997 | 0000-0003-3977-1278 | https://doi.org/10.1002/polb.21923 | lamellar |  | 296.9753 |  | CCC(C){[$][$]CC(C1CCCCC1)[$][$]}{[$][$]CCCC[$],[$]CC(CC)[$][$]}[H] | 18900 | 20979 | 1.11 |  | PVCH |  |  |  |  | 0.52 | 0.52 |  |  | PEE/PE |  |  |  |  | 0.48 | 0.48
998 | 0000-0003-3977-1278 | https://doi.org/10.1002/polb.21923 | lamellar |  | 295.9258 |  | CCC(C){[$][$]CC(C1CCCCC1)[$][$]}{[$][$]CCCC[$],[$]CC(CC)[$][$]}[H] | 18900 | 20979 | 1.11 |  | PVCH |  |  |  |  | 0.52 | 0.52 |  |  | PEE/PE |  |  |  |  | 0.48 | 0.48
999 | 0000-0003-3977-1278 | https://doi.org/10.1002/polb.21923 | lamellar |  | 294.4608 |  | CCC(C){[$][$]CC(C1CCCCC1)[$][$]}{[$][$]CCCC[$],[$]CC(CC)[$][$]}[H] | 18900 | 20979 | 1.11 |  | PVCH |  |  |  |  | 0.52 | 0.52 |  |  | PEE/PE |  |  |  |  | 0.48 | 0.48
1000 | 0000-0003-3977-1278 | https://doi.org/10.1002/polb.21923 | lamellar |  | 300.5756 |  | CCC(C){[$][$]CC(C1CCCCC1)[$][$]}{[$][$]CCCC[$],[$]CC(CC)[$][$]}[H] | 18900 | 20979 | 1.11 |  | PVCH |  |  |  |  | 0.52 | 0.52 |  |  | PEE/PE |  |  |  |  | 0.48 | 0.48
1001 | 0000-0003-3977-1278 | https://doi.org/10.1002/polb.21923 | lamellar |  | 304.1578 |  | CCC(C){[$][$]CC(C1CCCCC1)[$][$]}{[$][$]CCCC[$],[$]CC(CC)[$][$]}[H] | 18900 | 20979 | 1.11 |  | PVCH |  |  |  |  | 0.52 | 0.52 |  |  | PEE/PE |  |  |  |  | 0.48 | 0.48
1002 | 0000-0003-3977-1278 | https://doi.org/10.1002/polb.21923 | lamellar |  | 304.7972 |  | CCC(C){[$][$]CC(C1CCCCC1)[$][$]}{[$][$]CCCC[$],[$]CC(CC)[$][$]}[H] | 18900 | 20979 | 1.11 |  | PVCH |  |  |  |  | 0.52 | 0.52 |  |  | PEE/PE |  |  |  |  | 0.48 | 0.48
1003 | 0000-0003-3977-1278 | https://doi.org/10.1002/polb.21923 | lamellar |  | 302.4814 |  | CCC(C){[$][$]CC(C1CCCCC1)[$][$]}{[$][$]CCCC[$],[$]CC(CC)[$][$]}[H] | 18900 | 20979 | 1.11 |  | PVCH |  |  |  |  | 0.52 | 0.52 |  |  | PEE/PE |  |  |  |  | 0.48 | 0.48
1004 | 0000-0003-3977-1278 | https://doi.org/10.1002/polb.21923 | lamellar |  | 301.2222 |  | CCC(C){[$][$]CC(C1CCCCC1)[$][$]}{[$][$]CCCC[$],[$]CC(CC)[$][$]}[H] | 18900 | 20979 | 1.11 |  | PVCH |  |  |  |  | 0.52 | 0.52 |  |  | PEE/PE |  |  |  |  | 0.48 | 0.48
1005 | 0000-0003-3977-1278 | https://doi.org/10.1002/polb.21923 | lamellar | disordered | 305.4367 |  | CCC(C){[$][$]CC(C1CCCCC1)[$][$]}{[$][$]CCCC[$],[$]CC(CC)[$][$]}[H] | 18900 | 20979 | 1.11 |  | PVCH |  |  |  |  | 0.52 | 0.52 |  |  | PEE/PE |  |  |  |  | 0.48 | 0.48
1006 | 0000-0003-3977-1278 | https://doi.org/10.1002/polb.21923 | lamellar | disordered | 305.4462 |  | CCC(C){[$][$]CC(C1CCCCC1)[$][$]}{[$][$]CCCC[$],[$]CC(CC)[$][$]}[H] | 18900 | 20979 | 1.11 |  | PVCH |  |  |  |  | 0.52 | 0.52 |  |  | PEE/PE |  |  |  |  | 0.48 | 0.48
1007 | 0000-0003-3977-1278 | https://doi.org/10.1002/polb.21923 | lamellar | disordered | 306.2962 |  | CCC(C){[$][$]CC(C1CCCCC1)[$][$]}{[$][$]CCCC[$],[$]CC(CC)[$][$]}[H] | 18900 | 20979 | 1.11 |  | PVCH |  |  |  |  | 0.52 | 0.52 |  |  | PEE/PE |  |  |  |  | 0.48 | 0.48
1008 | 0000-0003-3977-1278 | https://doi.org/10.1002/polb.21923 | lamellar | disordered | 306.308 |  | CCC(C){[$][$]CC(C1CCCCC1)[$][$]}{[$][$]CCCC[$],[$]CC(CC)[$][$]}[H] | 18900 | 20979 | 1.11 |  | PVCH |  |  |  |  | 0.52 | 0.52 |  |  | PEE/PE |  |  |  |  | 0.48 | 0.48
1009 | 0000-0003-3977-1278 | https://doi.org/10.1002/polb.21923 | lamellar | disordered | 306.5375 |  | CCC(C){[$][$]CC(C1CCCCC1)[$][$]}{[$][$]CCCC[$],[$]CC(CC)[$][$]}[H] | 18900 | 20979 | 1.11 |  | PVCH |  |  |  |  | 0.52 | 0.52 |  |  | PEE/PE |  |  |  |  | 0.48 | 0.48
1010 | 0000-0003-3977-1278 | https://doi.org/10.1002/polb.21923 | lamellar | disordered | 307.4237 | Tabulated: 307C | CCC(C){[$][$]CC(C1CCCCC1)[$][$]}{[$][$]CCCC[$],[$]CC(CC)[$][$]}[H] | 18900 | 20979 | 1.11 |  | PVCH |  |  |  |  | 0.52 | 0.52 |  |  | PEE/PE |  |  |  |  | 0.48 | 0.48
1011 | 0000-0003-3977-1278 | https://doi.org/10.1002/polb.21923 | disordered |  | 308.1476 |  | CCC(C){[$][$]CC(C1CCCCC1)[$][$]}{[$][$]CCCC[$],[$]CC(CC)[$][$]}[H] | 18900 | 20979 | 1.11 |  | PVCH |  |  |  |  | 0.52 | 0.52 |  |  | PEE/PE |  |  |  |  | 0.48 | 0.48
1012 | 0000-0003-3977-1278 | https://doi.org/10.1021/ma020148y | lamellar |  | 21.72706 | Sample PEP-PDMS-6, Figure 2 | {[][$]CCC(C)C[$],[$]CC(C(C)C)[$],[$]CC(C)(CC)[$][$]}{[>][<][Si](C)(C)O[>][]} | 6300 | 6741 | 1.07 |  | PEP |  |  |  |  | 0.48 | 0.48 |  |  | PDMS |  |  |  |  | 0.52 | 0.52
1013 | 0000-0003-3977-1278 | https://doi.org/10.1021/ma020148y | lamellar |  | 25.6091 |  | {[][$]CCC(C)C[$],[$]CC(C(C)C)[$],[$]CC(C)(CC)[$][$]}{[>][<][Si](C)(C)O[>][]} | 6300 | 6741 | 1.07 |  | PEP |  |  |  |  | 0.48 | 0.48 |  |  | PDMS |  |  |  |  | 0.52 | 0.52
1014 | 0000-0003-3977-1278 | https://doi.org/10.1021/ma020148y | lamellar |  | 30.01825 |  | {[][$]CCC(C)C[$],[$]CC(C(C)C)[$],[$]CC(C)(CC)[$][$]}{[>][<][Si](C)(C)O[>][]} | 6300 | 6741 | 1.07 |  | PEP |  |  |  |  | 0.48 | 0.48 |  |  | PDMS |  |  |  |  | 0.52 | 0.52
1015 | 0000-0003-3977-1278 | https://doi.org/10.1021/ma020148y | lamellar |  | 34.44247 |  | {[][$]CCC(C)C[$],[$]CC(C(C)C)[$],[$]CC(C)(CC)[$][$]}{[>][<][Si](C)(C)O[>][]} | 6300 | 6741 | 1.07 |  | PEP |  |  |  |  | 0.48 | 0.48 |  |  | PDMS |  |  |  |  | 0.52 | 0.52
1016 | 0000-0003-3977-1278 | https://doi.org/10.1021/ma020148y | lamellar |  | 37.76347 |  | {[][$]CCC(C)C[$],[$]CC(C(C)C)[$],[$]CC(C)(CC)[$][$]}{[>][<][Si](C)(C)O[>][]} | 6300 | 6741 | 1.07 |  | PEP |  |  |  |  | 0.48 | 0.48 |  |  | PDMS |  |  |  |  | 0.52 | 0.52
1017 | 0000-0003-3977-1278 | https://doi.org/10.1021/ma020148y | lamellar |  | 39.4202 |  | {[][$]CCC(C)C[$],[$]CC(C(C)C)[$],[$]CC(C)(CC)[$][$]}{[>][<][Si](C)(C)O[>][]} | 6300 | 6741 | 1.07 |  | PEP |  |  |  |  | 0.48 | 0.48 |  |  | PDMS |  |  |  |  | 0.52 | 0.52
1018 | 0000-0003-3977-1278 | https://doi.org/10.1021/ma020148y | lamellar |  | 43.28339 |  | {[][$]CCC(C)C[$],[$]CC(C(C)C)[$],[$]CC(C)(CC)[$][$]}{[>][<][Si](C)(C)O[>][]} | 6300 | 6741 | 1.07 |  | PEP |  |  |  |  | 0.48 | 0.48 |  |  | PDMS |  |  |  |  | 0.52 | 0.52
1019 | 0000-0003-3977-1278 | https://doi.org/10.1021/ma020148y | lamellar |  | 45.50116 |  | {[][$]CCC(C)C[$],[$]CC(C(C)C)[$],[$]CC(C)(CC)[$][$]}{[>][<][Si](C)(C)O[>][]} | 6300 | 6741 | 1.07 |  | PEP |  |  |  |  | 0.48 | 0.48 |  |  | PDMS |  |  |  |  | 0.52 | 0.52
1020 | 0000-0003-3977-1278 | https://doi.org/10.1021/ma020148y | lamellar |  | 48.81085 |  | {[][$]CCC(C)C[$],[$]CC(C(C)C)[$],[$]CC(C)(CC)[$][$]}{[>][<][Si](C)(C)O[>][]} | 6300 | 6741 | 1.07 |  | PEP |  |  |  |  | 0.48 | 0.48 |  |  | PDMS |  |  |  |  | 0.52 | 0.52
1021 | 0000-0003-3977-1278 | https://doi.org/10.1021/ma020148y | lamellar |  | 52.1243 |  | {[][$]CCC(C)C[$],[$]CC(C(C)C)[$],[$]CC(C)(CC)[$][$]}{[>][<][Si](C)(C)O[>][]} | 6300 | 6741 | 1.07 |  | PEP |  |  |  |  | 0.48 | 0.48 |  |  | PDMS |  |  |  |  | 0.52 | 0.52
1022 | 0000-0003-3977-1278 | https://doi.org/10.1021/ma020148y | lamellar |  | 54.3383 |  | {[][$]CCC(C)C[$],[$]CC(C(C)C)[$],[$]CC(C)(CC)[$][$]}{[>][<][Si](C)(C)O[>][]} | 6300 | 6741 | 1.07 |  | PEP |  |  |  |  | 0.48 | 0.48 |  |  | PDMS |  |  |  |  | 0.52 | 0.52
1023 | 0000-0003-3977-1278 | https://doi.org/10.1021/ma020148y | lamellar |  | 57.10958 |  | {[][$]CCC(C)C[$],[$]CC(C(C)C)[$],[$]CC(C)(CC)[$][$]}{[>][<][Si](C)(C)O[>][]} | 6300 | 6741 | 1.07 |  | PEP |  |  |  |  | 0.48 | 0.48 |  |  | PDMS |  |  |  |  | 0.52 | 0.52
1024 | 0000-0003-3977-1278 | https://doi.org/10.1021/ma020148y | lamellar |  | 59.88085 |  | {[][$]CCC(C)C[$],[$]CC(C(C)C)[$],[$]CC(C)(CC)[$][$]}{[>][<][Si](C)(C)O[>][]} | 6300 | 6741 | 1.07 |  | PEP |  |  |  |  | 0.48 | 0.48 |  |  | PDMS |  |  |  |  | 0.52 | 0.52
1025 | 0000-0003-3977-1278 | https://doi.org/10.1021/ma020148y | lamellar |  | 59.38392 |  | {[][$]CCC(C)C[$],[$]CC(C(C)C)[$],[$]CC(C)(CC)[$][$]}{[>][<][Si](C)(C)O[>][]} | 6300 | 6741 | 1.07 |  | PEP |  |  |  |  | 0.48 | 0.48 |  |  | PDMS |  |  |  |  | 0.52 | 0.52
1026 | 0000-0003-3977-1278 | https://doi.org/10.1021/ma020148y | lamellar |  | 58.26938 |  | {[][$]CCC(C)C[$],[$]CC(C(C)C)[$],[$]CC(C)(CC)[$][$]}{[>][<][Si](C)(C)O[>][]} | 6300 | 6741 | 1.07 |  | PEP |  |  |  |  | 0.48 | 0.48 |  |  | PDMS |  |  |  |  | 0.52 | 0.52
1027 | 0000-0003-3977-1278 | https://doi.org/10.1021/ma020148y | lamellar |  | 54.94838 |  | {[][$]CCC(C)C[$],[$]CC(C(C)C)[$],[$]CC(C)(CC)[$][$]}{[>][<][Si](C)(C)O[>][]} | 6300 | 6741 | 1.07 |  | PEP |  |  |  |  | 0.48 | 0.48 |  |  | PDMS |  |  |  |  | 0.52 | 0.52
1028 | 0000-0003-3977-1278 | https://doi.org/10.1021/ma020148y | lamellar |  | 52.17711 |  | {[][$]CCC(C)C[$],[$]CC(C(C)C)[$],[$]CC(C)(CC)[$][$]}{[>][<][Si](C)(C)O[>][]} | 6300 | 6741 | 1.07 |  | PEP |  |  |  |  | 0.48 | 0.48 |  |  | PDMS |  |  |  |  | 0.52 | 0.52
1029 | 0000-0003-3977-1278 | https://doi.org/10.1021/ma020148y | lamellar |  | 47.74911 |  | {[][$]CCC(C)C[$],[$]CC(C(C)C)[$],[$]CC(C)(CC)[$][$]}{[>][<][Si](C)(C)O[>][]} | 6300 | 6741 | 1.07 |  | PEP |  |  |  |  | 0.48 | 0.48 |  |  | PDMS |  |  |  |  | 0.52 | 0.52
1030 | 0000-0003-3977-1278 | https://doi.org/10.1021/ma020148y | lamellar |  | 42.77138 |  | {[][$]CCC(C)C[$],[$]CC(C(C)C)[$],[$]CC(C)(CC)[$][$]}{[>][<][Si](C)(C)O[>][]} | 6300 | 6741 | 1.07 |  | PEP |  |  |  |  | 0.48 | 0.48 |  |  | PDMS |  |  |  |  | 0.52 | 0.52
1031 | 0000-0003-3977-1278 | https://doi.org/10.1021/ma020148y | lamellar | disordered | 62.65589 |  | {[][$]CCC(C)C[$],[$]CC(C(C)C)[$],[$]CC(C)(CC)[$][$]}{[>][<][Si](C)(C)O[>][]} | 6300 | 6741 | 1.07 |  | PEP |  |  |  |  | 0.48 | 0.48 |  |  | PDMS |  |  |  |  | 0.52 | 0.52
1032 | 0000-0003-3977-1278 | https://doi.org/10.1021/ma020148y | lamellar | disordered | 62.16651 |  | {[][$]CCC(C)C[$],[$]CC(C(C)C)[$],[$]CC(C)(CC)[$][$]}{[>][<][Si](C)(C)O[>][]} | 6300 | 6741 | 1.07 |  | PEP |  |  |  |  | 0.48 | 0.48 |  |  | PDMS |  |  |  |  | 0.52 | 0.52
1033 | 0000-0003-3977-1278 | https://doi.org/10.1021/ma020148y | lamellar | disordered | 62.19291 |  | {[][$]CCC(C)C[$],[$]CC(C(C)C)[$],[$]CC(C)(CC)[$][$]}{[>][<][Si](C)(C)O[>][]} | 6300 | 6741 | 1.07 |  | PEP |  |  |  |  | 0.48 | 0.48 |  |  | PDMS |  |  |  |  | 0.52 | 0.52
1034 | 0000-0003-3977-1278 | https://doi.org/10.1021/ma020148y | lamellar | disordered | 62.24572 |  | {[][$]CCC(C)C[$],[$]CC(C(C)C)[$],[$]CC(C)(CC)[$][$]}{[>][<][Si](C)(C)O[>][]} | 6300 | 6741 | 1.07 |  | PEP |  |  |  |  | 0.48 | 0.48 |  |  | PDMS |  |  |  |  | 0.52 | 0.52
1035 | 0000-0003-3977-1278 | https://doi.org/10.1021/ma020148y | lamellar | disordered | 63.37158 | Tabulated: 337K | {[][$]CCC(C)C[$],[$]CC(C(C)C)[$],[$]CC(C)(CC)[$][$]}{[>][<][Si](C)(C)O[>][]} | 6300 | 6741 | 1.07 |  | PEP |  |  |  |  | 0.48 | 0.48 |  |  | PDMS |  |  |  |  | 0.52 | 0.52
1036 | 0000-0003-3977-1278 | https://doi.org/10.1021/ma020148y | lamellar |  | 100.3458 | Sample PEP-PDMS-17, Figure 2 | {[][$]CCC(C)C[$],[$]CC(C(C)C)[$],[$]CC(C)(CC)[$][$]}{[>][<][Si](C)(C)O[>][]} | 7700 | 8701 | 1.13 |  | PEP |  |  |  |  | 0.5 | 0.5 |  |  | PDMS |  |  |  |  | 0.5 | 0.5
1037 | 0000-0003-3977-1278 | https://doi.org/10.1021/ma020148y | lamellar |  | 102.01 |  | {[][$]CCC(C)C[$],[$]CC(C(C)C)[$],[$]CC(C)(CC)[$][$]}{[>][<][Si](C)(C)O[>][]} | 7700 | 8701 | 1.13 |  | PEP |  |  |  |  | 0.5 | 0.5 |  |  | PDMS |  |  |  |  | 0.5 | 0.5
1038 | 0000-0003-3977-1278 | https://doi.org/10.1021/ma020148y | lamellar |  | 105.3235 |  | {[][$]CCC(C)C[$],[$]CC(C(C)C)[$],[$]CC(C)(CC)[$][$]}{[>][<][Si](C)(C)O[>][]} | 7700 | 8701 | 1.13 |  | PEP |  |  |  |  | 0.5 | 0.5 |  |  | PDMS |  |  |  |  | 0.5 | 0.5
1039 | 0000-0003-3977-1278 | https://doi.org/10.1021/ma020148y | lamellar |  | 109.2131 |  | {[][$]CCC(C)C[$],[$]CC(C(C)C)[$],[$]CC(C)(CC)[$][$]}{[>][<][Si](C)(C)O[>][]} | 7700 | 8701 | 1.13 |  | PEP |  |  |  |  | 0.5 | 0.5 |  |  | PDMS |  |  |  |  | 0.5 | 0.5
1040 | 0000-0003-3977-1278 | https://doi.org/10.1021/ma020148y | lamellar |  | 108.6407 |  | {[][$]CCC(C)C[$],[$]CC(C(C)C)[$],[$]CC(C)(CC)[$][$]}{[>][<][Si](C)(C)O[>][]} | 7700 | 8701 | 1.13 |  | PEP |  |  |  |  | 0.5 | 0.5 |  |  | PDMS |  |  |  |  | 0.5 | 0.5
1041 | 0000-0003-3977-1278 | https://doi.org/10.1021/ma020148y | lamellar |  | 113.0687 |  | {[][$]CCC(C)C[$],[$]CC(C(C)C)[$],[$]CC(C)(CC)[$][$]}{[>][<][Si](C)(C)O[>][]} | 7700 | 8701 | 1.13 |  | PEP |  |  |  |  | 0.5 | 0.5 |  |  | PDMS |  |  |  |  | 0.5 | 0.5
1042 | 0000-0003-3977-1278 | https://doi.org/10.1021/ma020148y | lamellar |  | 117.4741 |  | {[][$]CCC(C)C[$],[$]CC(C(C)C)[$],[$]CC(C)(CC)[$][$]}{[>][<][Si](C)(C)O[>][]} | 7700 | 8701 | 1.13 |  | PEP |  |  |  |  | 0.5 | 0.5 |  |  | PDMS |  |  |  |  | 0.5 | 0.5
1043 | 0000-0003-3977-1278 | https://doi.org/10.1021/ma020148y | lamellar |  | 120.2378 |  | {[][$]CCC(C)C[$],[$]CC(C(C)C)[$],[$]CC(C)(CC)[$][$]}{[>][<][Si](C)(C)O[>][]} | 7700 | 8701 | 1.13 |  | PEP |  |  |  |  | 0.5 | 0.5 |  |  | PDMS |  |  |  |  | 0.5 | 0.5
1044 | 0000-0003-3977-1278 | https://doi.org/10.1021/ma020148y | lamellar |  | 122.9978 |  | {[][$]CCC(C)C[$],[$]CC(C(C)C)[$],[$]CC(C)(CC)[$][$]}{[>][<][Si](C)(C)O[>][]} | 7700 | 8701 | 1.13 |  | PEP |  |  |  |  | 0.5 | 0.5 |  |  | PDMS |  |  |  |  | 0.5 | 0.5
1045 | 0000-0003-3977-1278 | https://doi.org/10.1021/ma020148y | lamellar |  | 126.8572 |  | {[][$]CCC(C)C[$],[$]CC(C(C)C)[$],[$]CC(C)(CC)[$][$]}{[>][<][Si](C)(C)O[>][]} | 7700 | 8701 | 1.13 |  | PEP |  |  |  |  | 0.5 | 0.5 |  |  | PDMS |  |  |  |  | 0.5 | 0.5
1046 | 0000-0003-3977-1278 | https://doi.org/10.1021/ma020148y | lamellar |  | 129.0674 |  | {[][$]CCC(C)C[$],[$]CC(C(C)C)[$],[$]CC(C)(CC)[$][$]}{[>][<][Si](C)(C)O[>][]} | 7700 | 8701 | 1.13 |  | PEP |  |  |  |  | 0.5 | 0.5 |  |  | PDMS |  |  |  |  | 0.5 | 0.5
1047 | 0000-0003-3977-1278 | https://doi.org/10.1021/ma020148y | lamellar |  | 132.9268 |  | {[][$]CCC(C)C[$],[$]CC(C(C)C)[$],[$]CC(C)(CC)[$][$]}{[>][<][Si](C)(C)O[>][]} | 7700 | 8701 | 1.13 |  | PEP |  |  |  |  | 0.5 | 0.5 |  |  | PDMS |  |  |  |  | 0.5 | 0.5
1048 | 0000-0003-3977-1278 | https://doi.org/10.1021/ma020148y | lamellar |  | 136.7862 |  | {[][$]CCC(C)C[$],[$]CC(C(C)C)[$],[$]CC(C)(CC)[$][$]}{[>][<][Si](C)(C)O[>][]} | 7700 | 8701 | 1.13 |  | PEP |  |  |  |  | 0.5 | 0.5 |  |  | PDMS |  |  |  |  | 0.5 | 0.5
1049 | 0000-0003-3977-1278 | https://doi.org/10.1021/ma020148y | lamellar |  | 141.7489 |  | {[][$]CCC(C)C[$],[$]CC(C(C)C)[$],[$]CC(C)(CC)[$][$]}{[>][<][Si](C)(C)O[>][]} | 7700 | 8701 | 1.13 |  | PEP |  |  |  |  | 0.5 | 0.5 |  |  | PDMS |  |  |  |  | 0.5 | 0.5
1050 | 0000-0003-3977-1278 | https://doi.org/10.1021/ma020148y | lamellar |  | 146.1769 |  | {[][$]CCC(C)C[$],[$]CC(C(C)C)[$],[$]CC(C)(CC)[$][$]}{[>][<][Si](C)(C)O[>][]} | 7700 | 8701 | 1.13 |  | PEP |  |  |  |  | 0.5 | 0.5 |  |  | PDMS |  |  |  |  | 0.5 | 0.5
1051 | 0000-0003-3977-1278 | https://doi.org/10.1021/ma020148y | lamellar |  | 147.8487 |  | {[][$]CCC(C)C[$],[$]CC(C(C)C)[$],[$]CC(C)(CC)[$][$]}{[>][<][Si](C)(C)O[>][]} | 7700 | 8701 | 1.13 |  | PEP |  |  |  |  | 0.5 | 0.5 |  |  | PDMS |  |  |  |  | 0.5 | 0.5
1052 | 0000-0003-3977-1278 | https://doi.org/10.1021/ma020148y | lamellar |  | 151.1094 |  | {[][$]CCC(C)C[$],[$]CC(C(C)C)[$],[$]CC(C)(CC)[$][$]}{[>][<][Si](C)(C)O[>][]} | 7700 | 8701 | 1.13 |  | PEP |  |  |  |  | 0.5 | 0.5 |  |  | PDMS |  |  |  |  | 0.5 | 0.5
1053 | 0000-0003-3977-1278 | https://doi.org/10.1021/ma020148y | lamellar |  | 157.1941 |  | {[][$]CCC(C)C[$],[$]CC(C(C)C)[$],[$]CC(C)(CC)[$][$]}{[>][<][Si](C)(C)O[>][]} | 7700 | 8701 | 1.13 |  | PEP |  |  |  |  | 0.5 | 0.5 |  |  | PDMS |  |  |  |  | 0.5 | 0.5
1054 | 0000-0003-3977-1278 | https://doi.org/10.1021/ma020148y | lamellar |  | 158.8848 |  | {[][$]CCC(C)C[$],[$]CC(C(C)C)[$],[$]CC(C)(CC)[$][$]}{[>][<][Si](C)(C)O[>][]} | 7700 | 8701 | 1.13 |  | PEP |  |  |  |  | 0.5 | 0.5 |  |  | PDMS |  |  |  |  | 0.5 | 0.5
1055 | 0000-0003-3977-1278 | https://doi.org/10.1021/ma020148y | lamellar |  | 155.0367 |  | {[][$]CCC(C)C[$],[$]CC(C(C)C)[$],[$]CC(C)(CC)[$][$]}{[>][<][Si](C)(C)O[>][]} | 7700 | 8701 | 1.13 |  | PEP |  |  |  |  | 0.5 | 0.5 |  |  | PDMS |  |  |  |  | 0.5 | 0.5
1056 | 0000-0003-3977-1278 | https://doi.org/10.1021/ma020148y | lamellar |  | 152.2654 |  | {[][$]CCC(C)C[$],[$]CC(C(C)C)[$],[$]CC(C)(CC)[$][$]}{[>][<][Si](C)(C)O[>][]} | 7700 | 8701 | 1.13 |  | PEP |  |  |  |  | 0.5 | 0.5 |  |  | PDMS |  |  |  |  | 0.5 | 0.5
1057 | 0000-0003-3977-1278 | https://doi.org/10.1021/ma020148y | lamellar | disordered | 161.6636 |  | {[][$]CCC(C)C[$],[$]CC(C(C)C)[$],[$]CC(C)(CC)[$][$]}{[>][<][Si](C)(C)O[>][]} | 7700 | 8701 | 1.13 |  | PEP |  |  |  |  | 0.5 | 0.5 |  |  | PDMS |  |  |  |  | 0.5 | 0.5
1058 | 0000-0003-3977-1278 | https://doi.org/10.1021/ma020148y | lamellar | disordered | 162.2623 |  | {[][$]CCC(C)C[$],[$]CC(C(C)C)[$],[$]CC(C)(CC)[$][$]}{[>][<][Si](C)(C)O[>][]} | 7700 | 8701 | 1.13 |  | PEP |  |  |  |  | 0.5 | 0.5 |  |  | PDMS |  |  |  |  | 0.5 | 0.5
1059 | 0000-0003-3977-1278 | https://doi.org/10.1021/ma020148y | lamellar | disordered | 162.2963 |  | {[][$]CCC(C)C[$],[$]CC(C(C)C)[$],[$]CC(C)(CC)[$][$]}{[>][<][Si](C)(C)O[>][]} | 7700 | 8701 | 1.13 |  | PEP |  |  |  |  | 0.5 | 0.5 |  |  | PDMS |  |  |  |  | 0.5 | 0.5
1060 | 0000-0003-3977-1278 | https://doi.org/10.1021/ma020148y | lamellar | disordered | 164.548 | Tabulated: 438K | {[][$]CCC(C)C[$],[$]CC(C(C)C)[$],[$]CC(C)(CC)[$][$]}{[>][<][Si](C)(C)O[>][]} | 7700 | 8701 | 1.13 |  | PEP |  |  |  |  | 0.5 | 0.5 |  |  | PDMS |  |  |  |  | 0.5 | 0.5
1061 | 0000-0003-3977-1278 | https://doi.org/10.1021/ma020148y | lamellar |  | 31.85 | Sample PEE-PDMS-3, Figure 2 | {[][$]CC(CC)[$],[$]CCCC[$][$]}{[>][<][Si](C)(C)O[>][]} | 10400 | 11128 | 1.07 |  | PEE |  |  |  |  | 0.48 | 0.48 |  |  | PDMS |  |  |  |  | 0.52 | 0.52
1062 | 0000-0003-3977-1278 | https://doi.org/10.1021/ma020148y | lamellar |  | 32.85 |  | {[][$]CC(CC)[$],[$]CCCC[$][$]}{[>][<][Si](C)(C)O[>][]} | 10400 | 11128 | 1.07 |  | PEE |  |  |  |  | 0.48 | 0.48 |  |  | PDMS |  |  |  |  | 0.52 | 0.52
1063 | 0000-0003-3977-1278 | https://doi.org/10.1021/ma020148y | lamellar |  | 33.85 |  | {[][$]CC(CC)[$],[$]CCCC[$][$]}{[>][<][Si](C)(C)O[>][]} | 10400 | 11128 | 1.07 |  | PEE |  |  |  |  | 0.48 | 0.48 |  |  | PDMS |  |  |  |  | 0.52 | 0.52
1064 | 0000-0003-3977-1278 | https://doi.org/10.1021/ma020148y | lamellar |  | 34.85 |  | {[][$]CC(CC)[$],[$]CCCC[$][$]}{[>][<][Si](C)(C)O[>][]} | 10400 | 11128 | 1.07 |  | PEE |  |  |  |  | 0.48 | 0.48 |  |  | PDMS |  |  |  |  | 0.52 | 0.52
1065 | 0000-0003-3977-1278 | https://doi.org/10.1021/ma020148y | lamellar |  | 35.85 |  | {[][$]CC(CC)[$],[$]CCCC[$][$]}{[>][<][Si](C)(C)O[>][]} | 10400 | 11128 | 1.07 |  | PEE |  |  |  |  | 0.48 | 0.48 |  |  | PDMS |  |  |  |  | 0.52 | 0.52
1066 | 0000-0003-3977-1278 | https://doi.org/10.1021/ma020148y | lamellar |  | 36.85 |  | {[][$]CC(CC)[$],[$]CCCC[$][$]}{[>][<][Si](C)(C)O[>][]} | 10400 | 11128 | 1.07 |  | PEE |  |  |  |  | 0.48 | 0.48 |  |  | PDMS |  |  |  |  | 0.52 | 0.52
1067 | 0000-0003-3977-1278 | https://doi.org/10.1021/ma020148y | lamellar |  | 37.85 |  | {[][$]CC(CC)[$],[$]CCCC[$][$]}{[>][<][Si](C)(C)O[>][]} | 10400 | 11128 | 1.07 |  | PEE |  |  |  |  | 0.48 | 0.48 |  |  | PDMS |  |  |  |  | 0.52 | 0.52
1068 | 0000-0003-3977-1278 | https://doi.org/10.1021/ma020148y | lamellar |  | 38.85 |  | {[][$]CC(CC)[$],[$]CCCC[$][$]}{[>][<][Si](C)(C)O[>][]} | 10400 | 11128 | 1.07 |  | PEE |  |  |  |  | 0.48 | 0.48 |  |  | PDMS |  |  |  |  | 0.52 | 0.52
1069 | 0000-0003-3977-1278 | https://doi.org/10.1021/ma020148y | lamellar |  | 39.85 |  | {[][$]CC(CC)[$],[$]CCCC[$][$]}{[>][<][Si](C)(C)O[>][]} | 10400 | 11128 | 1.07 |  | PEE |  |  |  |  | 0.48 | 0.48 |  |  | PDMS |  |  |  |  | 0.52 | 0.52
1070 | 0000-0003-3977-1278 | https://doi.org/10.1021/ma020148y | lamellar |  | 40.85 |  | {[][$]CC(CC)[$],[$]CCCC[$][$]}{[>][<][Si](C)(C)O[>][]} | 10400 | 11128 | 1.07 |  | PEE |  |  |  |  | 0.48 | 0.48 |  |  | PDMS |  |  |  |  | 0.52 | 0.52
1071 | 0000-0003-3977-1278 | https://doi.org/10.1021/ma020148y | lamellar |  | 41.85 |  | {[][$]CC(CC)[$],[$]CCCC[$][$]}{[>][<][Si](C)(C)O[>][]} | 10400 | 11128 | 1.07 |  | PEE |  |  |  |  | 0.48 | 0.48 |  |  | PDMS |  |  |  |  | 0.52 | 0.52
1072 | 0000-0003-3977-1278 | https://doi.org/10.1021/ma020148y | lamellar |  | 42.85 |  | {[][$]CC(CC)[$],[$]CCCC[$][$]}{[>][<][Si](C)(C)O[>][]} | 10400 | 11128 | 1.07 |  | PEE |  |  |  |  | 0.48 | 0.48 |  |  | PDMS |  |  |  |  | 0.52 | 0.52
1073 | 0000-0003-3977-1278 | https://doi.org/10.1021/ma020148y | lamellar |  | 43.85 |  | {[][$]CC(CC)[$],[$]CCCC[$][$]}{[>][<][Si](C)(C)O[>][]} | 10400 | 11128 | 1.07 |  | PEE |  |  |  |  | 0.48 | 0.48 |  |  | PDMS |  |  |  |  | 0.52 | 0.52
1074 | 0000-0003-3977-1278 | https://doi.org/10.1021/ma020148y | lamellar |  | 44.85 |  | {[][$]CC(CC)[$],[$]CCCC[$][$]}{[>][<][Si](C)(C)O[>][]} | 10400 | 11128 | 1.07 |  | PEE |  |  |  |  | 0.48 | 0.48 |  |  | PDMS |  |  |  |  | 0.52 | 0.52
1075 | 0000-0003-3977-1278 | https://doi.org/10.1021/ma020148y | lamellar |  | 45.85 |  | {[][$]CC(CC)[$],[$]CCCC[$][$]}{[>][<][Si](C)(C)O[>][]} | 10400 | 11128 | 1.07 |  | PEE |  |  |  |  | 0.48 | 0.48 |  |  | PDMS |  |  |  |  | 0.52 | 0.52
1076 | 0000-0003-3977-1278 | https://doi.org/10.1021/ma020148y | lamellar |  | 46.85 |  | {[][$]CC(CC)[$],[$]CCCC[$][$]}{[>][<][Si](C)(C)O[>][]} | 10400 | 11128 | 1.07 |  | PEE |  |  |  |  | 0.48 | 0.48 |  |  | PDMS |  |  |  |  | 0.52 | 0.52
1077 | 0000-0003-3977-1278 | https://doi.org/10.1021/ma020148y | lamellar |  | 47.85 |  | {[][$]CC(CC)[$],[$]CCCC[$][$]}{[>][<][Si](C)(C)O[>][]} | 10400 | 11128 | 1.07 |  | PEE |  |  |  |  | 0.48 | 0.48 |  |  | PDMS |  |  |  |  | 0.52 | 0.52
1078 | 0000-0003-3977-1278 | https://doi.org/10.1021/ma020148y | lamellar |  | 48.85 |  | {[][$]CC(CC)[$],[$]CCCC[$][$]}{[>][<][Si](C)(C)O[>][]} | 10400 | 11128 | 1.07 |  | PEE |  |  |  |  | 0.48 | 0.48 |  |  | PDMS |  |  |  |  | 0.52 | 0.52
1079 | 0000-0003-3977-1278 | https://doi.org/10.1021/ma020148y | lamellar |  | 49.85 |  | {[][$]CC(CC)[$],[$]CCCC[$][$]}{[>][<][Si](C)(C)O[>][]} | 10400 | 11128 | 1.07 |  | PEE |  |  |  |  | 0.48 | 0.48 |  |  | PDMS |  |  |  |  | 0.52 | 0.52
1080 | 0000-0003-3977-1278 | https://doi.org/10.1021/ma020148y | lamellar |  | 50.85 |  | {[][$]CC(CC)[$],[$]CCCC[$][$]}{[>][<][Si](C)(C)O[>][]} | 10400 | 11128 | 1.07 |  | PEE |  |  |  |  | 0.48 | 0.48 |  |  | PDMS |  |  |  |  | 0.52 | 0.52
1081 | 0000-0003-3977-1278 | https://doi.org/10.1021/ma020148y | lamellar |  | 51.85 |  | {[][$]CC(CC)[$],[$]CCCC[$][$]}{[>][<][Si](C)(C)O[>][]} | 10400 | 11128 | 1.07 |  | PEE |  |  |  |  | 0.48 | 0.48 |  |  | PDMS |  |  |  |  | 0.52 | 0.52
1082 | 0000-0003-3977-1278 | https://doi.org/10.1021/ma020148y | lamellar |  | 52.85 |  | {[][$]CC(CC)[$],[$]CCCC[$][$]}{[>][<][Si](C)(C)O[>][]} | 10400 | 11128 | 1.07 |  | PEE |  |  |  |  | 0.48 | 0.48 |  |  | PDMS |  |  |  |  | 0.52 | 0.52
1083 | 0000-0003-3977-1278 | https://doi.org/10.1021/ma020148y | lamellar |  | 53.85 |  | {[][$]CC(CC)[$],[$]CCCC[$][$]}{[>][<][Si](C)(C)O[>][]} | 10400 | 11128 | 1.07 |  | PEE |  |  |  |  | 0.48 | 0.48 |  |  | PDMS |  |  |  |  | 0.52 | 0.52
1084 | 0000-0003-3977-1278 | https://doi.org/10.1021/ma020148y | lamellar |  | 54.85 |  | {[][$]CC(CC)[$],[$]CCCC[$][$]}{[>][<][Si](C)(C)O[>][]} | 10400 | 11128 | 1.07 |  | PEE |  |  |  |  | 0.48 | 0.48 |  |  | PDMS |  |  |  |  | 0.52 | 0.52
1085 | 0000-0003-3977-1278 | https://doi.org/10.1021/ma020148y | lamellar |  | 55.85 |  | {[][$]CC(CC)[$],[$]CCCC[$][$]}{[>][<][Si](C)(C)O[>][]} | 10400 | 11128 | 1.07 |  | PEE |  |  |  |  | 0.48 | 0.48 |  |  | PDMS |  |  |  |  | 0.52 | 0.52
1086 | 0000-0003-3977-1278 | https://doi.org/10.1021/ma020148y | lamellar |  | 56.85 |  | {[][$]CC(CC)[$],[$]CCCC[$][$]}{[>][<][Si](C)(C)O[>][]} | 10400 | 11128 | 1.07 |  | PEE |  |  |  |  | 0.48 | 0.48 |  |  | PDMS |  |  |  |  | 0.52 | 0.52
1087 | 0000-0003-3977-1278 | https://doi.org/10.1021/ma020148y | lamellar |  | 57.85 |  | {[][$]CC(CC)[$],[$]CCCC[$][$]}{[>][<][Si](C)(C)O[>][]} | 10400 | 11128 | 1.07 |  | PEE |  |  |  |  | 0.48 | 0.48 |  |  | PDMS |  |  |  |  | 0.52 | 0.52
1088 | 0000-0003-3977-1278 | https://doi.org/10.1021/ma020148y | lamellar |  | 58.85 |  | {[][$]CC(CC)[$],[$]CCCC[$][$]}{[>][<][Si](C)(C)O[>][]} | 10400 | 11128 | 1.07 |  | PEE |  |  |  |  | 0.48 | 0.48 |  |  | PDMS |  |  |  |  | 0.52 | 0.52
1089 | 0000-0003-3977-1278 | https://doi.org/10.1021/ma020148y | lamellar |  | 59.85 |  | {[][$]CC(CC)[$],[$]CCCC[$][$]}{[>][<][Si](C)(C)O[>][]} | 10400 | 11128 | 1.07 |  | PEE |  |  |  |  | 0.48 | 0.48 |  |  | PDMS |  |  |  |  | 0.52 | 0.52
1090 | 0000-0003-3977-1278 | https://doi.org/10.1021/ma020148y | lamellar |  | 60.85 |  | {[][$]CC(CC)[$],[$]CCCC[$][$]}{[>][<][Si](C)(C)O[>][]} | 10400 | 11128 | 1.07 |  | PEE |  |  |  |  | 0.48 | 0.48 |  |  | PDMS |  |  |  |  | 0.52 | 0.52
1091 | 0000-0003-3977-1278 | https://doi.org/10.1021/ma020148y | lamellar |  | 61.85 |  | {[][$]CC(CC)[$],[$]CCCC[$][$]}{[>][<][Si](C)(C)O[>][]} | 10400 | 11128 | 1.07 |  | PEE |  |  |  |  | 0.48 | 0.48 |  |  | PDMS |  |  |  |  | 0.52 | 0.52
1092 | 0000-0003-3977-1278 | https://doi.org/10.1021/ma020148y | lamellar |  | 62.85 |  | {[][$]CC(CC)[$],[$]CCCC[$][$]}{[>][<][Si](C)(C)O[>][]} | 10400 | 11128 | 1.07 |  | PEE |  |  |  |  | 0.48 | 0.48 |  |  | PDMS |  |  |  |  | 0.52 | 0.52
1093 | 0000-0003-3977-1278 | https://doi.org/10.1021/ma020148y | lamellar |  | 63.85 |  | {[][$]CC(CC)[$],[$]CCCC[$][$]}{[>][<][Si](C)(C)O[>][]} | 10400 | 11128 | 1.07 |  | PEE |  |  |  |  | 0.48 | 0.48 |  |  | PDMS |  |  |  |  | 0.52 | 0.52
1094 | 0000-0003-3977-1278 | https://doi.org/10.1021/ma020148y | lamellar |  | 64.85 |  | {[][$]CC(CC)[$],[$]CCCC[$][$]}{[>][<][Si](C)(C)O[>][]} | 10400 | 11128 | 1.07 |  | PEE |  |  |  |  | 0.48 | 0.48 |  |  | PDMS |  |  |  |  | 0.52 | 0.52
1095 | 0000-0003-3977-1278 | https://doi.org/10.1021/ma020148y | lamellar |  | 65.85 |  | {[][$]CC(CC)[$],[$]CCCC[$][$]}{[>][<][Si](C)(C)O[>][]} | 10400 | 11128 | 1.07 |  | PEE |  |  |  |  | 0.48 | 0.48 |  |  | PDMS |  |  |  |  | 0.52 | 0.52
1096 | 0000-0003-3977-1278 | https://doi.org/10.1021/ma020148y | lamellar |  | 66.85 |  | {[][$]CC(CC)[$],[$]CCCC[$][$]}{[>][<][Si](C)(C)O[>][]} | 10400 | 11128 | 1.07 |  | PEE |  |  |  |  | 0.48 | 0.48 |  |  | PDMS |  |  |  |  | 0.52 | 0.52
1097 | 0000-0003-3977-1278 | https://doi.org/10.1021/ma020148y | lamellar |  | 67.85 |  | {[][$]CC(CC)[$],[$]CCCC[$][$]}{[>][<][Si](C)(C)O[>][]} | 10400 | 11128 | 1.07 |  | PEE |  |  |  |  | 0.48 | 0.48 |  |  | PDMS |  |  |  |  | 0.52 | 0.52
1098 | 0000-0003-3977-1278 | https://doi.org/10.1021/ma020148y | lamellar |  | 68.85 |  | {[][$]CC(CC)[$],[$]CCCC[$][$]}{[>][<][Si](C)(C)O[>][]} | 10400 | 11128 | 1.07 |  | PEE |  |  |  |  | 0.48 | 0.48 |  |  | PDMS |  |  |  |  | 0.52 | 0.52
1099 | 0000-0003-3977-1278 | https://doi.org/10.1021/ma020148y | lamellar |  | 69.85 |  | {[][$]CC(CC)[$],[$]CCCC[$][$]}{[>][<][Si](C)(C)O[>][]} | 10400 | 11128 | 1.07 |  | PEE |  |  |  |  | 0.48 | 0.48 |  |  | PDMS |  |  |  |  | 0.52 | 0.52
1100 | 0000-0003-3977-1278 | https://doi.org/10.1021/ma020148y | lamellar |  | 70.85 |  | {[][$]CC(CC)[$],[$]CCCC[$][$]}{[>][<][Si](C)(C)O[>][]} | 10400 | 11128 | 1.07 |  | PEE |  |  |  |  | 0.48 | 0.48 |  |  | PDMS |  |  |  |  | 0.52 | 0.52
1101 | 0000-0003-3977-1278 | https://doi.org/10.1021/ma020148y | lamellar |  | 71.85 |  | {[][$]CC(CC)[$],[$]CCCC[$][$]}{[>][<][Si](C)(C)O[>][]} | 10400 | 11128 | 1.07 |  | PEE |  |  |  |  | 0.48 | 0.48 |  |  | PDMS |  |  |  |  | 0.52 | 0.52
1102 | 0000-0003-3977-1278 | https://doi.org/10.1021/ma020148y | lamellar |  | 72.85 |  | {[][$]CC(CC)[$],[$]CCCC[$][$]}{[>][<][Si](C)(C)O[>][]} | 10400 | 11128 | 1.07 |  | PEE |  |  |  |  | 0.48 | 0.48 |  |  | PDMS |  |  |  |  | 0.52 | 0.52
1103 | 0000-0003-3977-1278 | https://doi.org/10.1021/ma020148y | lamellar |  | 73.85 |  | {[][$]CC(CC)[$],[$]CCCC[$][$]}{[>][<][Si](C)(C)O[>][]} | 10400 | 11128 | 1.07 |  | PEE |  |  |  |  | 0.48 | 0.48 |  |  | PDMS |  |  |  |  | 0.52 | 0.52
1104 | 0000-0003-3977-1278 | https://doi.org/10.1021/ma020148y | lamellar |  | 74.85 |  | {[][$]CC(CC)[$],[$]CCCC[$][$]}{[>][<][Si](C)(C)O[>][]} | 10400 | 11128 | 1.07 |  | PEE |  |  |  |  | 0.48 | 0.48 |  |  | PDMS |  |  |  |  | 0.52 | 0.52
1105 | 0000-0003-3977-1278 | https://doi.org/10.1021/ma020148y | lamellar |  | 75.85 |  | {[][$]CC(CC)[$],[$]CCCC[$][$]}{[>][<][Si](C)(C)O[>][]} | 10400 | 11128 | 1.07 |  | PEE |  |  |  |  | 0.48 | 0.48 |  |  | PDMS |  |  |  |  | 0.52 | 0.52
1106 | 0000-0003-3977-1278 | https://doi.org/10.1021/ma020148y | lamellar |  | 76.85 |  | {[][$]CC(CC)[$],[$]CCCC[$][$]}{[>][<][Si](C)(C)O[>][]} | 10400 | 11128 | 1.07 |  | PEE |  |  |  |  | 0.48 | 0.48 |  |  | PDMS |  |  |  |  | 0.52 | 0.52
1107 | 0000-0003-3977-1278 | https://doi.org/10.1021/ma020148y | lamellar |  | 77.85 |  | {[][$]CC(CC)[$],[$]CCCC[$][$]}{[>][<][Si](C)(C)O[>][]} | 10400 | 11128 | 1.07 |  | PEE |  |  |  |  | 0.48 | 0.48 |  |  | PDMS |  |  |  |  | 0.52 | 0.52
1108 | 0000-0003-3977-1278 | https://doi.org/10.1021/ma020148y | lamellar |  | 78.85 |  | {[][$]CC(CC)[$],[$]CCCC[$][$]}{[>][<][Si](C)(C)O[>][]} | 10400 | 11128 | 1.07 |  | PEE |  |  |  |  | 0.48 | 0.48 |  |  | PDMS |  |  |  |  | 0.52 | 0.52
1109 | 0000-0003-3977-1278 | https://doi.org/10.1021/ma020148y | lamellar |  | 79.85 |  | {[][$]CC(CC)[$],[$]CCCC[$][$]}{[>][<][Si](C)(C)O[>][]} | 10400 | 11128 | 1.07 |  | PEE |  |  |  |  | 0.48 | 0.48 |  |  | PDMS |  |  |  |  | 0.52 | 0.52
1110 | 0000-0003-3977-1278 | https://doi.org/10.1021/ma020148y | lamellar |  | 80.85 |  | {[][$]CC(CC)[$],[$]CCCC[$][$]}{[>][<][Si](C)(C)O[>][]} | 10400 | 11128 | 1.07 |  | PEE |  |  |  |  | 0.48 | 0.48 |  |  | PDMS |  |  |  |  | 0.52 | 0.52
1111 | 0000-0003-3977-1278 | https://doi.org/10.1021/ma020148y | lamellar |  | 81.85 |  | {[][$]CC(CC)[$],[$]CCCC[$][$]}{[>][<][Si](C)(C)O[>][]} | 10400 | 11128 | 1.07 |  | PEE |  |  |  |  | 0.48 | 0.48 |  |  | PDMS |  |  |  |  | 0.52 | 0.52
1112 | 0000-0003-3977-1278 | https://doi.org/10.1021/ma020148y | lamellar |  | 82.85 |  | {[][$]CC(CC)[$],[$]CCCC[$][$]}{[>][<][Si](C)(C)O[>][]} | 10400 | 11128 | 1.07 |  | PEE |  |  |  |  | 0.48 | 0.48 |  |  | PDMS |  |  |  |  | 0.52 | 0.52
1113 | 0000-0003-3977-1278 | https://doi.org/10.1021/ma020148y | lamellar |  | 83.85 |  | {[][$]CC(CC)[$],[$]CCCC[$][$]}{[>][<][Si](C)(C)O[>][]} | 10400 | 11128 | 1.07 |  | PEE |  |  |  |  | 0.48 | 0.48 |  |  | PDMS |  |  |  |  | 0.52 | 0.52
1114 | 0000-0003-3977-1278 | https://doi.org/10.1021/ma020148y | lamellar |  | 84.85 |  | {[][$]CC(CC)[$],[$]CCCC[$][$]}{[>][<][Si](C)(C)O[>][]} | 10400 | 11128 | 1.07 |  | PEE |  |  |  |  | 0.48 | 0.48 |  |  | PDMS |  |  |  |  | 0.52 | 0.52
1115 | 0000-0003-3977-1278 | https://doi.org/10.1021/ma020148y | lamellar |  | 85.85 |  | {[][$]CC(CC)[$],[$]CCCC[$][$]}{[>][<][Si](C)(C)O[>][]} | 10400 | 11128 | 1.07 |  | PEE |  |  |  |  | 0.48 | 0.48 |  |  | PDMS |  |  |  |  | 0.52 | 0.52
1116 | 0000-0003-3977-1278 | https://doi.org/10.1021/ma020148y | lamellar |  | 86.85 |  | {[][$]CC(CC)[$],[$]CCCC[$][$]}{[>][<][Si](C)(C)O[>][]} | 10400 | 11128 | 1.07 |  | PEE |  |  |  |  | 0.48 | 0.48 |  |  | PDMS |  |  |  |  | 0.52 | 0.52
1117 | 0000-0003-3977-1278 | https://doi.org/10.1021/ma020148y | lamellar |  | 87.85 |  | {[][$]CC(CC)[$],[$]CCCC[$][$]}{[>][<][Si](C)(C)O[>][]} | 10400 | 11128 | 1.07 |  | PEE |  |  |  |  | 0.48 | 0.48 |  |  | PDMS |  |  |  |  | 0.52 | 0.52
1118 | 0000-0003-3977-1278 | https://doi.org/10.1021/ma020148y | lamellar |  | 88.85 |  | {[][$]CC(CC)[$],[$]CCCC[$][$]}{[>][<][Si](C)(C)O[>][]} | 10400 | 11128 | 1.07 |  | PEE |  |  |  |  | 0.48 | 0.48 |  |  | PDMS |  |  |  |  | 0.52 | 0.52
1119 | 0000-0003-3977-1278 | https://doi.org/10.1021/ma020148y | lamellar | disordered | 89.85 | Tabulated: 383K | {[][$]CC(CC)[$],[$]CCCC[$][$]}{[>][<][Si](C)(C)O[>][]} | 10400 | 11128 | 1.07 |  | PEE |  |  |  |  | 0.48 | 0.48 |  |  | PDMS |  |  |  |  | 0.52 | 0.52
1120 | 0000-0003-3977-1278 | https://doi.org/10.1021/ma020148y | lamellar | disordered | 90.85 |  | {[][$]CC(CC)[$],[$]CCCC[$][$]}{[>][<][Si](C)(C)O[>][]} | 10400 | 11128 | 1.07 |  | PEE |  |  |  |  | 0.48 | 0.48 |  |  | PDMS |  |  |  |  | 0.52 | 0.52
1121 | 0000-0003-3977-1278 | https://doi.org/10.1021/ma020148y | lamellar | disordered | 91.85 |  | {[][$]CC(CC)[$],[$]CCCC[$][$]}{[>][<][Si](C)(C)O[>][]} | 10400 | 11128 | 1.07 |  | PEE |  |  |  |  | 0.48 | 0.48 |  |  | PDMS |  |  |  |  | 0.52 | 0.52
1122 | 0000-0003-3977-1278 | https://doi.org/10.1021/ma020148y | lamellar |  | 98.85 | Sample PEE-PDMS-5, Figure 2 | {[][$]CC(CC)[$],[$]CCCC[$][$]}{[>][<][Si](C)(C)O[>][]} | 15300 | 16371 | 1.07 |  | PEE |  |  |  |  | 0.5 | 0.5 |  |  | PDMS |  |  |  |  | 0.5 | 0.5
1123 | 0000-0003-3977-1278 | https://doi.org/10.1021/ma020148y | lamellar |  | 99.85 |  | {[][$]CC(CC)[$],[$]CCCC[$][$]}{[>][<][Si](C)(C)O[>][]} | 15300 | 16371 | 1.07 |  | PEE |  |  |  |  | 0.5 | 0.5 |  |  | PDMS |  |  |  |  | 0.5 | 0.5
1124 | 0000-0003-3977-1278 | https://doi.org/10.1021/ma020148y | lamellar |  | 100.85 |  | {[][$]CC(CC)[$],[$]CCCC[$][$]}{[>][<][Si](C)(C)O[>][]} | 15300 | 16371 | 1.07 |  | PEE |  |  |  |  | 0.5 | 0.5 |  |  | PDMS |  |  |  |  | 0.5 | 0.5
1125 | 0000-0003-3977-1278 | https://doi.org/10.1021/ma020148y | lamellar |  | 101.85 |  | {[][$]CC(CC)[$],[$]CCCC[$][$]}{[>][<][Si](C)(C)O[>][]} | 15300 | 16371 | 1.07 |  | PEE |  |  |  |  | 0.5 | 0.5 |  |  | PDMS |  |  |  |  | 0.5 | 0.5
1126 | 0000-0003-3977-1278 | https://doi.org/10.1021/ma020148y | lamellar |  | 102.85 |  | {[][$]CC(CC)[$],[$]CCCC[$][$]}{[>][<][Si](C)(C)O[>][]} | 15300 | 16371 | 1.07 |  | PEE |  |  |  |  | 0.5 | 0.5 |  |  | PDMS |  |  |  |  | 0.5 | 0.5
1127 | 0000-0003-3977-1278 | https://doi.org/10.1021/ma020148y | lamellar |  | 103.85 |  | {[][$]CC(CC)[$],[$]CCCC[$][$]}{[>][<][Si](C)(C)O[>][]} | 15300 | 16371 | 1.07 |  | PEE |  |  |  |  | 0.5 | 0.5 |  |  | PDMS |  |  |  |  | 0.5 | 0.5
1128 | 0000-0003-3977-1278 | https://doi.org/10.1021/ma020148y | lamellar |  | 104.85 |  | {[][$]CC(CC)[$],[$]CCCC[$][$]}{[>][<][Si](C)(C)O[>][]} | 15300 | 16371 | 1.07 |  | PEE |  |  |  |  | 0.5 | 0.5 |  |  | PDMS |  |  |  |  | 0.5 | 0.5
1129 | 0000-0003-3977-1278 | https://doi.org/10.1021/ma020148y | lamellar |  | 105.85 |  | {[][$]CC(CC)[$],[$]CCCC[$][$]}{[>][<][Si](C)(C)O[>][]} | 15300 | 16371 | 1.07 |  | PEE |  |  |  |  | 0.5 | 0.5 |  |  | PDMS |  |  |  |  | 0.5 | 0.5
1130 | 0000-0003-3977-1278 | https://doi.org/10.1021/ma020148y | lamellar |  | 106.85 |  | {[][$]CC(CC)[$],[$]CCCC[$][$]}{[>][<][Si](C)(C)O[>][]} | 15300 | 16371 | 1.07 |  | PEE |  |  |  |  | 0.5 | 0.5 |  |  | PDMS |  |  |  |  | 0.5 | 0.5
1131 | 0000-0003-3977-1278 | https://doi.org/10.1021/ma020148y | lamellar |  | 107.85 |  | {[][$]CC(CC)[$],[$]CCCC[$][$]}{[>][<][Si](C)(C)O[>][]} | 15300 | 16371 | 1.07 |  | PEE |  |  |  |  | 0.5 | 0.5 |  |  | PDMS |  |  |  |  | 0.5 | 0.5
1132 | 0000-0003-3977-1278 | https://doi.org/10.1021/ma020148y | lamellar |  | 108.85 |  | {[][$]CC(CC)[$],[$]CCCC[$][$]}{[>][<][Si](C)(C)O[>][]} | 15300 | 16371 | 1.07 |  | PEE |  |  |  |  | 0.5 | 0.5 |  |  | PDMS |  |  |  |  | 0.5 | 0.5
1133 | 0000-0003-3977-1278 | https://doi.org/10.1021/ma020148y | lamellar |  | 109.85 |  | {[][$]CC(CC)[$],[$]CCCC[$][$]}{[>][<][Si](C)(C)O[>][]} | 15300 | 16371 | 1.07 |  | PEE |  |  |  |  | 0.5 | 0.5 |  |  | PDMS |  |  |  |  | 0.5 | 0.5
1134 | 0000-0003-3977-1278 | https://doi.org/10.1021/ma020148y | lamellar |  | 110.85 |  | {[][$]CC(CC)[$],[$]CCCC[$][$]}{[>][<][Si](C)(C)O[>][]} | 15300 | 16371 | 1.07 |  | PEE |  |  |  |  | 0.5 | 0.5 |  |  | PDMS |  |  |  |  | 0.5 | 0.5
1135 | 0000-0003-3977-1278 | https://doi.org/10.1021/ma020148y | lamellar |  | 111.85 |  | {[][$]CC(CC)[$],[$]CCCC[$][$]}{[>][<][Si](C)(C)O[>][]} | 15300 | 16371 | 1.07 |  | PEE |  |  |  |  | 0.5 | 0.5 |  |  | PDMS |  |  |  |  | 0.5 | 0.5
1136 | 0000-0003-3977-1278 | https://doi.org/10.1021/ma020148y | lamellar |  | 112.85 |  | {[][$]CC(CC)[$],[$]CCCC[$][$]}{[>][<][Si](C)(C)O[>][]} | 15300 | 16371 | 1.07 |  | PEE |  |  |  |  | 0.5 | 0.5 |  |  | PDMS |  |  |  |  | 0.5 | 0.5
1137 | 0000-0003-3977-1278 | https://doi.org/10.1021/ma020148y | lamellar |  | 113.85 |  | {[][$]CC(CC)[$],[$]CCCC[$][$]}{[>][<][Si](C)(C)O[>][]} | 15300 | 16371 | 1.07 |  | PEE |  |  |  |  | 0.5 | 0.5 |  |  | PDMS |  |  |  |  | 0.5 | 0.5
1138 | 0000-0003-3977-1278 | https://doi.org/10.1021/ma020148y | lamellar |  | 114.85 |  | {[][$]CC(CC)[$],[$]CCCC[$][$]}{[>][<][Si](C)(C)O[>][]} | 15300 | 16371 | 1.07 |  | PEE |  |  |  |  | 0.5 | 0.5 |  |  | PDMS |  |  |  |  | 0.5 | 0.5
1139 | 0000-0003-3977-1278 | https://doi.org/10.1021/ma020148y | lamellar |  | 115.85 |  | {[][$]CC(CC)[$],[$]CCCC[$][$]}{[>][<][Si](C)(C)O[>][]} | 15300 | 16371 | 1.07 |  | PEE |  |  |  |  | 0.5 | 0.5 |  |  | PDMS |  |  |  |  | 0.5 | 0.5
1140 | 0000-0003-3977-1278 | https://doi.org/10.1021/ma020148y | lamellar |  | 116.85 |  | {[][$]CC(CC)[$],[$]CCCC[$][$]}{[>][<][Si](C)(C)O[>][]} | 15300 | 16371 | 1.07 |  | PEE |  |  |  |  | 0.5 | 0.5 |  |  | PDMS |  |  |  |  | 0.5 | 0.5
1141 | 0000-0003-3977-1278 | https://doi.org/10.1021/ma020148y | lamellar |  | 117.85 |  | {[][$]CC(CC)[$],[$]CCCC[$][$]}{[>][<][Si](C)(C)O[>][]} | 15300 | 16371 | 1.07 |  | PEE |  |  |  |  | 0.5 | 0.5 |  |  | PDMS |  |  |  |  | 0.5 | 0.5
1142 | 0000-0003-3977-1278 | https://doi.org/10.1021/ma020148y | lamellar |  | 118.85 |  | {[][$]CC(CC)[$],[$]CCCC[$][$]}{[>][<][Si](C)(C)O[>][]} | 15300 | 16371 | 1.07 |  | PEE |  |  |  |  | 0.5 | 0.5 |  |  | PDMS |  |  |  |  | 0.5 | 0.5
1143 | 0000-0003-3977-1278 | https://doi.org/10.1021/ma020148y | lamellar |  | 119.85 |  | {[][$]CC(CC)[$],[$]CCCC[$][$]}{[>][<][Si](C)(C)O[>][]} | 15300 | 16371 | 1.07 |  | PEE |  |  |  |  | 0.5 | 0.5 |  |  | PDMS |  |  |  |  | 0.5 | 0.5
1144 | 0000-0003-3977-1278 | https://doi.org/10.1021/ma020148y | lamellar |  | 120.85 |  | {[][$]CC(CC)[$],[$]CCCC[$][$]}{[>][<][Si](C)(C)O[>][]} | 15300 | 16371 | 1.07 |  | PEE |  |  |  |  | 0.5 | 0.5 |  |  | PDMS |  |  |  |  | 0.5 | 0.5
1145 | 0000-0003-3977-1278 | https://doi.org/10.1021/ma020148y | lamellar |  | 121.85 |  | {[][$]CC(CC)[$],[$]CCCC[$][$]}{[>][<][Si](C)(C)O[>][]} | 15300 | 16371 | 1.07 |  | PEE |  |  |  |  | 0.5 | 0.5 |  |  | PDMS |  |  |  |  | 0.5 | 0.5
1146 | 0000-0003-3977-1278 | https://doi.org/10.1021/ma020148y | lamellar |  | 122.85 |  | {[][$]CC(CC)[$],[$]CCCC[$][$]}{[>][<][Si](C)(C)O[>][]} | 15300 | 16371 | 1.07 |  | PEE |  |  |  |  | 0.5 | 0.5 |  |  | PDMS |  |  |  |  | 0.5 | 0.5
1147 | 0000-0003-3977-1278 | https://doi.org/10.1021/ma020148y | lamellar |  | 123.85 |  | {[][$]CC(CC)[$],[$]CCCC[$][$]}{[>][<][Si](C)(C)O[>][]} | 15300 | 16371 | 1.07 |  | PEE |  |  |  |  | 0.5 | 0.5 |  |  | PDMS |  |  |  |  | 0.5 | 0.5
1148 | 0000-0003-3977-1278 | https://doi.org/10.1021/ma020148y | lamellar |  | 124.85 |  | {[][$]CC(CC)[$],[$]CCCC[$][$]}{[>][<][Si](C)(C)O[>][]} | 15300 | 16371 | 1.07 |  | PEE |  |  |  |  | 0.5 | 0.5 |  |  | PDMS |  |  |  |  | 0.5 | 0.5
1149 | 0000-0003-3977-1278 | https://doi.org/10.1021/ma020148y | lamellar |  | 125.85 |  | {[][$]CC(CC)[$],[$]CCCC[$][$]}{[>][<][Si](C)(C)O[>][]} | 15300 | 16371 | 1.07 |  | PEE |  |  |  |  | 0.5 | 0.5 |  |  | PDMS |  |  |  |  | 0.5 | 0.5
1150 | 0000-0003-3977-1278 | https://doi.org/10.1021/ma020148y | lamellar |  | 126.85 |  | {[][$]CC(CC)[$],[$]CCCC[$][$]}{[>][<][Si](C)(C)O[>][]} | 15300 | 16371 | 1.07 |  | PEE |  |  |  |  | 0.5 | 0.5 |  |  | PDMS |  |  |  |  | 0.5 | 0.5
1151 | 0000-0003-3977-1278 | https://doi.org/10.1021/ma020148y | lamellar |  | 127.85 |  | {[][$]CC(CC)[$],[$]CCCC[$][$]}{[>][<][Si](C)(C)O[>][]} | 15300 | 16371 | 1.07 |  | PEE |  |  |  |  | 0.5 | 0.5 |  |  | PDMS |  |  |  |  | 0.5 | 0.5
1152 | 0000-0003-3977-1278 | https://doi.org/10.1021/ma020148y | lamellar |  | 128.85 |  | {[][$]CC(CC)[$],[$]CCCC[$][$]}{[>][<][Si](C)(C)O[>][]} | 15300 | 16371 | 1.07 |  | PEE |  |  |  |  | 0.5 | 0.5 |  |  | PDMS |  |  |  |  | 0.5 | 0.5
1153 | 0000-0003-3977-1278 | https://doi.org/10.1021/ma020148y | lamellar |  | 129.85 |  | {[][$]CC(CC)[$],[$]CCCC[$][$]}{[>][<][Si](C)(C)O[>][]} | 15300 | 16371 | 1.07 |  | PEE |  |  |  |  | 0.5 | 0.5 |  |  | PDMS |  |  |  |  | 0.5 | 0.5
1154 | 0000-0003-3977-1278 | https://doi.org/10.1021/ma020148y | lamellar |  | 130.85 |  | {[][$]CC(CC)[$],[$]CCCC[$][$]}{[>][<][Si](C)(C)O[>][]} | 15300 | 16371 | 1.07 |  | PEE |  |  |  |  | 0.5 | 0.5 |  |  | PDMS |  |  |  |  | 0.5 | 0.5
1155 | 0000-0003-3977-1278 | https://doi.org/10.1021/ma020148y | lamellar |  | 131.85 |  | {[][$]CC(CC)[$],[$]CCCC[$][$]}{[>][<][Si](C)(C)O[>][]} | 15300 | 16371 | 1.07 |  | PEE |  |  |  |  | 0.5 | 0.5 |  |  | PDMS |  |  |  |  | 0.5 | 0.5
1156 | 0000-0003-3977-1278 | https://doi.org/10.1021/ma020148y | lamellar |  | 132.85 |  | {[][$]CC(CC)[$],[$]CCCC[$][$]}{[>][<][Si](C)(C)O[>][]} | 15300 | 16371 | 1.07 |  | PEE |  |  |  |  | 0.5 | 0.5 |  |  | PDMS |  |  |  |  | 0.5 | 0.5
1157 | 0000-0003-3977-1278 | https://doi.org/10.1021/ma020148y | lamellar |  | 133.85 |  | {[][$]CC(CC)[$],[$]CCCC[$][$]}{[>][<][Si](C)(C)O[>][]} | 15300 | 16371 | 1.07 |  | PEE |  |  |  |  | 0.5 | 0.5 |  |  | PDMS |  |  |  |  | 0.5 | 0.5
1158 | 0000-0003-3977-1278 | https://doi.org/10.1021/ma020148y | lamellar |  | 134.85 |  | {[][$]CC(CC)[$],[$]CCCC[$][$]}{[>][<][Si](C)(C)O[>][]} | 15300 | 16371 | 1.07 |  | PEE |  |  |  |  | 0.5 | 0.5 |  |  | PDMS |  |  |  |  | 0.5 | 0.5
1159 | 0000-0003-3977-1278 | https://doi.org/10.1021/ma020148y | lamellar |  | 135.85 |  | {[][$]CC(CC)[$],[$]CCCC[$][$]}{[>][<][Si](C)(C)O[>][]} | 15300 | 16371 | 1.07 |  | PEE |  |  |  |  | 0.5 | 0.5 |  |  | PDMS |  |  |  |  | 0.5 | 0.5
1160 | 0000-0003-3977-1278 | https://doi.org/10.1021/ma020148y | lamellar |  | 136.85 |  | {[][$]CC(CC)[$],[$]CCCC[$][$]}{[>][<][Si](C)(C)O[>][]} | 15300 | 16371 | 1.07 |  | PEE |  |  |  |  | 0.5 | 0.5 |  |  | PDMS |  |  |  |  | 0.5 | 0.5
1161 | 0000-0003-3977-1278 | https://doi.org/10.1021/ma020148y | lamellar |  | 137.85 |  | {[][$]CC(CC)[$],[$]CCCC[$][$]}{[>][<][Si](C)(C)O[>][]} | 15300 | 16371 | 1.07 |  | PEE |  |  |  |  | 0.5 | 0.5 |  |  | PDMS |  |  |  |  | 0.5 | 0.5
1162 | 0000-0003-3977-1278 | https://doi.org/10.1021/ma020148y | lamellar |  | 138.85 |  | {[][$]CC(CC)[$],[$]CCCC[$][$]}{[>][<][Si](C)(C)O[>][]} | 15300 | 16371 | 1.07 |  | PEE |  |  |  |  | 0.5 | 0.5 |  |  | PDMS |  |  |  |  | 0.5 | 0.5
1163 | 0000-0003-3977-1278 | https://doi.org/10.1021/ma020148y | lamellar |  | 139.85 |  | {[][$]CC(CC)[$],[$]CCCC[$][$]}{[>][<][Si](C)(C)O[>][]} | 15300 | 16371 | 1.07 |  | PEE |  |  |  |  | 0.5 | 0.5 |  |  | PDMS |  |  |  |  | 0.5 | 0.5
1164 | 0000-0003-3977-1278 | https://doi.org/10.1021/ma020148y | lamellar |  | 140.85 |  | {[][$]CC(CC)[$],[$]CCCC[$][$]}{[>][<][Si](C)(C)O[>][]} | 15300 | 16371 | 1.07 |  | PEE |  |  |  |  | 0.5 | 0.5 |  |  | PDMS |  |  |  |  | 0.5 | 0.5
1165 | 0000-0003-3977-1278 | https://doi.org/10.1021/ma020148y | lamellar |  | 141.85 |  | {[][$]CC(CC)[$],[$]CCCC[$][$]}{[>][<][Si](C)(C)O[>][]} | 15300 | 16371 | 1.07 |  | PEE |  |  |  |  | 0.5 | 0.5 |  |  | PDMS |  |  |  |  | 0.5 | 0.5
1166 | 0000-0003-3977-1278 | https://doi.org/10.1021/ma020148y | lamellar |  | 142.85 |  | {[][$]CC(CC)[$],[$]CCCC[$][$]}{[>][<][Si](C)(C)O[>][]} | 15300 | 16371 | 1.07 |  | PEE |  |  |  |  | 0.5 | 0.5 |  |  | PDMS |  |  |  |  | 0.5 | 0.5
1167 | 0000-0003-3977-1278 | https://doi.org/10.1021/ma020148y | lamellar |  | 143.85 |  | {[][$]CC(CC)[$],[$]CCCC[$][$]}{[>][<][Si](C)(C)O[>][]} | 15300 | 16371 | 1.07 |  | PEE |  |  |  |  | 0.5 | 0.5 |  |  | PDMS |  |  |  |  | 0.5 | 0.5
1168 | 0000-0003-3977-1278 | https://doi.org/10.1021/ma020148y | lamellar |  | 144.85 |  | {[][$]CC(CC)[$],[$]CCCC[$][$]}{[>][<][Si](C)(C)O[>][]} | 15300 | 16371 | 1.07 |  | PEE |  |  |  |  | 0.5 | 0.5 |  |  | PDMS |  |  |  |  | 0.5 | 0.5
1169 | 0000-0003-3977-1278 | https://doi.org/10.1021/ma020148y | lamellar |  | 145.85 |  | {[][$]CC(CC)[$],[$]CCCC[$][$]}{[>][<][Si](C)(C)O[>][]} | 15300 | 16371 | 1.07 |  | PEE |  |  |  |  | 0.5 | 0.5 |  |  | PDMS |  |  |  |  | 0.5 | 0.5
1170 | 0000-0003-3977-1278 | https://doi.org/10.1021/ma020148y | lamellar |  | 146.85 |  | {[][$]CC(CC)[$],[$]CCCC[$][$]}{[>][<][Si](C)(C)O[>][]} | 15300 | 16371 | 1.07 |  | PEE |  |  |  |  | 0.5 | 0.5 |  |  | PDMS |  |  |  |  | 0.5 | 0.5
1171 | 0000-0003-3977-1278 | https://doi.org/10.1021/ma020148y | lamellar |  | 147.85 |  | {[][$]CC(CC)[$],[$]CCCC[$][$]}{[>][<][Si](C)(C)O[>][]} | 15300 | 16371 | 1.07 |  | PEE |  |  |  |  | 0.5 | 0.5 |  |  | PDMS |  |  |  |  | 0.5 | 0.5
1172 | 0000-0003-3977-1278 | https://doi.org/10.1021/ma020148y | lamellar |  | 148.85 |  | {[][$]CC(CC)[$],[$]CCCC[$][$]}{[>][<][Si](C)(C)O[>][]} | 15300 | 16371 | 1.07 |  | PEE |  |  |  |  | 0.5 | 0.5 |  |  | PDMS |  |  |  |  | 0.5 | 0.5
1173 | 0000-0003-3977-1278 | https://doi.org/10.1021/ma020148y | lamellar |  | 149.85 |  | {[][$]CC(CC)[$],[$]CCCC[$][$]}{[>][<][Si](C)(C)O[>][]} | 15300 | 16371 | 1.07 |  | PEE |  |  |  |  | 0.5 | 0.5 |  |  | PDMS |  |  |  |  | 0.5 | 0.5
1174 | 0000-0003-3977-1278 | https://doi.org/10.1021/ma020148y | lamellar |  | 150.85 |  | {[][$]CC(CC)[$],[$]CCCC[$][$]}{[>][<][Si](C)(C)O[>][]} | 15300 | 16371 | 1.07 |  | PEE |  |  |  |  | 0.5 | 0.5 |  |  | PDMS |  |  |  |  | 0.5 | 0.5
1175 | 0000-0003-3977-1278 | https://doi.org/10.1021/ma020148y | lamellar |  | 151.85 |  | {[][$]CC(CC)[$],[$]CCCC[$][$]}{[>][<][Si](C)(C)O[>][]} | 15300 | 16371 | 1.07 |  | PEE |  |  |  |  | 0.5 | 0.5 |  |  | PDMS |  |  |  |  | 0.5 | 0.5
1176 | 0000-0003-3977-1278 | https://doi.org/10.1021/ma020148y | lamellar |  | 152.85 |  | {[][$]CC(CC)[$],[$]CCCC[$][$]}{[>][<][Si](C)(C)O[>][]} | 15300 | 16371 | 1.07 |  | PEE |  |  |  |  | 0.5 | 0.5 |  |  | PDMS |  |  |  |  | 0.5 | 0.5
1177 | 0000-0003-3977-1278 | https://doi.org/10.1021/ma020148y | lamellar |  | 153.85 |  | {[][$]CC(CC)[$],[$]CCCC[$][$]}{[>][<][Si](C)(C)O[>][]} | 15300 | 16371 | 1.07 |  | PEE |  |  |  |  | 0.5 | 0.5 |  |  | PDMS |  |  |  |  | 0.5 | 0.5
1178 | 0000-0003-3977-1278 | https://doi.org/10.1021/ma020148y | lamellar |  | 154.85 |  | {[][$]CC(CC)[$],[$]CCCC[$][$]}{[>][<][Si](C)(C)O[>][]} | 15300 | 16371 | 1.07 |  | PEE |  |  |  |  | 0.5 | 0.5 |  |  | PDMS |  |  |  |  | 0.5 | 0.5
1179 | 0000-0003-3977-1278 | https://doi.org/10.1021/ma020148y | lamellar |  | 155.85 |  | {[][$]CC(CC)[$],[$]CCCC[$][$]}{[>][<][Si](C)(C)O[>][]} | 15300 | 16371 | 1.07 |  | PEE |  |  |  |  | 0.5 | 0.5 |  |  | PDMS |  |  |  |  | 0.5 | 0.5
1180 | 0000-0003-3977-1278 | https://doi.org/10.1021/ma020148y | lamellar |  | 156.85 |  | {[][$]CC(CC)[$],[$]CCCC[$][$]}{[>][<][Si](C)(C)O[>][]} | 15300 | 16371 | 1.07 |  | PEE |  |  |  |  | 0.5 | 0.5 |  |  | PDMS |  |  |  |  | 0.5 | 0.5
1181 | 0000-0003-3977-1278 | https://doi.org/10.1021/ma020148y | lamellar |  | 157.85 |  | {[][$]CC(CC)[$],[$]CCCC[$][$]}{[>][<][Si](C)(C)O[>][]} | 15300 | 16371 | 1.07 |  | PEE |  |  |  |  | 0.5 | 0.5 |  |  | PDMS |  |  |  |  | 0.5 | 0.5
1182 | 0000-0003-3977-1278 | https://doi.org/10.1021/ma020148y | lamellar |  | 158.85 |  | {[][$]CC(CC)[$],[$]CCCC[$][$]}{[>][<][Si](C)(C)O[>][]} | 15300 | 16371 | 1.07 |  | PEE |  |  |  |  | 0.5 | 0.5 |  |  | PDMS |  |  |  |  | 0.5 | 0.5
1183 | 0000-0003-3977-1278 | https://doi.org/10.1021/ma020148y | lamellar |  | 159.85 |  | {[][$]CC(CC)[$],[$]CCCC[$][$]}{[>][<][Si](C)(C)O[>][]} | 15300 | 16371 | 1.07 |  | PEE |  |  |  |  | 0.5 | 0.5 |  |  | PDMS |  |  |  |  | 0.5 | 0.5
1184 | 0000-0003-3977-1278 | https://doi.org/10.1021/ma020148y | lamellar |  | 160.85 |  | {[][$]CC(CC)[$],[$]CCCC[$][$]}{[>][<][Si](C)(C)O[>][]} | 15300 | 16371 | 1.07 |  | PEE |  |  |  |  | 0.5 | 0.5 |  |  | PDMS |  |  |  |  | 0.5 | 0.5
1185 | 0000-0003-3977-1278 | https://doi.org/10.1021/ma020148y | lamellar | disordered | 161.85 |  | {[][$]CC(CC)[$],[$]CCCC[$][$]}{[>][<][Si](C)(C)O[>][]} | 15300 | 16371 | 1.07 |  | PEE |  |  |  |  | 0.5 | 0.5 |  |  | PDMS |  |  |  |  | 0.5 | 0.5
1186 | 0000-0003-3977-1278 | https://doi.org/10.1021/ma020148y | lamellar | disordered | 162.85 |  | {[][$]CC(CC)[$],[$]CCCC[$][$]}{[>][<][Si](C)(C)O[>][]} | 15300 | 16371 | 1.07 |  | PEE |  |  |  |  | 0.5 | 0.5 |  |  | PDMS |  |  |  |  | 0.5 | 0.5
1187 | 0000-0003-3977-1278 | https://doi.org/10.1021/ma020148y | lamellar | disordered | 163.85 | Tabulated: 438K | {[][$]CC(CC)[$],[$]CCCC[$][$]}{[>][<][Si](C)(C)O[>][]} | 15300 | 16371 | 1.07 |  | PEE |  |  |  |  | 0.5 | 0.5 |  |  | PDMS |  |  |  |  | 0.5 | 0.5
1188 | 0000-0003-3977-1278 | https://doi.org/10.1021/ma020148y | lamellar |  | 93.46776 | Sample PE-PEO-1, Figure 3 | {[][$]CC(CC)[$],[$]CCCC[$][$]}{[>][<]CCO[>][]} | 2100 | 2310 | 1.1 |  | PE |  |  |  |  | 0.48 | 0.48 |  |  | PEO |  |  |  |  | 0.52 | 0.52
1189 | 0000-0003-3977-1278 | https://doi.org/10.1021/ma020148y | lamellar |  | 94.21841 |  | {[][$]CC(CC)[$],[$]CCCC[$][$]}{[>][<]CCO[>][]} | 2100 | 2310 | 1.1 |  | PE |  |  |  |  | 0.48 | 0.48 |  |  | PEO |  |  |  |  | 0.52 | 0.52
1190 | 0000-0003-3977-1278 | https://doi.org/10.1021/ma020148y | lamellar |  | 96.47034 |  | {[][$]CC(CC)[$],[$]CCCC[$][$]}{[>][<]CCO[>][]} | 2100 | 2310 | 1.1 |  | PE |  |  |  |  | 0.48 | 0.48 |  |  | PEO |  |  |  |  | 0.52 | 0.52
1191 | 0000-0003-3977-1278 | https://doi.org/10.1021/ma020148y | lamellar |  | 97.60102 |  | {[][$]CC(CC)[$],[$]CCCC[$][$]}{[>][<]CCO[>][]} | 2100 | 2310 | 1.1 |  | PE |  |  |  |  | 0.48 | 0.48 |  |  | PEO |  |  |  |  | 0.52 | 0.52
1192 | 0000-0003-3977-1278 | https://doi.org/10.1021/ma020148y | lamellar |  | 99.8671 |  | {[][$]CC(CC)[$],[$]CCCC[$][$]}{[>][<]CCO[>][]} | 2100 | 2310 | 1.1 |  | PE |  |  |  |  | 0.48 | 0.48 |  |  | PEO |  |  |  |  | 0.52 | 0.52
1193 | 0000-0003-3977-1278 | https://doi.org/10.1021/ma020148y | lamellar |  | 103.2639 |  | {[][$]CC(CC)[$],[$]CCCC[$][$]}{[>][<]CCO[>][]} | 2100 | 2310 | 1.1 |  | PE |  |  |  |  | 0.48 | 0.48 |  |  | PEO |  |  |  |  | 0.52 | 0.52
1194 | 0000-0003-3977-1278 | https://doi.org/10.1021/ma020148y | lamellar |  | 105.9076 |  | {[][$]CC(CC)[$],[$]CCCC[$][$]}{[>][<]CCO[>][]} | 2100 | 2310 | 1.1 |  | PE |  |  |  |  | 0.48 | 0.48 |  |  | PEO |  |  |  |  | 0.52 | 0.52
1195 | 0000-0003-3977-1278 | https://doi.org/10.1021/ma020148y | lamellar |  | 108.9314 |  | {[][$]CC(CC)[$],[$]CCCC[$][$]}{[>][<]CCO[>][]} | 2100 | 2310 | 1.1 |  | PE |  |  |  |  | 0.48 | 0.48 |  |  | PEO |  |  |  |  | 0.52 | 0.52
1196 | 0000-0003-3977-1278 | https://doi.org/10.1021/ma020148y | lamellar |  | 110.4515 |  | {[][$]CC(CC)[$],[$]CCCC[$][$]}{[>][<]CCO[>][]} | 2100 | 2310 | 1.1 |  | PE |  |  |  |  | 0.48 | 0.48 |  |  | PEO |  |  |  |  | 0.52 | 0.52
1197 | 0000-0003-3977-1278 | https://doi.org/10.1021/ma020148y | lamellar | disordered | 111.214 |  | {[][$]CC(CC)[$],[$]CCCC[$][$]}{[>][<]CCO[>][]} | 2100 | 2310 | 1.1 |  | PE |  |  |  |  | 0.48 | 0.48 |  |  | PEO |  |  |  |  | 0.52 | 0.52
1198 | 0000-0003-3977-1278 | https://doi.org/10.1021/ma020148y | lamellar | disordered | 112.0118 |  | {[][$]CC(CC)[$],[$]CCCC[$][$]}{[>][<]CCO[>][]} | 2100 | 2310 | 1.1 |  | PE |  |  |  |  | 0.48 | 0.48 |  |  | PEO |  |  |  |  | 0.52 | 0.52
1199 | 0000-0003-3977-1278 | https://doi.org/10.1021/ma020148y | lamellar | disordered | 111.7119 |  | {[][$]CC(CC)[$],[$]CCCC[$][$]}{[>][<]CCO[>][]} | 2100 | 2310 | 1.1 |  | PE |  |  |  |  | 0.48 | 0.48 |  |  | PEO |  |  |  |  | 0.52 | 0.52
1200 | 0000-0003-3977-1278 | https://doi.org/10.1021/ma020148y | disordered |  | 112.2286 | Tabulated: 385K | {[][$]CC(CC)[$],[$]CCCC[$][$]}{[>][<]CCO[>][]} | 2100 | 2310 | 1.1 |  | PE |  |  |  |  | 0.48 | 0.48 |  |  | PEO |  |  |  |  | 0.52 | 0.52
1201 | 0000-0003-3977-1278 | https://doi.org/10.1021/ma020148y | lamellar |  | 110.4044 | Sample PE-PEO-2, Figure 3 | {[][$]CC(CC)[$],[$]CCCC[$][$]}{[>][<]CCO[>][]} | 2800 |  |  |  | PE |  |  |  |  | 0.48 | 0.48 |  |  | PEO |  |  |  |  | 0.52 | 0.52
1202 | 0000-0003-3977-1278 | https://doi.org/10.1021/ma020148y | lamellar |  | 113.0387 |  | {[][$]CC(CC)[$],[$]CCCC[$][$]}{[>][<]CCO[>][]} | 2800 |  |  |  | PE |  |  |  |  | 0.48 | 0.48 |  |  | PEO |  |  |  |  | 0.52 | 0.52
1203 | 0000-0003-3977-1278 | https://doi.org/10.1021/ma020148y | lamellar |  | 115.293 |  | {[][$]CC(CC)[$],[$]CCCC[$][$]}{[>][<]CCO[>][]} | 2800 |  |  |  | PE |  |  |  |  | 0.48 | 0.48 |  |  | PEO |  |  |  |  | 0.52 | 0.52
1204 | 0000-0003-3977-1278 | https://doi.org/10.1021/ma020148y | lamellar |  | 117.9274 |  | {[][$]CC(CC)[$],[$]CCCC[$][$]}{[>][<]CCO[>][]} | 2800 |  |  |  | PE |  |  |  |  | 0.48 | 0.48 |  |  | PEO |  |  |  |  | 0.52 | 0.52
1205 | 0000-0003-3977-1278 | https://doi.org/10.1021/ma020148y | lamellar |  | 120.5546 |  | {[][$]CC(CC)[$],[$]CCCC[$][$]}{[>][<]CCO[>][]} | 2800 |  |  |  | PE |  |  |  |  | 0.48 | 0.48 |  |  | PEO |  |  |  |  | 0.52 | 0.52
1206 | 0000-0003-3977-1278 | https://doi.org/10.1021/ma020148y | lamellar |  | 122.4336 |  | {[][$]CC(CC)[$],[$]CCCC[$][$]}{[>][<]CCO[>][]} | 2800 |  |  |  | PE |  |  |  |  | 0.48 | 0.48 |  |  | PEO |  |  |  |  | 0.52 | 0.52
1207 | 0000-0003-3977-1278 | https://doi.org/10.1021/ma020148y | lamellar |  | 124.6949 |  | {[][$]CC(CC)[$],[$]CCCC[$][$]}{[>][<]CCO[>][]} | 2800 |  |  |  | PE |  |  |  |  | 0.48 | 0.48 |  |  | PEO |  |  |  |  | 0.52 | 0.52
1208 | 0000-0003-3977-1278 | https://doi.org/10.1021/ma020148y | lamellar |  | 127.6975 |  | {[][$]CC(CC)[$],[$]CCCC[$][$]}{[>][<]CCO[>][]} | 2800 |  |  |  | PE |  |  |  |  | 0.48 | 0.48 |  |  | PEO |  |  |  |  | 0.52 | 0.52
1209 | 0000-0003-3977-1278 | https://doi.org/10.1021/ma020148y | lamellar |  | 131.0825 |  | {[][$]CC(CC)[$],[$]CCCC[$][$]}{[>][<]CCO[>][]} | 2800 |  |  |  | PE |  |  |  |  | 0.48 | 0.48 |  |  | PEO |  |  |  |  | 0.52 | 0.52
1210 | 0000-0003-3977-1278 | https://doi.org/10.1021/ma020148y | lamellar |  | 133.3415 |  | {[][$]CC(CC)[$],[$]CCCC[$][$]}{[>][<]CCO[>][]} | 2800 |  |  |  | PE |  |  |  |  | 0.48 | 0.48 |  |  | PEO |  |  |  |  | 0.52 | 0.52
1211 | 0000-0003-3977-1278 | https://doi.org/10.1021/ma020148y | lamellar |  | 135.9735 |  | {[][$]CC(CC)[$],[$]CCCC[$][$]}{[>][<]CCO[>][]} | 2800 |  |  |  | PE |  |  |  |  | 0.48 | 0.48 |  |  | PEO |  |  |  |  | 0.52 | 0.52
1212 | 0000-0003-3977-1278 | https://doi.org/10.1021/ma020148y | lamellar |  | 138.2301 |  | {[][$]CC(CC)[$],[$]CCCC[$][$]}{[>][<]CCO[>][]} | 2800 |  |  |  | PE |  |  |  |  | 0.48 | 0.48 |  |  | PEO |  |  |  |  | 0.52 | 0.52
1213 | 0000-0003-3977-1278 | https://doi.org/10.1021/ma020148y | lamellar |  | 140.4891 |  | {[][$]CC(CC)[$],[$]CCCC[$][$]}{[>][<]CCO[>][]} | 2800 |  |  |  | PE |  |  |  |  | 0.48 | 0.48 |  |  | PEO |  |  |  |  | 0.52 | 0.52
1214 | 0000-0003-3977-1278 | https://doi.org/10.1021/ma020148y | lamellar |  | 142.7481 |  | {[][$]CC(CC)[$],[$]CCCC[$][$]}{[>][<]CCO[>][]} | 2800 |  |  |  | PE |  |  |  |  | 0.48 | 0.48 |  |  | PEO |  |  |  |  | 0.52 | 0.52
1215 | 0000-0003-3977-1278 | https://doi.org/10.1021/ma020148y | lamellar |  | 145.0048 |  | {[][$]CC(CC)[$],[$]CCCC[$][$]}{[>][<]CCO[>][]} | 2800 |  |  |  | PE |  |  |  |  | 0.48 | 0.48 |  |  | PEO |  |  |  |  | 0.52 | 0.52
1216 | 0000-0003-3977-1278 | https://doi.org/10.1021/ma020148y | lamellar |  | 148.3945 |  | {[][$]CC(CC)[$],[$]CCCC[$][$]}{[>][<]CCO[>][]} | 2800 |  |  |  | PE |  |  |  |  | 0.48 | 0.48 |  |  | PEO |  |  |  |  | 0.52 | 0.52
1217 | 0000-0003-3977-1278 | https://doi.org/10.1021/ma020148y | lamellar |  | 150.6605 |  | {[][$]CC(CC)[$],[$]CCCC[$][$]}{[>][<]CCO[>][]} | 2800 |  |  |  | PE |  |  |  |  | 0.48 | 0.48 |  |  | PEO |  |  |  |  | 0.52 | 0.52
1218 | 0000-0003-3977-1278 | https://doi.org/10.1021/ma020148y | lamellar | disordered | 151.0524 |  | {[][$]CC(CC)[$],[$]CCCC[$][$]}{[>][<]CCO[>][]} | 2800 |  |  |  | PE |  |  |  |  | 0.48 | 0.48 |  |  | PEO |  |  |  |  | 0.52 | 0.52
1219 | 0000-0003-3977-1278 | https://doi.org/10.1021/ma020148y | lamellar | disordered | 151.4465 |  | {[][$]CC(CC)[$],[$]CCCC[$][$]}{[>][<]CCO[>][]} | 2800 |  |  |  | PE |  |  |  |  | 0.48 | 0.48 |  |  | PEO |  |  |  |  | 0.52 | 0.52
1220 | 0000-0003-3977-1278 | https://doi.org/10.1021/ma020148y | disordered |  | 152.6267 | Tabulated: 426 K | {[][$]CC(CC)[$],[$]CCCC[$][$]}{[>][<]CCO[>][]} | 2800 |  |  |  | PE |  |  |  |  | 0.48 | 0.48 |  |  | PEO |  |  |  |  | 0.52 | 0.52
1221 | 0000-0003-3977-1278 | https://doi.org/10.1021/ma020148y | lamellar |  | 45.89549 | Sample PEO-PEP-1, Figure 3 | {[][<]CCO[>][<]}{[$][$]CCC(C)C[$],[$]CC(C(C)C)[$],[$]CC(C)(CC)[$][]} | 2200 | 2442 | 1.11 |  | PEO |  |  |  |  | 0.52 | 0.52 |  |  | PEP |  |  |  |  | 0.48 | 0.48
1222 | 0000-0003-3977-1278 | https://doi.org/10.1021/ma020148y | lamellar |  | 48.13564 |  | {[][<]CCO[>][<]}{[$][$]CCC(C)C[$],[$]CC(C(C)C)[$],[$]CC(C)(CC)[$][]} | 2200 | 2442 | 1.11 |  | PEO |  |  |  |  | 0.52 | 0.52 |  |  | PEP |  |  |  |  | 0.48 | 0.48
1223 | 0000-0003-3977-1278 | https://doi.org/10.1021/ma020148y | lamellar |  | 50.39229 |  | {[][<]CCO[>][<]}{[$][$]CCC(C)C[$],[$]CC(C(C)C)[$],[$]CC(C)(CC)[$][]} | 2200 | 2442 | 1.11 |  | PEO |  |  |  |  | 0.52 | 0.52 |  |  | PEP |  |  |  |  | 0.48 | 0.48
1224 | 0000-0003-3977-1278 | https://doi.org/10.1021/ma020148y | lamellar |  | 52.27833 |  | {[][<]CCO[>][<]}{[$][$]CCC(C)C[$],[$]CC(C(C)C)[$],[$]CC(C)(CC)[$][]} | 2200 | 2442 | 1.11 |  | PEO |  |  |  |  | 0.52 | 0.52 |  |  | PEP |  |  |  |  | 0.48 | 0.48
1225 | 0000-0003-3977-1278 | https://doi.org/10.1021/ma020148y | lamellar |  | 54.9103 |  | {[][<]CCO[>][<]}{[$][$]CCC(C)C[$],[$]CC(C(C)C)[$],[$]CC(C)(CC)[$][]} | 2200 | 2442 | 1.11 |  | PEO |  |  |  |  | 0.52 | 0.52 |  |  | PEP |  |  |  |  | 0.48 | 0.48
1226 | 0000-0003-3977-1278 | https://doi.org/10.1021/ma020148y | lamellar |  | 56.78927 |  | {[][<]CCO[>][<]}{[$][$]CCC(C)C[$],[$]CC(C(C)C)[$],[$]CC(C)(CC)[$][]} | 2200 | 2442 | 1.11 |  | PEO |  |  |  |  | 0.52 | 0.52 |  |  | PEP |  |  |  |  | 0.48 | 0.48
1227 | 0000-0003-3977-1278 | https://doi.org/10.1021/ma020148y | lamellar |  | 58.29763 |  | {[][<]CCO[>][<]}{[$][$]CCC(C)C[$],[$]CC(C(C)C)[$],[$]CC(C)(CC)[$][]} | 2200 | 2442 | 1.11 |  | PEO |  |  |  |  | 0.52 | 0.52 |  |  | PEP |  |  |  |  | 0.48 | 0.48
1228 | 0000-0003-3977-1278 | https://doi.org/10.1021/ma020148y | lamellar |  | 60.55428 |  | {[][<]CCO[>][<]}{[$][$]CCC(C)C[$],[$]CC(C(C)C)[$],[$]CC(C)(CC)[$][]} | 2200 | 2442 | 1.11 |  | PEO |  |  |  |  | 0.52 | 0.52 |  |  | PEP |  |  |  |  | 0.48 | 0.48
1229 | 0000-0003-3977-1278 | https://doi.org/10.1021/ma020148y | lamellar |  | 62.43325 |  | {[][<]CCO[>][<]}{[$][$]CCC(C)C[$],[$]CC(C(C)C)[$],[$]CC(C)(CC)[$][]} | 2200 | 2442 | 1.11 |  | PEO |  |  |  |  | 0.52 | 0.52 |  |  | PEP |  |  |  |  | 0.48 | 0.48
1230 | 0000-0003-3977-1278 | https://doi.org/10.1021/ma020148y | lamellar |  | 64.31693 |  | {[][<]CCO[>][<]}{[$][$]CCC(C)C[$],[$]CC(C(C)C)[$],[$]CC(C)(CC)[$][]} | 2200 | 2442 | 1.11 |  | PEO |  |  |  |  | 0.52 | 0.52 |  |  | PEP |  |  |  |  | 0.48 | 0.48
1231 | 0000-0003-3977-1278 | https://doi.org/10.1021/ma020148y | lamellar |  | 65.82293 |  | {[][<]CCO[>][<]}{[$][$]CCC(C)C[$],[$]CC(C(C)C)[$],[$]CC(C)(CC)[$][]} | 2200 | 2442 | 1.11 |  | PEO |  |  |  |  | 0.52 | 0.52 |  |  | PEP |  |  |  |  | 0.48 | 0.48
1232 | 0000-0003-3977-1278 | https://doi.org/10.1021/ma020148y | lamellar |  | 67.32894 |  | {[][<]CCO[>][<]}{[$][$]CCC(C)C[$],[$]CC(C(C)C)[$],[$]CC(C)(CC)[$][]} | 2200 | 2442 | 1.11 |  | PEO |  |  |  |  | 0.52 | 0.52 |  |  | PEP |  |  |  |  | 0.48 | 0.48
1233 | 0000-0003-3977-1278 | https://doi.org/10.1021/ma020148y | lamellar |  | 68.83494 |  | {[][<]CCO[>][<]}{[$][$]CCC(C)C[$],[$]CC(C(C)C)[$],[$]CC(C)(CC)[$][]} | 2200 | 2442 | 1.11 |  | PEO |  |  |  |  | 0.52 | 0.52 |  |  | PEP |  |  |  |  | 0.48 | 0.48
1234 | 0000-0003-3977-1278 | https://doi.org/10.1021/ma020148y | lamellar |  | 69.96562 |  | {[][<]CCO[>][<]}{[$][$]CCC(C)C[$],[$]CC(C(C)C)[$],[$]CC(C)(CC)[$][]} | 2200 | 2442 | 1.11 |  | PEO |  |  |  |  | 0.52 | 0.52 |  |  | PEP |  |  |  |  | 0.48 | 0.48
1235 | 0000-0003-3977-1278 | https://doi.org/10.1021/ma020148y | lamellar |  | 71.47634 |  | {[][<]CCO[>][<]}{[$][$]CCC(C)C[$],[$]CC(C(C)C)[$],[$]CC(C)(CC)[$][]} | 2200 | 2442 | 1.11 |  | PEO |  |  |  |  | 0.52 | 0.52 |  |  | PEP |  |  |  |  | 0.48 | 0.48
1236 | 0000-0003-3977-1278 | https://doi.org/10.1021/ma020148y | lamellar |  | 73.36474 |  | {[][<]CCO[>][<]}{[$][$]CCC(C)C[$],[$]CC(C(C)C)[$],[$]CC(C)(CC)[$][]} | 2200 | 2442 | 1.11 |  | PEO |  |  |  |  | 0.52 | 0.52 |  |  | PEP |  |  |  |  | 0.48 | 0.48
1237 | 0000-0003-3977-1278 | https://doi.org/10.1021/ma020148y | lamellar |  | 73.74949 |  | {[][<]CCO[>][<]}{[$][$]CCC(C)C[$],[$]CC(C(C)C)[$],[$]CC(C)(CC)[$][]} | 2200 | 2442 | 1.11 |  | PEO |  |  |  |  | 0.52 | 0.52 |  |  | PEP |  |  |  |  | 0.48 | 0.48
1238 | 0000-0003-3977-1278 | https://doi.org/10.1021/ma020148y | lamellar |  | 74.88724 |  | {[][<]CCO[>][<]}{[$][$]CCC(C)C[$],[$]CC(C(C)C)[$],[$]CC(C)(CC)[$][]} | 2200 | 2442 | 1.11 |  | PEO |  |  |  |  | 0.52 | 0.52 |  |  | PEP |  |  |  |  | 0.48 | 0.48
1239 | 0000-0003-3977-1278 | https://doi.org/10.1021/ma020148y | lamellar | disordered | 76.40503 |  | {[][<]CCO[>][<]}{[$][$]CCC(C)C[$],[$]CC(C(C)C)[$],[$]CC(C)(CC)[$][]} | 2200 | 2442 | 1.11 |  | PEO |  |  |  |  | 0.52 | 0.52 |  |  | PEP |  |  |  |  | 0.48 | 0.48
1240 | 0000-0003-3977-1278 | https://doi.org/10.1021/ma020148y | lamellar | disordered | 76.41917 |  | {[][<]CCO[>][<]}{[$][$]CCC(C)C[$],[$]CC(C(C)C)[$],[$]CC(C)(CC)[$][]} | 2200 | 2442 | 1.11 |  | PEO |  |  |  |  | 0.52 | 0.52 |  |  | PEP |  |  |  |  | 0.48 | 0.48
1241 | 0000-0003-3977-1278 | https://doi.org/10.1021/ma020148y | lamellar | disordered | 76.05798 |  | {[][<]CCO[>][<]}{[$][$]CCC(C)C[$],[$]CC(C(C)C)[$],[$]CC(C)(CC)[$][]} | 2200 | 2442 | 1.11 |  | PEO |  |  |  |  | 0.52 | 0.52 |  |  | PEP |  |  |  |  | 0.48 | 0.48
1242 | 0000-0003-3977-1278 | https://doi.org/10.1021/ma020148y | lamellar | disordered | 76.47809 |  | {[][<]CCO[>][<]}{[$][$]CCC(C)C[$],[$]CC(C(C)C)[$],[$]CC(C)(CC)[$][]} | 2200 | 2442 | 1.11 |  | PEO |  |  |  |  | 0.52 | 0.52 |  |  | PEP |  |  |  |  | 0.48 | 0.48
1243 | 0000-0003-3977-1278 | https://doi.org/10.1021/ma020148y | disordered |  | 76.92176 |  | {[][<]CCO[>][<]}{[$][$]CCC(C)C[$],[$]CC(C(C)C)[$],[$]CC(C)(CC)[$][]} | 2200 | 2442 | 1.11 |  | PEO |  |  |  |  | 0.52 | 0.52 |  |  | PEP |  |  |  |  | 0.48 | 0.48
1244 | 0000-0003-3977-1278 | https://doi.org/10.1021/ma020148y | lamellar | disordered | 76.64306 | Tabulated: 350K | {[][<]CCO[>][<]}{[$][$]CCC(C)C[$],[$]CC(C(C)C)[$],[$]CC(C)(CC)[$][]} | 2200 | 2442 | 1.11 |  | PEO |  |  |  |  | 0.52 | 0.52 |  |  | PEP |  |  |  |  | 0.48 | 0.48
1245 | 0000-0003-3977-1278 | https://doi.org/10.1021/ma020148y | lamellar | disordered | 76.69491 |  | {[][<]CCO[>][<]}{[$][$]CCC(C)C[$],[$]CC(C(C)C)[$],[$]CC(C)(CC)[$][]} | 2200 | 2442 | 1.11 |  | PEO |  |  |  |  | 0.52 | 0.52 |  |  | PEP |  |  |  |  | 0.48 | 0.48
1246 | 0000-0003-3977-1278 | https://doi.org/10.1021/ma020148y | lamellar |  | 137.552 | Sample PEO-PEP-2, Figure 3 | {[][<]CCO[>][<]}{[$][$]CCC(C)C[$],[$]CC(C(C)C)[$],[$]CC(C)(CC)[$][]} | 3000 | 3240 | 1.08 |  | PEO |  |  |  |  | 0.51 | 0.51 |  |  | PEP |  |  |  |  | 0.49 | 0.49
1247 | 0000-0003-3977-1278 | https://doi.org/10.1021/ma020148y | lamellar |  | 139.811 |  | {[][<]CCO[>][<]}{[$][$]CCC(C)C[$],[$]CC(C(C)C)[$],[$]CC(C)(CC)[$][]} | 3000 | 3240 | 1.08 |  | PEO |  |  |  |  | 0.51 | 0.51 |  |  | PEP |  |  |  |  | 0.49 | 0.49
1248 | 0000-0003-3977-1278 | https://doi.org/10.1021/ma020148y | lamellar |  | 141.6899 |  | {[][<]CCO[>][<]}{[$][$]CCC(C)C[$],[$]CC(C(C)C)[$],[$]CC(C)(CC)[$][]} | 3000 | 3240 | 1.08 |  | PEO |  |  |  |  | 0.51 | 0.51 |  |  | PEP |  |  |  |  | 0.49 | 0.49
1249 | 0000-0003-3977-1278 | https://doi.org/10.1021/ma020148y | lamellar |  | 143.1983 |  | {[][<]CCO[>][<]}{[$][$]CCC(C)C[$],[$]CC(C(C)C)[$],[$]CC(C)(CC)[$][]} | 3000 | 3240 | 1.08 |  | PEO |  |  |  |  | 0.51 | 0.51 |  |  | PEP |  |  |  |  | 0.49 | 0.49
1250 | 0000-0003-3977-1278 | https://doi.org/10.1021/ma020148y | lamellar |  | 145.0796 |  | {[][<]CCO[>][<]}{[$][$]CCC(C)C[$],[$]CC(C(C)C)[$],[$]CC(C)(CC)[$][]} | 3000 | 3240 | 1.08 |  | PEO |  |  |  |  | 0.51 | 0.51 |  |  | PEP |  |  |  |  | 0.49 | 0.49
1251 | 0000-0003-3977-1278 | https://doi.org/10.1021/ma020148y | lamellar |  | 146.2127 |  | {[][<]CCO[>][<]}{[$][$]CCC(C)C[$],[$]CC(C(C)C)[$],[$]CC(C)(CC)[$][]} | 3000 | 3240 | 1.08 |  | PEO |  |  |  |  | 0.51 | 0.51 |  |  | PEP |  |  |  |  | 0.49 | 0.49
1252 | 0000-0003-3977-1278 | https://doi.org/10.1021/ma020148y | lamellar |  | 148.474 |  | {[][<]CCO[>][<]}{[$][$]CCC(C)C[$],[$]CC(C(C)C)[$],[$]CC(C)(CC)[$][]} | 3000 | 3240 | 1.08 |  | PEO |  |  |  |  | 0.51 | 0.51 |  |  | PEP |  |  |  |  | 0.49 | 0.49
1253 | 0000-0003-3977-1278 | https://doi.org/10.1021/ma020148y | lamellar |  | 151.1154 |  | {[][<]CCO[>][<]}{[$][$]CCC(C)C[$],[$]CC(C(C)C)[$],[$]CC(C)(CC)[$][]} | 3000 | 3240 | 1.08 |  | PEO |  |  |  |  | 0.51 | 0.51 |  |  | PEP |  |  |  |  | 0.49 | 0.49
1254 | 0000-0003-3977-1278 | https://doi.org/10.1021/ma020148y | lamellar |  | 152.2555 |  | {[][<]CCO[>][<]}{[$][$]CCC(C)C[$],[$]CC(C(C)C)[$],[$]CC(C)(CC)[$][]} | 3000 | 3240 | 1.08 |  | PEO |  |  |  |  | 0.51 | 0.51 |  |  | PEP |  |  |  |  | 0.49 | 0.49
1255 | 0000-0003-3977-1278 | https://doi.org/10.1021/ma020148y | lamellar |  | 154.1439 |  | {[][<]CCO[>][<]}{[$][$]CCC(C)C[$],[$]CC(C(C)C)[$],[$]CC(C)(CC)[$][]} | 3000 | 3240 | 1.08 |  | PEO |  |  |  |  | 0.51 | 0.51 |  |  | PEP |  |  |  |  | 0.49 | 0.49
1256 | 0000-0003-3977-1278 | https://doi.org/10.1021/ma020148y | lamellar |  | 154.9111 |  | {[][<]CCO[>][<]}{[$][$]CCC(C)C[$],[$]CC(C(C)C)[$],[$]CC(C)(CC)[$][]} | 3000 | 3240 | 1.08 |  | PEO |  |  |  |  | 0.51 | 0.51 |  |  | PEP |  |  |  |  | 0.49 | 0.49
1257 | 0000-0003-3977-1278 | https://doi.org/10.1021/ma020148y | lamellar | disordered | 156.4477 | Tabulated: 429 K | {[][<]CCO[>][<]}{[$][$]CCC(C)C[$],[$]CC(C(C)C)[$],[$]CC(C)(CC)[$][]} | 3000 | 3240 | 1.08 |  | PEO |  |  |  |  | 0.51 | 0.51 |  |  | PEP |  |  |  |  | 0.49 | 0.49
1258 | 0000-0003-3977-1278 | https://doi.org/10.1021/ma020148y | lamellar | disordered | 156.1124 |  | {[][<]CCO[>][<]}{[$][$]CCC(C)C[$],[$]CC(C(C)C)[$],[$]CC(C)(CC)[$][]} | 3000 | 3240 | 1.08 |  | PEO |  |  |  |  | 0.51 | 0.51 |  |  | PEP |  |  |  |  | 0.49 | 0.49
1259 | 0000-0003-3977-1278 | https://doi.org/10.1021/ma020148y | lamellar | disordered | 156.1996 |  | {[][<]CCO[>][<]}{[$][$]CCC(C)C[$],[$]CC(C(C)C)[$],[$]CC(C)(CC)[$][]} | 3000 | 3240 | 1.08 |  | PEO |  |  |  |  | 0.51 | 0.51 |  |  | PEP |  |  |  |  | 0.49 | 0.49
1260 | 0000-0003-3977-1278 | https://doi.org/10.1021/ma020148y | disordered |  | 157.0705 |  | {[][<]CCO[>][<]}{[$][$]CCC(C)C[$],[$]CC(C(C)C)[$],[$]CC(C)(CC)[$][]} | 3000 | 3240 | 1.08 |  | PEO |  |  |  |  | 0.51 | 0.51 |  |  | PEP |  |  |  |  | 0.49 | 0.49
1261 | 0000-0003-3977-1278 | https://doi.org/10.1021/ma020148y | lamellar |  | 45.37522 | Sample PEO-PEE-12, Figure 3 | {[][<]CCO[>][<]}{[$][$]CCCC[$],[$]CC(CC)[$][]} | 2200 | 2442 | 1.11 |  | PEO |  |  |  |  | 0.52 | 0.52 |  |  | PEE |  |  |  |  | 0.48 | 0.48
1262 | 0000-0003-3977-1278 | https://doi.org/10.1021/ma020148y | lamellar |  | 46.86002 |  | {[][<]CCO[>][<]}{[$][$]CCCC[$],[$]CC(CC)[$][]} | 2200 | 2442 | 1.11 |  | PEO |  |  |  |  | 0.52 | 0.52 |  |  | PEE |  |  |  |  | 0.48 | 0.48
1263 | 0000-0003-3977-1278 | https://doi.org/10.1021/ma020148y | lamellar |  | 48.7437 |  | {[][<]CCO[>][<]}{[$][$]CCCC[$],[$]CC(CC)[$][]} | 2200 | 2442 | 1.11 |  | PEO |  |  |  |  | 0.52 | 0.52 |  |  | PEE |  |  |  |  | 0.48 | 0.48
1264 | 0000-0003-3977-1278 | https://doi.org/10.1021/ma020148y | lamellar |  | 51.75806 |  | {[][<]CCO[>][<]}{[$][$]CCCC[$],[$]CC(CC)[$][]} | 2200 | 2442 | 1.11 |  | PEO |  |  |  |  | 0.52 | 0.52 |  |  | PEE |  |  |  |  | 0.48 | 0.48
1265 | 0000-0003-3977-1278 | https://doi.org/10.1021/ma020148y | lamellar |  | 53.26407 |  | {[][<]CCO[>][<]}{[$][$]CCCC[$],[$]CC(CC)[$][]} | 2200 | 2442 | 1.11 |  | PEO |  |  |  |  | 0.52 | 0.52 |  |  | PEE |  |  |  |  | 0.48 | 0.48
1266 | 0000-0003-3977-1278 | https://doi.org/10.1021/ma020148y | lamellar |  | 55.15011 |  | {[][<]CCO[>][<]}{[$][$]CCCC[$],[$]CC(CC)[$][]} | 2200 | 2442 | 1.11 |  | PEO |  |  |  |  | 0.52 | 0.52 |  |  | PEE |  |  |  |  | 0.48 | 0.48
1267 | 0000-0003-3977-1278 | https://doi.org/10.1021/ma020148y | lamellar |  | 57.03615 |  | {[][<]CCO[>][<]}{[$][$]CCCC[$],[$]CC(CC)[$][]} | 2200 | 2442 | 1.11 |  | PEO |  |  |  |  | 0.52 | 0.52 |  |  | PEE |  |  |  |  | 0.48 | 0.48
1268 | 0000-0003-3977-1278 | https://doi.org/10.1021/ma020148y | lamellar |  | 59.29987 |  | {[][<]CCO[>][<]}{[$][$]CCCC[$],[$]CC(CC)[$][]} | 2200 | 2442 | 1.11 |  | PEO |  |  |  |  | 0.52 | 0.52 |  |  | PEE |  |  |  |  | 0.48 | 0.48
1269 | 0000-0003-3977-1278 | https://doi.org/10.1021/ma020148y | lamellar |  | 61.56594 |  | {[][<]CCO[>][<]}{[$][$]CCCC[$],[$]CC(CC)[$][]} | 2200 | 2442 | 1.11 |  | PEO |  |  |  |  | 0.52 | 0.52 |  |  | PEE |  |  |  |  | 0.48 | 0.48
1270 | 0000-0003-3977-1278 | https://doi.org/10.1021/ma020148y | lamellar | disordered | 63.08137 |  | {[][<]CCO[>][<]}{[$][$]CCCC[$],[$]CC(CC)[$][]} | 2200 | 2442 | 1.11 |  | PEO |  |  |  |  | 0.52 | 0.52 |  |  | PEE |  |  |  |  | 0.48 | 0.48
1271 | 0000-0003-3977-1278 | https://doi.org/10.1021/ma020148y | lamellar | disordered | 65.01926 |  | {[][<]CCO[>][<]}{[$][$]CCCC[$],[$]CC(CC)[$][]} | 2200 | 2442 | 1.11 |  | PEO |  |  |  |  | 0.52 | 0.52 |  |  | PEE |  |  |  |  | 0.48 | 0.48
1272 | 0000-0003-3977-1278 | https://doi.org/10.1021/ma020148y | lamellar | disordered | 64.6298 | Tabulated: 337K | {[][<]CCO[>][<]}{[$][$]CCCC[$],[$]CC(CC)[$][]} | 2200 | 2442 | 1.11 |  | PEO |  |  |  |  | 0.52 | 0.52 |  |  | PEE |  |  |  |  | 0.48 | 0.48
1273 | 0000-0003-3977-1278 | https://doi.org/10.1021/ma020148y | lamellar | disordered | 64.684 |  | {[][<]CCO[>][<]}{[$][$]CCCC[$],[$]CC(CC)[$][]} | 2200 | 2442 | 1.11 |  | PEO |  |  |  |  | 0.52 | 0.52 |  |  | PEE |  |  |  |  | 0.48 | 0.48
1274 | 0000-0003-3977-1278 | https://doi.org/10.1021/ma020148y | disordered |  | 65.13946 |  | {[][<]CCO[>][<]}{[$][$]CCCC[$],[$]CC(CC)[$][]} | 2200 | 2442 | 1.11 |  | PEO |  |  |  |  | 0.52 | 0.52 |  |  | PEE |  |  |  |  | 0.48 | 0.48
1275 | 0000-0003-3977-1278 | https://doi.org/10.1021/ma020148y | lamellar |  | 128.2437 | Sample PEO-PEE-2, Figure 3 | {[][<]CCO[>][<]}{[$][$]CCCC[$],[$]CC(CC)[$][]} | 3600 | 4032 | 1.12 |  | PEO |  |  |  |  | 0.48 | 0.48 |  |  | PEE |  |  |  |  | 0.52 | 0.52
1276 | 0000-0003-3977-1278 | https://doi.org/10.1021/ma020148y | lamellar |  | 130.4957 |  | {[][<]CCO[>][<]}{[$][$]CCCC[$],[$]CC(CC)[$][]} | 3600 | 4032 | 1.12 |  | PEO |  |  |  |  | 0.48 | 0.48 |  |  | PEE |  |  |  |  | 0.52 | 0.52
1277 | 0000-0003-3977-1278 | https://doi.org/10.1021/ma020148y | lamellar |  | 131.2487 |  | {[][<]CCO[>][<]}{[$][$]CCCC[$],[$]CC(CC)[$][]} | 3600 | 4032 | 1.12 |  | PEO |  |  |  |  | 0.48 | 0.48 |  |  | PEE |  |  |  |  | 0.52 | 0.52
1278 | 0000-0003-3977-1278 | https://doi.org/10.1021/ma020148y | lamellar |  | 132.004 |  | {[][<]CCO[>][<]}{[$][$]CCCC[$],[$]CC(CC)[$][]} | 3600 | 4032 | 1.12 |  | PEO |  |  |  |  | 0.48 | 0.48 |  |  | PEE |  |  |  |  | 0.52 | 0.52
1279 | 0000-0003-3977-1278 | https://doi.org/10.1021/ma020148y | lamellar |  | 133.5077 |  | {[][<]CCO[>][<]}{[$][$]CCCC[$],[$]CC(CC)[$][]} | 3600 | 4032 | 1.12 |  | PEO |  |  |  |  | 0.48 | 0.48 |  |  | PEE |  |  |  |  | 0.52 | 0.52
1280 | 0000-0003-3977-1278 | https://doi.org/10.1021/ma020148y | lamellar |  | 134.2607 |  | {[][<]CCO[>][<]}{[$][$]CCCC[$],[$]CC(CC)[$][]} | 3600 | 4032 | 1.12 |  | PEO |  |  |  |  | 0.48 | 0.48 |  |  | PEE |  |  |  |  | 0.52 | 0.52
1281 | 0000-0003-3977-1278 | https://doi.org/10.1021/ma020148y | lamellar |  | 135.3913 |  | {[][<]CCO[>][<]}{[$][$]CCCC[$],[$]CC(CC)[$][]} | 3600 | 4032 | 1.12 |  | PEO |  |  |  |  | 0.48 | 0.48 |  |  | PEE |  |  |  |  | 0.52 | 0.52
1282 | 0000-0003-3977-1278 | https://doi.org/10.1021/ma020148y | lamellar |  | 137.275 |  | {[][<]CCO[>][<]}{[$][$]CCCC[$],[$]CC(CC)[$][]} | 3600 | 4032 | 1.12 |  | PEO |  |  |  |  | 0.48 | 0.48 |  |  | PEE |  |  |  |  | 0.52 | 0.52
1283 | 0000-0003-3977-1278 | https://doi.org/10.1021/ma020148y | lamellar |  | 138.401 |  | {[][<]CCO[>][<]}{[$][$]CCCC[$],[$]CC(CC)[$][]} | 3600 | 4032 | 1.12 |  | PEO |  |  |  |  | 0.48 | 0.48 |  |  | PEE |  |  |  |  | 0.52 | 0.52
1284 | 0000-0003-3977-1278 | https://doi.org/10.1021/ma020148y | lamellar |  | 139.907 |  | {[][<]CCO[>][<]}{[$][$]CCCC[$],[$]CC(CC)[$][]} | 3600 | 4032 | 1.12 |  | PEO |  |  |  |  | 0.48 | 0.48 |  |  | PEE |  |  |  |  | 0.52 | 0.52
1285 | 0000-0003-3977-1278 | https://doi.org/10.1021/ma020148y | lamellar |  | 142.9166 |  | {[][<]CCO[>][<]}{[$][$]CCCC[$],[$]CC(CC)[$][]} | 3600 | 4032 | 1.12 |  | PEO |  |  |  |  | 0.48 | 0.48 |  |  | PEE |  |  |  |  | 0.52 | 0.52
1286 | 0000-0003-3977-1278 | https://doi.org/10.1021/ma020148y | lamellar |  | 145.9239 |  | {[][<]CCO[>][<]}{[$][$]CCCC[$],[$]CC(CC)[$][]} | 3600 | 4032 | 1.12 |  | PEO |  |  |  |  | 0.48 | 0.48 |  |  | PEE |  |  |  |  | 0.52 | 0.52
1287 | 0000-0003-3977-1278 | https://doi.org/10.1021/ma020148y | lamellar |  | 148.9336 |  | {[][<]CCO[>][<]}{[$][$]CCCC[$],[$]CC(CC)[$][]} | 3600 | 4032 | 1.12 |  | PEO |  |  |  |  | 0.48 | 0.48 |  |  | PEE |  |  |  |  | 0.52 | 0.52
1288 | 0000-0003-3977-1278 | https://doi.org/10.1021/ma020148y | lamellar |  | 150.8149 |  | {[][<]CCO[>][<]}{[$][$]CCCC[$],[$]CC(CC)[$][]} | 3600 | 4032 | 1.12 |  | PEO |  |  |  |  | 0.48 | 0.48 |  |  | PEE |  |  |  |  | 0.52 | 0.52
1289 | 0000-0003-3977-1278 | https://doi.org/10.1021/ma020148y | lamellar |  | 152.6986 |  | {[][<]CCO[>][<]}{[$][$]CCCC[$],[$]CC(CC)[$][]} | 3600 | 4032 | 1.12 |  | PEO |  |  |  |  | 0.48 | 0.48 |  |  | PEE |  |  |  |  | 0.52 | 0.52
1290 | 0000-0003-3977-1278 | https://doi.org/10.1021/ma020148y | lamellar |  | 154.9529 |  | {[][<]CCO[>][<]}{[$][$]CCCC[$],[$]CC(CC)[$][]} | 3600 | 4032 | 1.12 |  | PEO |  |  |  |  | 0.48 | 0.48 |  |  | PEE |  |  |  |  | 0.52 | 0.52
1291 | 0000-0003-3977-1278 | https://doi.org/10.1021/ma020148y | lamellar |  | 157.9625 |  | {[][<]CCO[>][<]}{[$][$]CCCC[$],[$]CC(CC)[$][]} | 3600 | 4032 | 1.12 |  | PEO |  |  |  |  | 0.48 | 0.48 |  |  | PEE |  |  |  |  | 0.52 | 0.52
1292 | 0000-0003-3977-1278 | https://doi.org/10.1021/ma020148y | lamellar |  | 160.9745 |  | {[][<]CCO[>][<]}{[$][$]CCCC[$],[$]CC(CC)[$][]} | 3600 | 4032 | 1.12 |  | PEO |  |  |  |  | 0.48 | 0.48 |  |  | PEE |  |  |  |  | 0.52 | 0.52
1293 | 0000-0003-3977-1278 | https://doi.org/10.1021/ma020148y | lamellar |  | 163.6112 |  | {[][<]CCO[>][<]}{[$][$]CCCC[$],[$]CC(CC)[$][]} | 3600 | 4032 | 1.12 |  | PEO |  |  |  |  | 0.48 | 0.48 |  |  | PEE |  |  |  |  | 0.52 | 0.52
1294 | 0000-0003-3977-1278 | https://doi.org/10.1021/ma020148y | lamellar |  | 166.2456 |  | {[][<]CCO[>][<]}{[$][$]CCCC[$],[$]CC(CC)[$][]} | 3600 | 4032 | 1.12 |  | PEO |  |  |  |  | 0.48 | 0.48 |  |  | PEE |  |  |  |  | 0.52 | 0.52
1295 | 0000-0003-3977-1278 | https://doi.org/10.1021/ma020148y | lamellar |  | 168.5116 |  | {[][<]CCO[>][<]}{[$][$]CCCC[$],[$]CC(CC)[$][]} | 3600 | 4032 | 1.12 |  | PEO |  |  |  |  | 0.48 | 0.48 |  |  | PEE |  |  |  |  | 0.52 | 0.52
1296 | 0000-0003-3977-1278 | https://doi.org/10.1021/ma020148y | lamellar |  | 170.7801 |  | {[][<]CCO[>][<]}{[$][$]CCCC[$],[$]CC(CC)[$][]} | 3600 | 4032 | 1.12 |  | PEO |  |  |  |  | 0.48 | 0.48 |  |  | PEE |  |  |  |  | 0.52 | 0.52
1297 | 0000-0003-3977-1278 | https://doi.org/10.1021/ma020148y | lamellar |  | 172.2931 |  | {[][<]CCO[>][<]}{[$][$]CCCC[$],[$]CC(CC)[$][]} | 3600 | 4032 | 1.12 |  | PEO |  |  |  |  | 0.48 | 0.48 |  |  | PEE |  |  |  |  | 0.52 | 0.52
1298 | 0000-0003-3977-1278 | https://doi.org/10.1021/ma020148y | lamellar |  | 174.1839 |  | {[][<]CCO[>][<]}{[$][$]CCCC[$],[$]CC(CC)[$][]} | 3600 | 4032 | 1.12 |  | PEO |  |  |  |  | 0.48 | 0.48 |  |  | PEE |  |  |  |  | 0.52 | 0.52
1299 | 0000-0003-3977-1278 | https://doi.org/10.1021/ma020148y | lamellar | disordered | 176.457 |  | {[][<]CCO[>][<]}{[$][$]CCCC[$],[$]CC(CC)[$][]} | 3600 | 4032 | 1.12 |  | PEO |  |  |  |  | 0.48 | 0.48 |  |  | PEE |  |  |  |  | 0.52 | 0.52
1300 | 0000-0003-3977-1278 | https://doi.org/10.1021/ma020148y | lamellar |  | 174.9605 |  | {[][<]CCO[>][<]}{[$][$]CCCC[$],[$]CC(CC)[$][]} | 3600 | 4032 | 1.12 |  | PEO |  |  |  |  | 0.48 | 0.48 |  |  | PEE |  |  |  |  | 0.52 | 0.52
1301 | 0000-0003-3977-1278 | https://doi.org/10.1021/ma020148y | lamellar | disordered | 176.4971 |  | {[][<]CCO[>][<]}{[$][$]CCCC[$],[$]CC(CC)[$][]} | 3600 | 4032 | 1.12 |  | PEO |  |  |  |  | 0.48 | 0.48 |  |  | PEE |  |  |  |  | 0.52 | 0.52
1302 | 0000-0003-3977-1278 | https://doi.org/10.1021/ma020148y | disordered |  | 177.6278 | Tabulated: 450K | {[][<]CCO[>][<]}{[$][$]CCCC[$],[$]CC(CC)[$][]} | 3600 | 4032 | 1.12 |  | PEO |  |  |  |  | 0.48 | 0.48 |  |  | PEE |  |  |  |  | 0.52 | 0.52
1303 | 0000-0003-3977-1278 | https://doi.org/10.1021/ma020148y | lamellar | disordered | 176.8913 |  | {[][<]CCO[>][<]}{[$][$]CCCC[$],[$]CC(CC)[$][]} | 3600 | 4032 | 1.12 |  | PEO |  |  |  |  | 0.48 | 0.48 |  |  | PEE |  |  |  |  | 0.52 | 0.52
1304 | 0000-0003-3977-1278 | https://doi.org/10.1021/ma020148y | lamellar | disordered | 176.9455 |  | {[][<]CCO[>][<]}{[$][$]CCCC[$],[$]CC(CC)[$][]} | 3600 | 4032 | 1.12 |  | PEO |  |  |  |  | 0.48 | 0.48 |  |  | PEE |  |  |  |  | 0.52 | 0.52
1305 | 0000-0003-3977-1278 | https://doi.org/10.1021/ma020148y | lamellar | disordered | 177.0492 |  | {[][<]CCO[>][<]}{[$][$]CCCC[$],[$]CC(CC)[$][]} | 3600 | 4032 | 1.12 |  | PEO |  |  |  |  | 0.48 | 0.48 |  |  | PEE |  |  |  |  | 0.52 | 0.52
1306 | 0000-0002-3872-2004 | https://doi.org/10.1021/ma071120v | lamellar |  | 202.8011 | Sample P24VP-L, Figure 1 | C(c1ccccc1)(c1ccccc1)C{[$][$]CC(c1ncccc1)[$][$]}{[$][$]CC(c1ccncc1)[$][$]}C(C)CC | 5000 | 5950 | 1.19 |  | P2VP |  |  |  |  | 0.5333689 | 0.5333689 | 0.54 | 1.14 | P4VP |  |  |  |  | 0.4666311 | 0.4666311 | 0.46 | 1.11
1307 | 0000-0002-3872-2004 | https://doi.org/10.1021/ma071120v | lamellar |  | 204.7497 | "Since P24VP-L has a symmetric block composition (see Table 1), we conclude that it has lamellar microdomains in an ordered state." | C(c1ccccc1)(c1ccccc1)C{[$][$]CC(c1ncccc1)[$][$]}{[$][$]CC(c1ccncc1)[$][$]}C(C)CC | 5000 | 5950 | 1.19 |  | P2VP |  |  |  |  | 0.5333689 | 0.5333689 | 0.54 | 1.14 | P4VP |  |  |  |  | 0.4666311 | 0.4666311 | 0.46 | 1.11
1308 | 0000-0002-3872-2004 | https://doi.org/10.1021/ma071120v | lamellar |  | 207.3072 | "Before the polymerization of 4VP, 1,1-diphenylethylene was attached to the end of the living P2VP anion to avoid a side reaction during the initiation of 4VP by secBuLi." | C(c1ccccc1)(c1ccccc1)C{[$][$]CC(c1ncccc1)[$][$]}{[$][$]CC(c1ccncc1)[$][$]}C(C)CC | 5000 | 5950 | 1.19 |  | P2VP |  |  |  |  | 0.5333689 | 0.5333689 | 0.54 | 1.14 | P4VP |  |  |  |  | 0.4666311 | 0.4666311 | 0.46 | 1.11
1309 | 0000-0002-3872-2004 | https://doi.org/10.1021/ma071120v | lamellar |  | 210.4736 |  | C(c1ccccc1)(c1ccccc1)C{[$][$]CC(c1ncccc1)[$][$]}{[$][$]CC(c1ccncc1)[$][$]}C(C)CC | 5000 | 5950 | 1.19 |  | P2VP |  |  |  |  | 0.5333689 | 0.5333689 | 0.54 | 1.14 | P4VP |  |  |  |  | 0.4666311 | 0.4666311 | 0.46 | 1.11
1310 | 0000-0002-3872-2004 | https://doi.org/10.1021/ma071120v | lamellar |  | 212.544 |  | C(c1ccccc1)(c1ccccc1)C{[$][$]CC(c1ncccc1)[$][$]}{[$][$]CC(c1ccncc1)[$][$]}C(C)CC | 5000 | 5950 | 1.19 |  | P2VP |  |  |  |  | 0.5333689 | 0.5333689 | 0.54 | 1.14 | P4VP |  |  |  |  | 0.4666311 | 0.4666311 | 0.46 | 1.11
1311 | 0000-0002-3872-2004 | https://doi.org/10.1021/ma071120v | lamellar |  | 214.1272 |  | C(c1ccccc1)(c1ccccc1)C{[$][$]CC(c1ncccc1)[$][$]}{[$][$]CC(c1ccncc1)[$][$]}C(C)CC | 5000 | 5950 | 1.19 |  | P2VP |  |  |  |  | 0.5333689 | 0.5333689 | 0.54 | 1.14 | P4VP |  |  |  |  | 0.4666311 | 0.4666311 | 0.46 | 1.11
1312 | 0000-0002-3872-2004 | https://doi.org/10.1021/ma071120v | lamellar |  | 216.5629 |  | C(c1ccccc1)(c1ccccc1)C{[$][$]CC(c1ncccc1)[$][$]}{[$][$]CC(c1ccncc1)[$][$]}C(C)CC | 5000 | 5950 | 1.19 |  | P2VP |  |  |  |  | 0.5333689 | 0.5333689 | 0.54 | 1.14 | P4VP |  |  |  |  | 0.4666311 | 0.4666311 | 0.46 | 1.11
1313 | 0000-0002-3872-2004 | https://doi.org/10.1021/ma071120v | lamellar |  | 219.1204 |  | C(c1ccccc1)(c1ccccc1)C{[$][$]CC(c1ncccc1)[$][$]}{[$][$]CC(c1ccncc1)[$][$]}C(C)CC | 5000 | 5950 | 1.19 |  | P2VP |  |  |  |  | 0.5333689 | 0.5333689 | 0.54 | 1.14 | P4VP |  |  |  |  | 0.4666311 | 0.4666311 | 0.46 | 1.11
1314 | 0000-0002-3872-2004 | https://doi.org/10.1021/ma071120v | lamellar |  | 221.5562 |  | C(c1ccccc1)(c1ccccc1)C{[$][$]CC(c1ncccc1)[$][$]}{[$][$]CC(c1ccncc1)[$][$]}C(C)CC | 5000 | 5950 | 1.19 |  | P2VP |  |  |  |  | 0.5333689 | 0.5333689 | 0.54 | 1.14 | P4VP |  |  |  |  | 0.4666311 | 0.4666311 | 0.46 | 1.11
1315 | 0000-0002-3872-2004 | https://doi.org/10.1021/ma071120v | lamellar |  | 223.6265 |  | C(c1ccccc1)(c1ccccc1)C{[$][$]CC(c1ncccc1)[$][$]}{[$][$]CC(c1ccncc1)[$][$]}C(C)CC | 5000 | 5950 | 1.19 |  | P2VP |  |  |  |  | 0.5333689 | 0.5333689 | 0.54 | 1.14 | P4VP |  |  |  |  | 0.4666311 | 0.4666311 | 0.46 | 1.11
1316 | 0000-0002-3872-2004 | https://doi.org/10.1021/ma071120v | lamellar |  | 225.8187 |  | C(c1ccccc1)(c1ccccc1)C{[$][$]CC(c1ncccc1)[$][$]}{[$][$]CC(c1ccncc1)[$][$]}C(C)CC | 5000 | 5950 | 1.19 |  | P2VP |  |  |  |  | 0.5333689 | 0.5333689 | 0.54 | 1.14 | P4VP |  |  |  |  | 0.4666311 | 0.4666311 | 0.46 | 1.11
1317 | 0000-0002-3872-2004 | https://doi.org/10.1021/ma071120v | lamellar |  | 228.0108 |  | C(c1ccccc1)(c1ccccc1)C{[$][$]CC(c1ncccc1)[$][$]}{[$][$]CC(c1ccncc1)[$][$]}C(C)CC | 5000 | 5950 | 1.19 |  | P2VP |  |  |  |  | 0.5333689 | 0.5333689 | 0.54 | 1.14 | P4VP |  |  |  |  | 0.4666311 | 0.4666311 | 0.46 | 1.11
1318 | 0000-0002-3872-2004 | https://doi.org/10.1021/ma071120v | lamellar |  | 230.6901 |  | C(c1ccccc1)(c1ccccc1)C{[$][$]CC(c1ncccc1)[$][$]}{[$][$]CC(c1ccncc1)[$][$]}C(C)CC | 5000 | 5950 | 1.19 |  | P2VP |  |  |  |  | 0.5333689 | 0.5333689 | 0.54 | 1.14 | P4VP |  |  |  |  | 0.4666311 | 0.4666311 | 0.46 | 1.11
1319 | 0000-0002-3872-2004 | https://doi.org/10.1021/ma071120v | lamellar |  | 232.6387 |  | C(c1ccccc1)(c1ccccc1)C{[$][$]CC(c1ncccc1)[$][$]}{[$][$]CC(c1ccncc1)[$][$]}C(C)CC | 5000 | 5950 | 1.19 |  | P2VP |  |  |  |  | 0.5333689 | 0.5333689 | 0.54 | 1.14 | P4VP |  |  |  |  | 0.4666311 | 0.4666311 | 0.46 | 1.11
1320 | 0000-0002-3872-2004 | https://doi.org/10.1021/ma071120v | lamellar |  | 234.5873 |  | C(c1ccccc1)(c1ccccc1)C{[$][$]CC(c1ncccc1)[$][$]}{[$][$]CC(c1ccncc1)[$][$]}C(C)CC | 5000 | 5950 | 1.19 |  | P2VP |  |  |  |  | 0.5333689 | 0.5333689 | 0.54 | 1.14 | P4VP |  |  |  |  | 0.4666311 | 0.4666311 | 0.46 | 1.11
1321 | 0000-0002-3872-2004 | https://doi.org/10.1021/ma071120v | lamellar |  | 237.9973 |  | C(c1ccccc1)(c1ccccc1)C{[$][$]CC(c1ncccc1)[$][$]}{[$][$]CC(c1ccncc1)[$][$]}C(C)CC | 5000 | 5950 | 1.19 |  | P2VP |  |  |  |  | 0.5333689 | 0.5333689 | 0.54 | 1.14 | P4VP |  |  |  |  | 0.4666311 | 0.4666311 | 0.46 | 1.11
1322 | 0000-0002-3872-2004 | https://doi.org/10.1021/ma071120v | lamellar |  | 240.1894 |  | C(c1ccccc1)(c1ccccc1)C{[$][$]CC(c1ncccc1)[$][$]}{[$][$]CC(c1ccncc1)[$][$]}C(C)CC | 5000 | 5950 | 1.19 |  | P2VP |  |  |  |  | 0.5333689 | 0.5333689 | 0.54 | 1.14 | P4VP |  |  |  |  | 0.4666311 | 0.4666311 | 0.46 | 1.11
1323 | 0000-0002-3872-2004 | https://doi.org/10.1021/ma071120v | lamellar |  | 243.2341 |  | C(c1ccccc1)(c1ccccc1)C{[$][$]CC(c1ncccc1)[$][$]}{[$][$]CC(c1ccncc1)[$][$]}C(C)CC | 5000 | 5950 | 1.19 |  | P2VP |  |  |  |  | 0.5333689 | 0.5333689 | 0.54 | 1.14 | P4VP |  |  |  |  | 0.4666311 | 0.4666311 | 0.46 | 1.11
1324 | 0000-0002-3872-2004 | https://doi.org/10.1021/ma071120v | lamellar |  | 244.6955 |  | C(c1ccccc1)(c1ccccc1)C{[$][$]CC(c1ncccc1)[$][$]}{[$][$]CC(c1ccncc1)[$][$]}C(C)CC | 5000 | 5950 | 1.19 |  | P2VP |  |  |  |  | 0.5333689 | 0.5333689 | 0.54 | 1.14 | P4VP |  |  |  |  | 0.4666311 | 0.4666311 | 0.46 | 1.11
1325 | 0000-0002-3872-2004 | https://doi.org/10.1021/ma071120v | lamellar |  | 246.8877 |  | C(c1ccccc1)(c1ccccc1)C{[$][$]CC(c1ncccc1)[$][$]}{[$][$]CC(c1ccncc1)[$][$]}C(C)CC | 5000 | 5950 | 1.19 |  | P2VP |  |  |  |  | 0.5333689 | 0.5333689 | 0.54 | 1.14 | P4VP |  |  |  |  | 0.4666311 | 0.4666311 | 0.46 | 1.11
1326 | 0000-0002-3872-2004 | https://doi.org/10.1021/ma071120v | lamellar |  | 249.8106 |  | C(c1ccccc1)(c1ccccc1)C{[$][$]CC(c1ncccc1)[$][$]}{[$][$]CC(c1ccncc1)[$][$]}C(C)CC | 5000 | 5950 | 1.19 |  | P2VP |  |  |  |  | 0.5333689 | 0.5333689 | 0.54 | 1.14 | P4VP |  |  |  |  | 0.4666311 | 0.4666311 | 0.46 | 1.11
1327 | 0000-0002-3872-2004 | https://doi.org/10.1021/ma071120v | lamellar | disordered | 251.6373 |  | C(c1ccccc1)(c1ccccc1)C{[$][$]CC(c1ncccc1)[$][$]}{[$][$]CC(c1ccncc1)[$][$]}C(C)CC | 5000 | 5950 | 1.19 |  | P2VP |  |  |  |  | 0.5333689 | 0.5333689 | 0.54 | 1.14 | P4VP |  |  |  |  | 0.4666311 | 0.4666311 | 0.46 | 1.11
1328 | 0000-0002-3872-2004 | https://doi.org/10.1021/ma071120v | lamellar | disordered | 253.8295 |  | C(c1ccccc1)(c1ccccc1)C{[$][$]CC(c1ncccc1)[$][$]}{[$][$]CC(c1ccncc1)[$][$]}C(C)CC | 5000 | 5950 | 1.19 |  | P2VP |  |  |  |  | 0.5333689 | 0.5333689 | 0.54 | 1.14 | P4VP |  |  |  |  | 0.4666311 | 0.4666311 | 0.46 | 1.11
1329 | 0000-0002-3872-2004 | https://doi.org/10.1021/ma071120v | lamellar | disordered | 256.5088 |  | C(c1ccccc1)(c1ccccc1)C{[$][$]CC(c1ncccc1)[$][$]}{[$][$]CC(c1ccncc1)[$][$]}C(C)CC | 5000 | 5950 | 1.19 |  | P2VP |  |  |  |  | 0.5333689 | 0.5333689 | 0.54 | 1.14 | P4VP |  |  |  |  | 0.4666311 | 0.4666311 | 0.46 | 1.11
1330 | 0000-0002-3872-2004 | https://doi.org/10.1021/ma071120v | lamellar | disordered | 259.3099 |  | C(c1ccccc1)(c1ccccc1)C{[$][$]CC(c1ncccc1)[$][$]}{[$][$]CC(c1ccncc1)[$][$]}C(C)CC | 5000 | 5950 | 1.19 |  | P2VP |  |  |  |  | 0.5333689 | 0.5333689 | 0.54 | 1.14 | P4VP |  |  |  |  | 0.4666311 | 0.4666311 | 0.46 | 1.11
1331 | 0000-0002-3872-2004 | https://doi.org/10.1021/ma071120v | lamellar | disordered | 261.1367 |  | C(c1ccccc1)(c1ccccc1)C{[$][$]CC(c1ncccc1)[$][$]}{[$][$]CC(c1ccncc1)[$][$]}C(C)CC | 5000 | 5950 | 1.19 |  | P2VP |  |  |  |  | 0.5333689 | 0.5333689 | 0.54 | 1.14 | P4VP |  |  |  |  | 0.4666311 | 0.4666311 | 0.46 | 1.11
1332 | 0000-0002-3872-2004 | https://doi.org/10.1021/ma071120v | lamellar | disordered | 263.0853 |  | C(c1ccccc1)(c1ccccc1)C{[$][$]CC(c1ncccc1)[$][$]}{[$][$]CC(c1ccncc1)[$][$]}C(C)CC | 5000 | 5950 | 1.19 |  | P2VP |  |  |  |  | 0.5333689 | 0.5333689 | 0.54 | 1.14 | P4VP |  |  |  |  | 0.4666311 | 0.4666311 | 0.46 | 1.11
1333 | 0000-0002-3872-2004 | https://doi.org/10.1021/ma071120v | disordered |  | 265.6428 | Tabulated: 266C | C(c1ccccc1)(c1ccccc1)C{[$][$]CC(c1ncccc1)[$][$]}{[$][$]CC(c1ccncc1)[$][$]}C(C)CC | 5000 | 5950 | 1.19 |  | P2VP |  |  |  |  | 0.5333689 | 0.5333689 | 0.54 | 1.14 | P4VP |  |  |  |  | 0.4666311 | 0.4666311 | 0.46 | 1.11
1334 | 0000-0002-3872-2004 | https://doi.org/10.1021/ma071120v | cylinder |  | 181.7647 | Sample P24VP-C, Figure 3 | C(c1ccccc1)(c1ccccc1)C{[$][$]CC(c1ncccc1)[$][$]}{[$][$]CC(c1ccncc1)[$][$]}C(C)CC | 7608.696 | 8750 | 1.15 |  | P2VP |  |  |  |  | 0.69437 | 0.69437 | 0.7 | 1.14 | P4VP |  |  |  |  | 0.30563 | 0.30563 | 0.3 | 1.11
1335 | 0000-0002-3872-2004 | https://doi.org/10.1021/ma071120v | cylinder |  | 182.7273 | "we conclude that it has cylindrical microdomains (see Table 1 for the block composition of P24VP-C)" | C(c1ccccc1)(c1ccccc1)C{[$][$]CC(c1ncccc1)[$][$]}{[$][$]CC(c1ccncc1)[$][$]}C(C)CC | 7608.696 | 8750 | 1.15 |  | P2VP |  |  |  |  | 0.69437 | 0.69437 | 0.7 | 1.14 | P4VP |  |  |  |  | 0.30563 | 0.30563 | 0.3 | 1.11
1336 | 0000-0002-3872-2004 | https://doi.org/10.1021/ma071120v | cylinder |  | 183.8503 |  | C(c1ccccc1)(c1ccccc1)C{[$][$]CC(c1ncccc1)[$][$]}{[$][$]CC(c1ccncc1)[$][$]}C(C)CC | 7608.696 | 8750 | 1.15 |  | P2VP |  |  |  |  | 0.69437 | 0.69437 | 0.7 | 1.14 | P4VP |  |  |  |  | 0.30563 | 0.30563 | 0.3 | 1.11
1337 | 0000-0002-3872-2004 | https://doi.org/10.1021/ma071120v | cylinder |  | 185.1337 |  | C(c1ccccc1)(c1ccccc1)C{[$][$]CC(c1ncccc1)[$][$]}{[$][$]CC(c1ccncc1)[$][$]}C(C)CC | 7608.696 | 8750 | 1.15 |  | P2VP |  |  |  |  | 0.69437 | 0.69437 | 0.7 | 1.14 | P4VP |  |  |  |  | 0.30563 | 0.30563 | 0.3 | 1.11
1338 | 0000-0002-3872-2004 | https://doi.org/10.1021/ma071120v | cylinder |  | 186.738 |  | C(c1ccccc1)(c1ccccc1)C{[$][$]CC(c1ncccc1)[$][$]}{[$][$]CC(c1ccncc1)[$][$]}C(C)CC | 7608.696 | 8750 | 1.15 |  | P2VP |  |  |  |  | 0.69437 | 0.69437 | 0.7 | 1.14 | P4VP |  |  |  |  | 0.30563 | 0.30563 | 0.3 | 1.11
1339 | 0000-0002-3872-2004 | https://doi.org/10.1021/ma071120v | cylinder |  | 187.7807 |  | C(c1ccccc1)(c1ccccc1)C{[$][$]CC(c1ncccc1)[$][$]}{[$][$]CC(c1ccncc1)[$][$]}C(C)CC | 7608.696 | 8750 | 1.15 |  | P2VP |  |  |  |  | 0.69437 | 0.69437 | 0.7 | 1.14 | P4VP |  |  |  |  | 0.30563 | 0.30563 | 0.3 | 1.11
1340 | 0000-0002-3872-2004 | https://doi.org/10.1021/ma071120v | cylinder |  | 188.7433 |  | C(c1ccccc1)(c1ccccc1)C{[$][$]CC(c1ncccc1)[$][$]}{[$][$]CC(c1ccncc1)[$][$]}C(C)CC | 7608.696 | 8750 | 1.15 |  | P2VP |  |  |  |  | 0.69437 | 0.69437 | 0.7 | 1.14 | P4VP |  |  |  |  | 0.30563 | 0.30563 | 0.3 | 1.11
1341 | 0000-0002-3872-2004 | https://doi.org/10.1021/ma071120v | cylinder |  | 189.6257 |  | C(c1ccccc1)(c1ccccc1)C{[$][$]CC(c1ncccc1)[$][$]}{[$][$]CC(c1ccncc1)[$][$]}C(C)CC | 7608.696 | 8750 | 1.15 |  | P2VP |  |  |  |  | 0.69437 | 0.69437 | 0.7 | 1.14 | P4VP |  |  |  |  | 0.30563 | 0.30563 | 0.3 | 1.11
1342 | 0000-0002-3872-2004 | https://doi.org/10.1021/ma071120v | cylinder |  | 190.8289 |  | C(c1ccccc1)(c1ccccc1)C{[$][$]CC(c1ncccc1)[$][$]}{[$][$]CC(c1ccncc1)[$][$]}C(C)CC | 7608.696 | 8750 | 1.15 |  | P2VP |  |  |  |  | 0.69437 | 0.69437 | 0.7 | 1.14 | P4VP |  |  |  |  | 0.30563 | 0.30563 | 0.3 | 1.11
1343 | 0000-0002-3872-2004 | https://doi.org/10.1021/ma071120v | cylinder |  | 191.7914 |  | C(c1ccccc1)(c1ccccc1)C{[$][$]CC(c1ncccc1)[$][$]}{[$][$]CC(c1ccncc1)[$][$]}C(C)CC | 7608.696 | 8750 | 1.15 |  | P2VP |  |  |  |  | 0.69437 | 0.69437 | 0.7 | 1.14 | P4VP |  |  |  |  | 0.30563 | 0.30563 | 0.3 | 1.11
1344 | 0000-0002-3872-2004 | https://doi.org/10.1021/ma071120v | cylinder |  | 193.4759 |  | C(c1ccccc1)(c1ccccc1)C{[$][$]CC(c1ncccc1)[$][$]}{[$][$]CC(c1ccncc1)[$][$]}C(C)CC | 7608.696 | 8750 | 1.15 |  | P2VP |  |  |  |  | 0.69437 | 0.69437 | 0.7 | 1.14 | P4VP |  |  |  |  | 0.30563 | 0.30563 | 0.3 | 1.11
1345 | 0000-0002-3872-2004 | https://doi.org/10.1021/ma071120v | cylinder |  | 194.6791 |  | C(c1ccccc1)(c1ccccc1)C{[$][$]CC(c1ncccc1)[$][$]}{[$][$]CC(c1ccncc1)[$][$]}C(C)CC | 7608.696 | 8750 | 1.15 |  | P2VP |  |  |  |  | 0.69437 | 0.69437 | 0.7 | 1.14 | P4VP |  |  |  |  | 0.30563 | 0.30563 | 0.3 | 1.11
1346 | 0000-0002-3872-2004 | https://doi.org/10.1021/ma071120v | cylinder |  | 195.6417 |  | C(c1ccccc1)(c1ccccc1)C{[$][$]CC(c1ncccc1)[$][$]}{[$][$]CC(c1ccncc1)[$][$]}C(C)CC | 7608.696 | 8750 | 1.15 |  | P2VP |  |  |  |  | 0.69437 | 0.69437 | 0.7 | 1.14 | P4VP |  |  |  |  | 0.30563 | 0.30563 | 0.3 | 1.11
1347 | 0000-0002-3872-2004 | https://doi.org/10.1021/ma071120v | cylinder |  | 196.9251 |  | C(c1ccccc1)(c1ccccc1)C{[$][$]CC(c1ncccc1)[$][$]}{[$][$]CC(c1ccncc1)[$][$]}C(C)CC | 7608.696 | 8750 | 1.15 |  | P2VP |  |  |  |  | 0.69437 | 0.69437 | 0.7 | 1.14 | P4VP |  |  |  |  | 0.30563 | 0.30563 | 0.3 | 1.11
1348 | 0000-0002-3872-2004 | https://doi.org/10.1021/ma071120v | cylinder |  | 198.2086 |  | C(c1ccccc1)(c1ccccc1)C{[$][$]CC(c1ncccc1)[$][$]}{[$][$]CC(c1ccncc1)[$][$]}C(C)CC | 7608.696 | 8750 | 1.15 |  | P2VP |  |  |  |  | 0.69437 | 0.69437 | 0.7 | 1.14 | P4VP |  |  |  |  | 0.30563 | 0.30563 | 0.3 | 1.11
1349 | 0000-0002-3872-2004 | https://doi.org/10.1021/ma071120v | cylinder |  | 199.492 |  | C(c1ccccc1)(c1ccccc1)C{[$][$]CC(c1ncccc1)[$][$]}{[$][$]CC(c1ccncc1)[$][$]}C(C)CC | 7608.696 | 8750 | 1.15 |  | P2VP |  |  |  |  | 0.69437 | 0.69437 | 0.7 | 1.14 | P4VP |  |  |  |  | 0.30563 | 0.30563 | 0.3 | 1.11
1350 | 0000-0002-3872-2004 | https://doi.org/10.1021/ma071120v | cylinder |  | 200.5348 |  | C(c1ccccc1)(c1ccccc1)C{[$][$]CC(c1ncccc1)[$][$]}{[$][$]CC(c1ccncc1)[$][$]}C(C)CC | 7608.696 | 8750 | 1.15 |  | P2VP |  |  |  |  | 0.69437 | 0.69437 | 0.7 | 1.14 | P4VP |  |  |  |  | 0.30563 | 0.30563 | 0.3 | 1.11
1351 | 0000-0002-3872-2004 | https://doi.org/10.1021/ma071120v | cylinder |  | 201.4973 |  | C(c1ccccc1)(c1ccccc1)C{[$][$]CC(c1ncccc1)[$][$]}{[$][$]CC(c1ccncc1)[$][$]}C(C)CC | 7608.696 | 8750 | 1.15 |  | P2VP |  |  |  |  | 0.69437 | 0.69437 | 0.7 | 1.14 | P4VP |  |  |  |  | 0.30563 | 0.30563 | 0.3 | 1.11
1352 | 0000-0002-3872-2004 | https://doi.org/10.1021/ma071120v | cylinder |  | 202.861 |  | C(c1ccccc1)(c1ccccc1)C{[$][$]CC(c1ncccc1)[$][$]}{[$][$]CC(c1ccncc1)[$][$]}C(C)CC | 7608.696 | 8750 | 1.15 |  | P2VP |  |  |  |  | 0.69437 | 0.69437 | 0.7 | 1.14 | P4VP |  |  |  |  | 0.30563 | 0.30563 | 0.3 | 1.11
1353 | 0000-0002-3872-2004 | https://doi.org/10.1021/ma071120v | cylinder |  | 203.7433 |  | C(c1ccccc1)(c1ccccc1)C{[$][$]CC(c1ncccc1)[$][$]}{[$][$]CC(c1ccncc1)[$][$]}C(C)CC | 7608.696 | 8750 | 1.15 |  | P2VP |  |  |  |  | 0.69437 | 0.69437 | 0.7 | 1.14 | P4VP |  |  |  |  | 0.30563 | 0.30563 | 0.3 | 1.11
1354 | 0000-0002-3872-2004 | https://doi.org/10.1021/ma071120v | cylinder |  | 204.9465 |  | C(c1ccccc1)(c1ccccc1)C{[$][$]CC(c1ncccc1)[$][$]}{[$][$]CC(c1ccncc1)[$][$]}C(C)CC | 7608.696 | 8750 | 1.15 |  | P2VP |  |  |  |  | 0.69437 | 0.69437 | 0.7 | 1.14 | P4VP |  |  |  |  | 0.30563 | 0.30563 | 0.3 | 1.11
1355 | 0000-0002-3872-2004 | https://doi.org/10.1021/ma071120v | cylinder |  | 206.1497 |  | C(c1ccccc1)(c1ccccc1)C{[$][$]CC(c1ncccc1)[$][$]}{[$][$]CC(c1ccncc1)[$][$]}C(C)CC | 7608.696 | 8750 | 1.15 |  | P2VP |  |  |  |  | 0.69437 | 0.69437 | 0.7 | 1.14 | P4VP |  |  |  |  | 0.30563 | 0.30563 | 0.3 | 1.11
1356 | 0000-0002-3872-2004 | https://doi.org/10.1021/ma071120v | cylinder |  | 207.5936 |  | C(c1ccccc1)(c1ccccc1)C{[$][$]CC(c1ncccc1)[$][$]}{[$][$]CC(c1ccncc1)[$][$]}C(C)CC | 7608.696 | 8750 | 1.15 |  | P2VP |  |  |  |  | 0.69437 | 0.69437 | 0.7 | 1.14 | P4VP |  |  |  |  | 0.30563 | 0.30563 | 0.3 | 1.11
1357 | 0000-0002-3872-2004 | https://doi.org/10.1021/ma071120v | cylinder | disordered | 208.6364 |  | C(c1ccccc1)(c1ccccc1)C{[$][$]CC(c1ncccc1)[$][$]}{[$][$]CC(c1ccncc1)[$][$]}C(C)CC | 7608.696 | 8750 | 1.15 |  | P2VP |  |  |  |  | 0.69437 | 0.69437 | 0.7 | 1.14 | P4VP |  |  |  |  | 0.30563 | 0.30563 | 0.3 | 1.11
1358 | 0000-0002-3872-2004 | https://doi.org/10.1021/ma071120v | cylinder | disordered | 210.1604 |  | C(c1ccccc1)(c1ccccc1)C{[$][$]CC(c1ncccc1)[$][$]}{[$][$]CC(c1ccncc1)[$][$]}C(C)CC | 7608.696 | 8750 | 1.15 |  | P2VP |  |  |  |  | 0.69437 | 0.69437 | 0.7 | 1.14 | P4VP |  |  |  |  | 0.30563 | 0.30563 | 0.3 | 1.11
1359 | 0000-0002-3872-2004 | https://doi.org/10.1021/ma071120v | cylinder | disordered | 210.9626 |  | C(c1ccccc1)(c1ccccc1)C{[$][$]CC(c1ncccc1)[$][$]}{[$][$]CC(c1ccncc1)[$][$]}C(C)CC | 7608.696 | 8750 | 1.15 |  | P2VP |  |  |  |  | 0.69437 | 0.69437 | 0.7 | 1.14 | P4VP |  |  |  |  | 0.30563 | 0.30563 | 0.3 | 1.11
1360 | 0000-0002-3872-2004 | https://doi.org/10.1021/ma071120v | cylinder | disordered | 212.246 |  | C(c1ccccc1)(c1ccccc1)C{[$][$]CC(c1ncccc1)[$][$]}{[$][$]CC(c1ccncc1)[$][$]}C(C)CC | 7608.696 | 8750 | 1.15 |  | P2VP |  |  |  |  | 0.69437 | 0.69437 | 0.7 | 1.14 | P4VP |  |  |  |  | 0.30563 | 0.30563 | 0.3 | 1.11
1361 | 0000-0002-3872-2004 | https://doi.org/10.1021/ma071120v | cylinder | disordered | 213.2888 |  | C(c1ccccc1)(c1ccccc1)C{[$][$]CC(c1ncccc1)[$][$]}{[$][$]CC(c1ccncc1)[$][$]}C(C)CC | 7608.696 | 8750 | 1.15 |  | P2VP |  |  |  |  | 0.69437 | 0.69437 | 0.7 | 1.14 | P4VP |  |  |  |  | 0.30563 | 0.30563 | 0.3 | 1.11
1362 | 0000-0002-3872-2004 | https://doi.org/10.1021/ma071120v | cylinder | disordered | 214.3316 |  | C(c1ccccc1)(c1ccccc1)C{[$][$]CC(c1ncccc1)[$][$]}{[$][$]CC(c1ccncc1)[$][$]}C(C)CC | 7608.696 | 8750 | 1.15 |  | P2VP |  |  |  |  | 0.69437 | 0.69437 | 0.7 | 1.14 | P4VP |  |  |  |  | 0.30563 | 0.30563 | 0.3 | 1.11
1363 | 0000-0002-3872-2004 | https://doi.org/10.1021/ma071120v | cylinder | disordered | 215.2941 |  | C(c1ccccc1)(c1ccccc1)C{[$][$]CC(c1ncccc1)[$][$]}{[$][$]CC(c1ccncc1)[$][$]}C(C)CC | 7608.696 | 8750 | 1.15 |  | P2VP |  |  |  |  | 0.69437 | 0.69437 | 0.7 | 1.14 | P4VP |  |  |  |  | 0.30563 | 0.30563 | 0.3 | 1.11
1364 | 0000-0002-3872-2004 | https://doi.org/10.1021/ma071120v | cylinder | disordered | 216.5775 |  | C(c1ccccc1)(c1ccccc1)C{[$][$]CC(c1ncccc1)[$][$]}{[$][$]CC(c1ccncc1)[$][$]}C(C)CC | 7608.696 | 8750 | 1.15 |  | P2VP |  |  |  |  | 0.69437 | 0.69437 | 0.7 | 1.14 | P4VP |  |  |  |  | 0.30563 | 0.30563 | 0.3 | 1.11
1365 | 0000-0002-3872-2004 | https://doi.org/10.1021/ma071120v | cylinder | disordered | 217.6203 |  | C(c1ccccc1)(c1ccccc1)C{[$][$]CC(c1ncccc1)[$][$]}{[$][$]CC(c1ccncc1)[$][$]}C(C)CC | 7608.696 | 8750 | 1.15 |  | P2VP |  |  |  |  | 0.69437 | 0.69437 | 0.7 | 1.14 | P4VP |  |  |  |  | 0.30563 | 0.30563 | 0.3 | 1.11
1366 | 0000-0002-3872-2004 | https://doi.org/10.1021/ma071120v | disordered |  | 218.9037 | Tabulated: 222C | C(c1ccccc1)(c1ccccc1)C{[$][$]CC(c1ncccc1)[$][$]}{[$][$]CC(c1ccncc1)[$][$]}C(C)CC | 7608.696 | 8750 | 1.15 |  | P2VP |  |  |  |  | 0.69437 | 0.69437 | 0.7 | 1.14 | P4VP |  |  |  |  | 0.30563 | 0.30563 | 0.3 | 1.11
1367 | 0000-0002-3872-2004 | https://doi.org/10.1021/ma071120v | lamellar |  | 150.4078 | Sample P24VP-LO, Supplemental | C(c1ccccc1)(c1ccccc1)C{[$][$]CC(c1ncccc1)[$][$]}{[$][$]CC(c1ccncc1)[$][$]}C(C)CC | 6221.239 | 7030 | 1.13 |  | P2VP |  |  |  |  | 0.4733475 | 0.4733475 | 0.48 | 1.14 | P4VP |  |  |  |  | 0.5266525 | 0.5266525 | 0.52 | 1.11
1368 | 0000-0002-3872-2004 | https://doi.org/10.1021/ma071120v | lamellar |  | 155.2039 | "This observation indicates that P24VP-LO is in an ordered state over the entire range of temperatures investigated." | C(c1ccccc1)(c1ccccc1)C{[$][$]CC(c1ncccc1)[$][$]}{[$][$]CC(c1ccncc1)[$][$]}C(C)CC | 6221.239 | 7030 | 1.13 |  | P2VP |  |  |  |  | 0.4733475 | 0.4733475 | 0.48 | 1.14 | P4VP |  |  |  |  | 0.5266525 | 0.5266525 | 0.52 | 1.11
1369 | 0000-0002-3872-2004 | https://doi.org/10.1021/ma071120v | lamellar |  | 160.4568 |  | C(c1ccccc1)(c1ccccc1)C{[$][$]CC(c1ncccc1)[$][$]}{[$][$]CC(c1ccncc1)[$][$]}C(C)CC | 6221.239 | 7030 | 1.13 |  | P2VP |  |  |  |  | 0.4733475 | 0.4733475 | 0.48 | 1.14 | P4VP |  |  |  |  | 0.5266525 | 0.5266525 | 0.52 | 1.11
1370 | 0000-0002-3872-2004 | https://doi.org/10.1021/ma071120v | lamellar |  | 164.7961 |  | C(c1ccccc1)(c1ccccc1)C{[$][$]CC(c1ncccc1)[$][$]}{[$][$]CC(c1ccncc1)[$][$]}C(C)CC | 6221.239 | 7030 | 1.13 |  | P2VP |  |  |  |  | 0.4733475 | 0.4733475 | 0.48 | 1.14 | P4VP |  |  |  |  | 0.5266525 | 0.5266525 | 0.52 | 1.11
1371 | 0000-0002-3872-2004 | https://doi.org/10.1021/ma071120v | lamellar |  | 170.2773 |  | C(c1ccccc1)(c1ccccc1)C{[$][$]CC(c1ncccc1)[$][$]}{[$][$]CC(c1ccncc1)[$][$]}C(C)CC | 6221.239 | 7030 | 1.13 |  | P2VP |  |  |  |  | 0.4733475 | 0.4733475 | 0.48 | 1.14 | P4VP |  |  |  |  | 0.5266525 | 0.5266525 | 0.52 | 1.11
1372 | 0000-0002-3872-2004 | https://doi.org/10.1021/ma071120v | lamellar |  | 173.7031 |  | C(c1ccccc1)(c1ccccc1)C{[$][$]CC(c1ncccc1)[$][$]}{[$][$]CC(c1ccncc1)[$][$]}C(C)CC | 6221.239 | 7030 | 1.13 |  | P2VP |  |  |  |  | 0.4733475 | 0.4733475 | 0.48 | 1.14 | P4VP |  |  |  |  | 0.5266525 | 0.5266525 | 0.52 | 1.11
1373 | 0000-0002-3872-2004 | https://doi.org/10.1021/ma071120v | lamellar |  | 179.4127 |  | C(c1ccccc1)(c1ccccc1)C{[$][$]CC(c1ncccc1)[$][$]}{[$][$]CC(c1ccncc1)[$][$]}C(C)CC | 6221.239 | 7030 | 1.13 |  | P2VP |  |  |  |  | 0.4733475 | 0.4733475 | 0.48 | 1.14 | P4VP |  |  |  |  | 0.5266525 | 0.5266525 | 0.52 | 1.11
1374 | 0000-0002-3872-2004 | https://doi.org/10.1021/ma071120v | lamellar |  | 184.894 |  | C(c1ccccc1)(c1ccccc1)C{[$][$]CC(c1ncccc1)[$][$]}{[$][$]CC(c1ccncc1)[$][$]}C(C)CC | 6221.239 | 7030 | 1.13 |  | P2VP |  |  |  |  | 0.4733475 | 0.4733475 | 0.48 | 1.14 | P4VP |  |  |  |  | 0.5266525 | 0.5266525 | 0.52 | 1.11
1375 | 0000-0002-3872-2004 | https://doi.org/10.1021/ma071120v | lamellar |  | 188.7765 |  | C(c1ccccc1)(c1ccccc1)C{[$][$]CC(c1ncccc1)[$][$]}{[$][$]CC(c1ccncc1)[$][$]}C(C)CC | 6221.239 | 7030 | 1.13 |  | P2VP |  |  |  |  | 0.4733475 | 0.4733475 | 0.48 | 1.14 | P4VP |  |  |  |  | 0.5266525 | 0.5266525 | 0.52 | 1.11
1376 | 0000-0002-3872-2004 | https://doi.org/10.1021/ma071120v | lamellar |  | 193.3442 |  | C(c1ccccc1)(c1ccccc1)C{[$][$]CC(c1ncccc1)[$][$]}{[$][$]CC(c1ccncc1)[$][$]}C(C)CC | 6221.239 | 7030 | 1.13 |  | P2VP |  |  |  |  | 0.4733475 | 0.4733475 | 0.48 | 1.14 | P4VP |  |  |  |  | 0.5266525 | 0.5266525 | 0.52 | 1.11
1377 | 0000-0002-3872-2004 | https://doi.org/10.1021/ma071120v | lamellar |  | 199.9674 |  | C(c1ccccc1)(c1ccccc1)C{[$][$]CC(c1ncccc1)[$][$]}{[$][$]CC(c1ccncc1)[$][$]}C(C)CC | 6221.239 | 7030 | 1.13 |  | P2VP |  |  |  |  | 0.4733475 | 0.4733475 | 0.48 | 1.14 | P4VP |  |  |  |  | 0.5266525 | 0.5266525 | 0.52 | 1.11
1378 | 0000-0002-3872-2004 | https://doi.org/10.1021/ma071120v | lamellar |  | 203.8499 |  | C(c1ccccc1)(c1ccccc1)C{[$][$]CC(c1ncccc1)[$][$]}{[$][$]CC(c1ccncc1)[$][$]}C(C)CC | 6221.239 | 7030 | 1.13 |  | P2VP |  |  |  |  | 0.4733475 | 0.4733475 | 0.48 | 1.14 | P4VP |  |  |  |  | 0.5266525 | 0.5266525 | 0.52 | 1.11
1379 | 0000-0002-3872-2004 | https://doi.org/10.1021/ma071120v | lamellar |  | 208.646 |  | C(c1ccccc1)(c1ccccc1)C{[$][$]CC(c1ncccc1)[$][$]}{[$][$]CC(c1ccncc1)[$][$]}C(C)CC | 6221.239 | 7030 | 1.13 |  | P2VP |  |  |  |  | 0.4733475 | 0.4733475 | 0.48 | 1.14 | P4VP |  |  |  |  | 0.5266525 | 0.5266525 | 0.52 | 1.11
1380 | 0000-0002-3872-2004 | https://doi.org/10.1021/ma071120v | lamellar |  | 213.6705 |  | C(c1ccccc1)(c1ccccc1)C{[$][$]CC(c1ncccc1)[$][$]}{[$][$]CC(c1ccncc1)[$][$]}C(C)CC | 6221.239 | 7030 | 1.13 |  | P2VP |  |  |  |  | 0.4733475 | 0.4733475 | 0.48 | 1.14 | P4VP |  |  |  |  | 0.5266525 | 0.5266525 | 0.52 | 1.11
1381 | 0000-0002-3872-2004 | https://doi.org/10.1021/ma071120v | lamellar |  | 218.2382 |  | C(c1ccccc1)(c1ccccc1)C{[$][$]CC(c1ncccc1)[$][$]}{[$][$]CC(c1ccncc1)[$][$]}C(C)CC | 6221.239 | 7030 | 1.13 |  | P2VP |  |  |  |  | 0.4733475 | 0.4733475 | 0.48 | 1.14 | P4VP |  |  |  |  | 0.5266525 | 0.5266525 | 0.52 | 1.11
1382 | 0000-0002-3872-2004 | https://doi.org/10.1021/ma071120v | lamellar |  | 223.2626 |  | C(c1ccccc1)(c1ccccc1)C{[$][$]CC(c1ncccc1)[$][$]}{[$][$]CC(c1ccncc1)[$][$]}C(C)CC | 6221.239 | 7030 | 1.13 |  | P2VP |  |  |  |  | 0.4733475 | 0.4733475 | 0.48 | 1.14 | P4VP |  |  |  |  | 0.5266525 | 0.5266525 | 0.52 | 1.11
1383 | 0000-0002-3872-2004 | https://doi.org/10.1021/ma071120v | lamellar |  | 228.2871 |  | C(c1ccccc1)(c1ccccc1)C{[$][$]CC(c1ncccc1)[$][$]}{[$][$]CC(c1ccncc1)[$][$]}C(C)CC | 6221.239 | 7030 | 1.13 |  | P2VP |  |  |  |  | 0.4733475 | 0.4733475 | 0.48 | 1.14 | P4VP |  |  |  |  | 0.5266525 | 0.5266525 | 0.52 | 1.11
1384 | 0000-0002-3872-2004 | https://doi.org/10.1021/ma071120v | lamellar |  | 233.0832 |  | C(c1ccccc1)(c1ccccc1)C{[$][$]CC(c1ncccc1)[$][$]}{[$][$]CC(c1ccncc1)[$][$]}C(C)CC | 6221.239 | 7030 | 1.13 |  | P2VP |  |  |  |  | 0.4733475 | 0.4733475 | 0.48 | 1.14 | P4VP |  |  |  |  | 0.5266525 | 0.5266525 | 0.52 | 1.11
1385 | 0000-0002-3872-2004 | https://doi.org/10.1021/ma071120v | lamellar |  | 236.9657 |  | C(c1ccccc1)(c1ccccc1)C{[$][$]CC(c1ncccc1)[$][$]}{[$][$]CC(c1ccncc1)[$][$]}C(C)CC | 6221.239 | 7030 | 1.13 |  | P2VP |  |  |  |  | 0.4733475 | 0.4733475 | 0.48 | 1.14 | P4VP |  |  |  |  | 0.5266525 | 0.5266525 | 0.52 | 1.11
1386 | 0000-0002-3872-2004 | https://doi.org/10.1021/ma071120v | lamellar |  | 243.5889 |  | C(c1ccccc1)(c1ccccc1)C{[$][$]CC(c1ncccc1)[$][$]}{[$][$]CC(c1ccncc1)[$][$]}C(C)CC | 6221.239 | 7030 | 1.13 |  | P2VP |  |  |  |  | 0.4733475 | 0.4733475 | 0.48 | 1.14 | P4VP |  |  |  |  | 0.5266525 | 0.5266525 | 0.52 | 1.11
1387 | 0000-0002-3872-2004 | https://doi.org/10.1021/ma071120v | lamellar |  | 247.4715 |  | C(c1ccccc1)(c1ccccc1)C{[$][$]CC(c1ncccc1)[$][$]}{[$][$]CC(c1ccncc1)[$][$]}C(C)CC | 6221.239 | 7030 | 1.13 |  | P2VP |  |  |  |  | 0.4733475 | 0.4733475 | 0.48 | 1.14 | P4VP |  |  |  |  | 0.5266525 | 0.5266525 | 0.52 | 1.11
1388 | 0000-0002-3872-2004 | https://doi.org/10.1021/ma071120v | lamellar |  | 251.354 |  | C(c1ccccc1)(c1ccccc1)C{[$][$]CC(c1ncccc1)[$][$]}{[$][$]CC(c1ccncc1)[$][$]}C(C)CC | 6221.239 | 7030 | 1.13 |  | P2VP |  |  |  |  | 0.4733475 | 0.4733475 | 0.48 | 1.14 | P4VP |  |  |  |  | 0.5266525 | 0.5266525 | 0.52 | 1.11
1389 | 0000-0002-3872-2004 | https://doi.org/10.1021/ma071120v | lamellar |  | 256.6069 |  | C(c1ccccc1)(c1ccccc1)C{[$][$]CC(c1ncccc1)[$][$]}{[$][$]CC(c1ccncc1)[$][$]}C(C)CC | 6221.239 | 7030 | 1.13 |  | P2VP |  |  |  |  | 0.4733475 | 0.4733475 | 0.48 | 1.14 | P4VP |  |  |  |  | 0.5266525 | 0.5266525 | 0.52 | 1.11
1390 | 0000-0002-3872-2004 | https://doi.org/10.1021/ma071120v | lamellar |  | 261.8597 |  | C(c1ccccc1)(c1ccccc1)C{[$][$]CC(c1ncccc1)[$][$]}{[$][$]CC(c1ccncc1)[$][$]}C(C)CC | 6221.239 | 7030 | 1.13 |  | P2VP |  |  |  |  | 0.4733475 | 0.4733475 | 0.48 | 1.14 | P4VP |  |  |  |  | 0.5266525 | 0.5266525 | 0.52 | 1.11
1391 | 0000-0002-3872-2004 | https://doi.org/10.1021/ma071120v | lamellar |  | 265.7423 |  | C(c1ccccc1)(c1ccccc1)C{[$][$]CC(c1ncccc1)[$][$]}{[$][$]CC(c1ccncc1)[$][$]}C(C)CC | 6221.239 | 7030 | 1.13 |  | P2VP |  |  |  |  | 0.4733475 | 0.4733475 | 0.48 | 1.14 | P4VP |  |  |  |  | 0.5266525 | 0.5266525 | 0.52 | 1.11
1392 | 0000-0002-3872-2004 | https://doi.org/10.1021/ma071120v | lamellar |  | 271.4519 |  | C(c1ccccc1)(c1ccccc1)C{[$][$]CC(c1ncccc1)[$][$]}{[$][$]CC(c1ccncc1)[$][$]}C(C)CC | 6221.239 | 7030 | 1.13 |  | P2VP |  |  |  |  | 0.4733475 | 0.4733475 | 0.48 | 1.14 | P4VP |  |  |  |  | 0.5266525 | 0.5266525 | 0.52 | 1.11
1393 | 0000-0002-3872-2004 | https://doi.org/10.1021/ma071120v | lamellar |  | 276.9331 |  | C(c1ccccc1)(c1ccccc1)C{[$][$]CC(c1ncccc1)[$][$]}{[$][$]CC(c1ccncc1)[$][$]}C(C)CC | 6221.239 | 7030 | 1.13 |  | P2VP |  |  |  |  | 0.4733475 | 0.4733475 | 0.48 | 1.14 | P4VP |  |  |  |  | 0.5266525 | 0.5266525 | 0.52 | 1.11
1394 | 0000-0002-3872-2004 | https://doi.org/10.1021/ma071120v | lamellar |  | 281.5008 |  | C(c1ccccc1)(c1ccccc1)C{[$][$]CC(c1ncccc1)[$][$]}{[$][$]CC(c1ccncc1)[$][$]}C(C)CC | 6221.239 | 7030 | 1.13 |  | P2VP |  |  |  |  | 0.4733475 | 0.4733475 | 0.48 | 1.14 | P4VP |  |  |  |  | 0.5266525 | 0.5266525 | 0.52 | 1.11
1395 | 0000-0002-3872-2004 | https://doi.org/10.1021/ma071120v | lamellar |  | 286.7537 |  | C(c1ccccc1)(c1ccccc1)C{[$][$]CC(c1ncccc1)[$][$]}{[$][$]CC(c1ccncc1)[$][$]}C(C)CC | 6221.239 | 7030 | 1.13 |  | P2VP |  |  |  |  | 0.4733475 | 0.4733475 | 0.48 | 1.14 | P4VP |  |  |  |  | 0.5266525 | 0.5266525 | 0.52 | 1.11
1396 | 0000-0002-3872-2004 | https://doi.org/10.1021/ma071120v | lamellar |  | 291.3214 |  | C(c1ccccc1)(c1ccccc1)C{[$][$]CC(c1ncccc1)[$][$]}{[$][$]CC(c1ccncc1)[$][$]}C(C)CC | 6221.239 | 7030 | 1.13 |  | P2VP |  |  |  |  | 0.4733475 | 0.4733475 | 0.48 | 1.14 | P4VP |  |  |  |  | 0.5266525 | 0.5266525 | 0.52 | 1.11
1397 | 0000-0002-3872-2004 | https://doi.org/10.1021/ma071120v | lamellar |  | 296.1175 |  | C(c1ccccc1)(c1ccccc1)C{[$][$]CC(c1ncccc1)[$][$]}{[$][$]CC(c1ccncc1)[$][$]}C(C)CC | 6221.239 | 7030 | 1.13 |  | P2VP |  |  |  |  | 0.4733475 | 0.4733475 | 0.48 | 1.14 | P4VP |  |  |  |  | 0.5266525 | 0.5266525 | 0.52 | 1.11
1398 | 0000-0002-3872-2004 | https://doi.org/10.1021/ma071120v | disordered |  | 151.5498 | Sample P24VP-LD, Supplemental | C(c1ccccc1)(c1ccccc1)C{[$][$]CC(c1ncccc1)[$][$]}{[$][$]CC(c1ccncc1)[$][$]}C(C)CC | 3256.198 | 3940 | 1.21 |  | P2VP |  |  |  |  | 0.5333689 | 0.5333689 | 0.54 | 1.14 | P4VP |  |  |  |  | 0.4666311 | 0.4666311 | 0.46 | 1.11
1399 | 0000-0002-3872-2004 | https://doi.org/10.1021/ma071120v | disordered |  | 153.6052 | "we conclude that P24VPLD is in the disordered state over the entire range of temperatures investigated. " | C(c1ccccc1)(c1ccccc1)C{[$][$]CC(c1ncccc1)[$][$]}{[$][$]CC(c1ccncc1)[$][$]}C(C)CC | 3256.198 | 3940 | 1.21 |  | P2VP |  |  |  |  | 0.5333689 | 0.5333689 | 0.54 | 1.14 | P4VP |  |  |  |  | 0.4666311 | 0.4666311 | 0.46 | 1.11
1400 | 0000-0002-3872-2004 | https://doi.org/10.1021/ma071120v | disordered |  | 154.9755 |  | C(c1ccccc1)(c1ccccc1)C{[$][$]CC(c1ncccc1)[$][$]}{[$][$]CC(c1ccncc1)[$][$]}C(C)CC | 3256.198 | 3940 | 1.21 |  | P2VP |  |  |  |  | 0.5333689 | 0.5333689 | 0.54 | 1.14 | P4VP |  |  |  |  | 0.4666311 | 0.4666311 | 0.46 | 1.11
1401 | 0000-0002-3872-2004 | https://doi.org/10.1021/ma071120v | disordered |  | 157.031 |  | C(c1ccccc1)(c1ccccc1)C{[$][$]CC(c1ncccc1)[$][$]}{[$][$]CC(c1ccncc1)[$][$]}C(C)CC | 3256.198 | 3940 | 1.21 |  | P2VP |  |  |  |  | 0.5333689 | 0.5333689 | 0.54 | 1.14 | P4VP |  |  |  |  | 0.4666311 | 0.4666311 | 0.46 | 1.11
1402 | 0000-0002-3872-2004 | https://doi.org/10.1021/ma071120v | disordered |  | 159.7716 |  | C(c1ccccc1)(c1ccccc1)C{[$][$]CC(c1ncccc1)[$][$]}{[$][$]CC(c1ccncc1)[$][$]}C(C)CC | 3256.198 | 3940 | 1.21 |  | P2VP |  |  |  |  | 0.5333689 | 0.5333689 | 0.54 | 1.14 | P4VP |  |  |  |  | 0.4666311 | 0.4666311 | 0.46 | 1.11
1403 | 0000-0002-3872-2004 | https://doi.org/10.1021/ma071120v | disordered |  | 161.1419 |  | C(c1ccccc1)(c1ccccc1)C{[$][$]CC(c1ncccc1)[$][$]}{[$][$]CC(c1ccncc1)[$][$]}C(C)CC | 3256.198 | 3940 | 1.21 |  | P2VP |  |  |  |  | 0.5333689 | 0.5333689 | 0.54 | 1.14 | P4VP |  |  |  |  | 0.4666311 | 0.4666311 | 0.46 | 1.11
1404 | 0000-0002-3872-2004 | https://doi.org/10.1021/ma071120v | disordered |  | 163.4258 |  | C(c1ccccc1)(c1ccccc1)C{[$][$]CC(c1ncccc1)[$][$]}{[$][$]CC(c1ccncc1)[$][$]}C(C)CC | 3256.198 | 3940 | 1.21 |  | P2VP |  |  |  |  | 0.5333689 | 0.5333689 | 0.54 | 1.14 | P4VP |  |  |  |  | 0.4666311 | 0.4666311 | 0.46 | 1.11
1405 | 0000-0002-3872-2004 | https://doi.org/10.1021/ma071120v | disordered |  | 165.0245 |  | C(c1ccccc1)(c1ccccc1)C{[$][$]CC(c1ncccc1)[$][$]}{[$][$]CC(c1ccncc1)[$][$]}C(C)CC | 3256.198 | 3940 | 1.21 |  | P2VP |  |  |  |  | 0.5333689 | 0.5333689 | 0.54 | 1.14 | P4VP |  |  |  |  | 0.4666311 | 0.4666311 | 0.46 | 1.11
1406 | 0000-0002-3872-2004 | https://doi.org/10.1021/ma071120v | disordered |  | 167.3083 |  | C(c1ccccc1)(c1ccccc1)C{[$][$]CC(c1ncccc1)[$][$]}{[$][$]CC(c1ccncc1)[$][$]}C(C)CC | 3256.198 | 3940 | 1.21 |  | P2VP |  |  |  |  | 0.5333689 | 0.5333689 | 0.54 | 1.14 | P4VP |  |  |  |  | 0.4666311 | 0.4666311 | 0.46 | 1.11
1407 | 0000-0002-3872-2004 | https://doi.org/10.1021/ma071120v | disordered |  | 168.6786 |  | C(c1ccccc1)(c1ccccc1)C{[$][$]CC(c1ncccc1)[$][$]}{[$][$]CC(c1ccncc1)[$][$]}C(C)CC | 3256.198 | 3940 | 1.21 |  | P2VP |  |  |  |  | 0.5333689 | 0.5333689 | 0.54 | 1.14 | P4VP |  |  |  |  | 0.4666311 | 0.4666311 | 0.46 | 1.11
1408 | 0000-0002-3872-2004 | https://doi.org/10.1021/ma071120v | disordered |  | 171.4192 |  | C(c1ccccc1)(c1ccccc1)C{[$][$]CC(c1ncccc1)[$][$]}{[$][$]CC(c1ccncc1)[$][$]}C(C)CC | 3256.198 | 3940 | 1.21 |  | P2VP |  |  |  |  | 0.5333689 | 0.5333689 | 0.54 | 1.14 | P4VP |  |  |  |  | 0.4666311 | 0.4666311 | 0.46 | 1.11
1409 | 0000-0002-3872-2004 | https://doi.org/10.1021/ma071120v | disordered |  | 172.5612 |  | C(c1ccccc1)(c1ccccc1)C{[$][$]CC(c1ncccc1)[$][$]}{[$][$]CC(c1ccncc1)[$][$]}C(C)CC | 3256.198 | 3940 | 1.21 |  | P2VP |  |  |  |  | 0.5333689 | 0.5333689 | 0.54 | 1.14 | P4VP |  |  |  |  | 0.4666311 | 0.4666311 | 0.46 | 1.11
1410 | 0000-0002-3872-2004 | https://doi.org/10.1021/ma071120v | disordered |  | 175.0734 |  | C(c1ccccc1)(c1ccccc1)C{[$][$]CC(c1ncccc1)[$][$]}{[$][$]CC(c1ccncc1)[$][$]}C(C)CC | 3256.198 | 3940 | 1.21 |  | P2VP |  |  |  |  | 0.5333689 | 0.5333689 | 0.54 | 1.14 | P4VP |  |  |  |  | 0.4666311 | 0.4666311 | 0.46 | 1.11
1411 | 0000-0002-3872-2004 | https://doi.org/10.1021/ma071120v | disordered |  | 176.6721 |  | C(c1ccccc1)(c1ccccc1)C{[$][$]CC(c1ncccc1)[$][$]}{[$][$]CC(c1ccncc1)[$][$]}C(C)CC | 3256.198 | 3940 | 1.21 |  | P2VP |  |  |  |  | 0.5333689 | 0.5333689 | 0.54 | 1.14 | P4VP |  |  |  |  | 0.4666311 | 0.4666311 | 0.46 | 1.11
1412 | 0000-0002-3872-2004 | https://doi.org/10.1021/ma071120v | disordered |  | 179.1843 |  | C(c1ccccc1)(c1ccccc1)C{[$][$]CC(c1ncccc1)[$][$]}{[$][$]CC(c1ccncc1)[$][$]}C(C)CC | 3256.198 | 3940 | 1.21 |  | P2VP |  |  |  |  | 0.5333689 | 0.5333689 | 0.54 | 1.14 | P4VP |  |  |  |  | 0.4666311 | 0.4666311 | 0.46 | 1.11
1413 | 0000-0002-3872-2004 | https://doi.org/10.1021/ma071120v | cylinder |  | 150.3963 | Sample P2VP-CO, Supplemental | C(c1ccccc1)(c1ccccc1)C{[$][$]CC(c1ncccc1)[$][$]}{[$][$]CC(c1ccncc1)[$][$]}C(C)CC | 17330.36 | 19410 | 1.12 |  | P2VP |  |  |  |  | 0.7145923 | 0.7145923 | 0.72 | 1.14 | P4VP |  |  |  |  | 0.2854077 | 0.2854077 | 0.28 | 1.11
1414 | 0000-0002-3872-2004 | https://doi.org/10.1021/ma071120v | cylinder |  | 153.1707 | "This observation indicates that P24VP-CO exhibits an ordered state over the entire range of temperatures investigated." | C(c1ccccc1)(c1ccccc1)C{[$][$]CC(c1ncccc1)[$][$]}{[$][$]CC(c1ccncc1)[$][$]}C(C)CC | 17330.36 | 19410 | 1.12 |  | P2VP |  |  |  |  | 0.7145923 | 0.7145923 | 0.72 | 1.14 | P4VP |  |  |  |  | 0.2854077 | 0.2854077 | 0.28 | 1.11
1415 | 0000-0002-3872-2004 | https://doi.org/10.1021/ma071120v | cylinder |  | 157.8659 |  | C(c1ccccc1)(c1ccccc1)C{[$][$]CC(c1ncccc1)[$][$]}{[$][$]CC(c1ccncc1)[$][$]}C(C)CC | 17330.36 | 19410 | 1.12 |  | P2VP |  |  |  |  | 0.7145923 | 0.7145923 | 0.72 | 1.14 | P4VP |  |  |  |  | 0.2854077 | 0.2854077 | 0.28 | 1.11
1416 | 0000-0002-3872-2004 | https://doi.org/10.1021/ma071120v | cylinder |  | 162.3476 |  | C(c1ccccc1)(c1ccccc1)C{[$][$]CC(c1ncccc1)[$][$]}{[$][$]CC(c1ccncc1)[$][$]}C(C)CC | 17330.36 | 19410 | 1.12 |  | P2VP |  |  |  |  | 0.7145923 | 0.7145923 | 0.72 | 1.14 | P4VP |  |  |  |  | 0.2854077 | 0.2854077 | 0.28 | 1.11
1417 | 0000-0002-3872-2004 | https://doi.org/10.1021/ma071120v | cylinder |  | 165.7622 |  | C(c1ccccc1)(c1ccccc1)C{[$][$]CC(c1ncccc1)[$][$]}{[$][$]CC(c1ccncc1)[$][$]}C(C)CC | 17330.36 | 19410 | 1.12 |  | P2VP |  |  |  |  | 0.7145923 | 0.7145923 | 0.72 | 1.14 | P4VP |  |  |  |  | 0.2854077 | 0.2854077 | 0.28 | 1.11
1418 | 0000-0002-3872-2004 | https://doi.org/10.1021/ma071120v | cylinder |  | 168.9634 |  | C(c1ccccc1)(c1ccccc1)C{[$][$]CC(c1ncccc1)[$][$]}{[$][$]CC(c1ccncc1)[$][$]}C(C)CC | 17330.36 | 19410 | 1.12 |  | P2VP |  |  |  |  | 0.7145923 | 0.7145923 | 0.72 | 1.14 | P4VP |  |  |  |  | 0.2854077 | 0.2854077 | 0.28 | 1.11
1419 | 0000-0002-3872-2004 | https://doi.org/10.1021/ma071120v | cylinder |  | 174.0854 |  | C(c1ccccc1)(c1ccccc1)C{[$][$]CC(c1ncccc1)[$][$]}{[$][$]CC(c1ccncc1)[$][$]}C(C)CC | 17330.36 | 19410 | 1.12 |  | P2VP |  |  |  |  | 0.7145923 | 0.7145923 | 0.72 | 1.14 | P4VP |  |  |  |  | 0.2854077 | 0.2854077 | 0.28 | 1.11
1420 | 0000-0002-3872-2004 | https://doi.org/10.1021/ma071120v | cylinder |  | 178.5671 |  | C(c1ccccc1)(c1ccccc1)C{[$][$]CC(c1ncccc1)[$][$]}{[$][$]CC(c1ccncc1)[$][$]}C(C)CC | 17330.36 | 19410 | 1.12 |  | P2VP |  |  |  |  | 0.7145923 | 0.7145923 | 0.72 | 1.14 | P4VP |  |  |  |  | 0.2854077 | 0.2854077 | 0.28 | 1.11
1421 | 0000-0002-3872-2004 | https://doi.org/10.1021/ma071120v | cylinder |  | 181.9817 |  | C(c1ccccc1)(c1ccccc1)C{[$][$]CC(c1ncccc1)[$][$]}{[$][$]CC(c1ccncc1)[$][$]}C(C)CC | 17330.36 | 19410 | 1.12 |  | P2VP |  |  |  |  | 0.7145923 | 0.7145923 | 0.72 | 1.14 | P4VP |  |  |  |  | 0.2854077 | 0.2854077 | 0.28 | 1.11
1422 | 0000-0002-3872-2004 | https://doi.org/10.1021/ma071120v | cylinder |  | 185.8232 |  | C(c1ccccc1)(c1ccccc1)C{[$][$]CC(c1ncccc1)[$][$]}{[$][$]CC(c1ccncc1)[$][$]}C(C)CC | 17330.36 | 19410 | 1.12 |  | P2VP |  |  |  |  | 0.7145923 | 0.7145923 | 0.72 | 1.14 | P4VP |  |  |  |  | 0.2854077 | 0.2854077 | 0.28 | 1.11
1423 | 0000-0002-3872-2004 | https://doi.org/10.1021/ma071120v | cylinder |  | 190.3049 |  | C(c1ccccc1)(c1ccccc1)C{[$][$]CC(c1ncccc1)[$][$]}{[$][$]CC(c1ccncc1)[$][$]}C(C)CC | 17330.36 | 19410 | 1.12 |  | P2VP |  |  |  |  | 0.7145923 | 0.7145923 | 0.72 | 1.14 | P4VP |  |  |  |  | 0.2854077 | 0.2854077 | 0.28 | 1.11
1424 | 0000-0002-3872-2004 | https://doi.org/10.1021/ma071120v | cylinder |  | 194.5732 |  | C(c1ccccc1)(c1ccccc1)C{[$][$]CC(c1ncccc1)[$][$]}{[$][$]CC(c1ccncc1)[$][$]}C(C)CC | 17330.36 | 19410 | 1.12 |  | P2VP |  |  |  |  | 0.7145923 | 0.7145923 | 0.72 | 1.14 | P4VP |  |  |  |  | 0.2854077 | 0.2854077 | 0.28 | 1.11
1425 | 0000-0002-3872-2004 | https://doi.org/10.1021/ma071120v | cylinder |  | 197.7744 |  | C(c1ccccc1)(c1ccccc1)C{[$][$]CC(c1ncccc1)[$][$]}{[$][$]CC(c1ccncc1)[$][$]}C(C)CC | 17330.36 | 19410 | 1.12 |  | P2VP |  |  |  |  | 0.7145923 | 0.7145923 | 0.72 | 1.14 | P4VP |  |  |  |  | 0.2854077 | 0.2854077 | 0.28 | 1.11
1426 | 0000-0002-3872-2004 | https://doi.org/10.1021/ma071120v | cylinder |  | 201.8293 |  | C(c1ccccc1)(c1ccccc1)C{[$][$]CC(c1ncccc1)[$][$]}{[$][$]CC(c1ccncc1)[$][$]}C(C)CC | 17330.36 | 19410 | 1.12 |  | P2VP |  |  |  |  | 0.7145923 | 0.7145923 | 0.72 | 1.14 | P4VP |  |  |  |  | 0.2854077 | 0.2854077 | 0.28 | 1.11
1427 | 0000-0002-3872-2004 | https://doi.org/10.1021/ma071120v | cylinder |  | 205.8841 |  | C(c1ccccc1)(c1ccccc1)C{[$][$]CC(c1ncccc1)[$][$]}{[$][$]CC(c1ccncc1)[$][$]}C(C)CC | 17330.36 | 19410 | 1.12 |  | P2VP |  |  |  |  | 0.7145923 | 0.7145923 | 0.72 | 1.14 | P4VP |  |  |  |  | 0.2854077 | 0.2854077 | 0.28 | 1.11
1428 | 0000-0002-3872-2004 | https://doi.org/10.1021/ma071120v | cylinder |  | 209.939 |  | C(c1ccccc1)(c1ccccc1)C{[$][$]CC(c1ncccc1)[$][$]}{[$][$]CC(c1ccncc1)[$][$]}C(C)CC | 17330.36 | 19410 | 1.12 |  | P2VP |  |  |  |  | 0.7145923 | 0.7145923 | 0.72 | 1.14 | P4VP |  |  |  |  | 0.2854077 | 0.2854077 | 0.28 | 1.11
1429 | 0000-0002-3872-2004 | https://doi.org/10.1021/ma071120v | cylinder |  | 213.7805 |  | C(c1ccccc1)(c1ccccc1)C{[$][$]CC(c1ncccc1)[$][$]}{[$][$]CC(c1ccncc1)[$][$]}C(C)CC | 17330.36 | 19410 | 1.12 |  | P2VP |  |  |  |  | 0.7145923 | 0.7145923 | 0.72 | 1.14 | P4VP |  |  |  |  | 0.2854077 | 0.2854077 | 0.28 | 1.11
1430 | 0000-0002-3872-2004 | https://doi.org/10.1021/ma071120v | cylinder |  | 217.4085 |  | C(c1ccccc1)(c1ccccc1)C{[$][$]CC(c1ncccc1)[$][$]}{[$][$]CC(c1ccncc1)[$][$]}C(C)CC | 17330.36 | 19410 | 1.12 |  | P2VP |  |  |  |  | 0.7145923 | 0.7145923 | 0.72 | 1.14 | P4VP |  |  |  |  | 0.2854077 | 0.2854077 | 0.28 | 1.11
1431 | 0000-0002-3872-2004 | https://doi.org/10.1021/ma071120v | cylinder |  | 221.8902 |  | C(c1ccccc1)(c1ccccc1)C{[$][$]CC(c1ncccc1)[$][$]}{[$][$]CC(c1ccncc1)[$][$]}C(C)CC | 17330.36 | 19410 | 1.12 |  | P2VP |  |  |  |  | 0.7145923 | 0.7145923 | 0.72 | 1.14 | P4VP |  |  |  |  | 0.2854077 | 0.2854077 | 0.28 | 1.11
1432 | 0000-0002-3872-2004 | https://doi.org/10.1021/ma071120v | cylinder |  | 225.3049 |  | C(c1ccccc1)(c1ccccc1)C{[$][$]CC(c1ncccc1)[$][$]}{[$][$]CC(c1ccncc1)[$][$]}C(C)CC | 17330.36 | 19410 | 1.12 |  | P2VP |  |  |  |  | 0.7145923 | 0.7145923 | 0.72 | 1.14 | P4VP |  |  |  |  | 0.2854077 | 0.2854077 | 0.28 | 1.11
1433 | 0000-0002-3872-2004 | https://doi.org/10.1021/ma071120v | cylinder |  | 229.1463 |  | C(c1ccccc1)(c1ccccc1)C{[$][$]CC(c1ncccc1)[$][$]}{[$][$]CC(c1ccncc1)[$][$]}C(C)CC | 17330.36 | 19410 | 1.12 |  | P2VP |  |  |  |  | 0.7145923 | 0.7145923 | 0.72 | 1.14 | P4VP |  |  |  |  | 0.2854077 | 0.2854077 | 0.28 | 1.11
1434 | 0000-0002-3872-2004 | https://doi.org/10.1021/ma071120v | cylinder |  | 234.0549 |  | C(c1ccccc1)(c1ccccc1)C{[$][$]CC(c1ncccc1)[$][$]}{[$][$]CC(c1ccncc1)[$][$]}C(C)CC | 17330.36 | 19410 | 1.12 |  | P2VP |  |  |  |  | 0.7145923 | 0.7145923 | 0.72 | 1.14 | P4VP |  |  |  |  | 0.2854077 | 0.2854077 | 0.28 | 1.11
1435 | 0000-0002-3872-2004 | https://doi.org/10.1021/ma071120v | cylinder |  | 238.3232 |  | C(c1ccccc1)(c1ccccc1)C{[$][$]CC(c1ncccc1)[$][$]}{[$][$]CC(c1ccncc1)[$][$]}C(C)CC | 17330.36 | 19410 | 1.12 |  | P2VP |  |  |  |  | 0.7145923 | 0.7145923 | 0.72 | 1.14 | P4VP |  |  |  |  | 0.2854077 | 0.2854077 | 0.28 | 1.11
1436 | 0000-0002-3872-2004 | https://doi.org/10.1021/ma071120v | cylinder |  | 241.9512 |  | C(c1ccccc1)(c1ccccc1)C{[$][$]CC(c1ncccc1)[$][$]}{[$][$]CC(c1ccncc1)[$][$]}C(C)CC | 17330.36 | 19410 | 1.12 |  | P2VP |  |  |  |  | 0.7145923 | 0.7145923 | 0.72 | 1.14 | P4VP |  |  |  |  | 0.2854077 | 0.2854077 | 0.28 | 1.11
1437 | 0000-0002-3872-2004 | https://doi.org/10.1021/ma071120v | cylinder |  | 245.1524 |  | C(c1ccccc1)(c1ccccc1)C{[$][$]CC(c1ncccc1)[$][$]}{[$][$]CC(c1ccncc1)[$][$]}C(C)CC | 17330.36 | 19410 | 1.12 |  | P2VP |  |  |  |  | 0.7145923 | 0.7145923 | 0.72 | 1.14 | P4VP |  |  |  |  | 0.2854077 | 0.2854077 | 0.28 | 1.11
1438 | 0000-0002-3872-2004 | https://doi.org/10.1021/ma071120v | cylinder |  | 249.6341 |  | C(c1ccccc1)(c1ccccc1)C{[$][$]CC(c1ncccc1)[$][$]}{[$][$]CC(c1ccncc1)[$][$]}C(C)CC | 17330.36 | 19410 | 1.12 |  | P2VP |  |  |  |  | 0.7145923 | 0.7145923 | 0.72 | 1.14 | P4VP |  |  |  |  | 0.2854077 | 0.2854077 | 0.28 | 1.11
1439 | 0000-0002-3872-2004 | https://doi.org/10.1021/ma071120v | cylinder |  | 253.9024 |  | C(c1ccccc1)(c1ccccc1)C{[$][$]CC(c1ncccc1)[$][$]}{[$][$]CC(c1ccncc1)[$][$]}C(C)CC | 17330.36 | 19410 | 1.12 |  | P2VP |  |  |  |  | 0.7145923 | 0.7145923 | 0.72 | 1.14 | P4VP |  |  |  |  | 0.2854077 | 0.2854077 | 0.28 | 1.11
1440 | 0000-0002-3872-2004 | https://doi.org/10.1021/ma071120v | cylinder |  | 257.9573 |  | C(c1ccccc1)(c1ccccc1)C{[$][$]CC(c1ncccc1)[$][$]}{[$][$]CC(c1ccncc1)[$][$]}C(C)CC | 17330.36 | 19410 | 1.12 |  | P2VP |  |  |  |  | 0.7145923 | 0.7145923 | 0.72 | 1.14 | P4VP |  |  |  |  | 0.2854077 | 0.2854077 | 0.28 | 1.11
1441 | 0000-0002-3872-2004 | https://doi.org/10.1021/ma071120v | cylinder |  | 261.5854 |  | C(c1ccccc1)(c1ccccc1)C{[$][$]CC(c1ncccc1)[$][$]}{[$][$]CC(c1ccncc1)[$][$]}C(C)CC | 17330.36 | 19410 | 1.12 |  | P2VP |  |  |  |  | 0.7145923 | 0.7145923 | 0.72 | 1.14 | P4VP |  |  |  |  | 0.2854077 | 0.2854077 | 0.28 | 1.11
1442 | 0000-0002-3872-2004 | https://doi.org/10.1021/ma071120v | cylinder |  | 265.8537 |  | C(c1ccccc1)(c1ccccc1)C{[$][$]CC(c1ncccc1)[$][$]}{[$][$]CC(c1ccncc1)[$][$]}C(C)CC | 17330.36 | 19410 | 1.12 |  | P2VP |  |  |  |  | 0.7145923 | 0.7145923 | 0.72 | 1.14 | P4VP |  |  |  |  | 0.2854077 | 0.2854077 | 0.28 | 1.11
1443 | 0000-0002-3872-2004 | https://doi.org/10.1021/ma071120v | cylinder |  | 270.9756 |  | C(c1ccccc1)(c1ccccc1)C{[$][$]CC(c1ncccc1)[$][$]}{[$][$]CC(c1ccncc1)[$][$]}C(C)CC | 17330.36 | 19410 | 1.12 |  | P2VP |  |  |  |  | 0.7145923 | 0.7145923 | 0.72 | 1.14 | P4VP |  |  |  |  | 0.2854077 | 0.2854077 | 0.28 | 1.11
1444 | 0000-0002-3872-2004 | https://doi.org/10.1021/ma071120v | cylinder |  | 273.75 |  | C(c1ccccc1)(c1ccccc1)C{[$][$]CC(c1ncccc1)[$][$]}{[$][$]CC(c1ccncc1)[$][$]}C(C)CC | 17330.36 | 19410 | 1.12 |  | P2VP |  |  |  |  | 0.7145923 | 0.7145923 | 0.72 | 1.14 | P4VP |  |  |  |  | 0.2854077 | 0.2854077 | 0.28 | 1.11
1445 | 0000-0002-3872-2004 | https://doi.org/10.1021/ma071120v | cylinder |  | 278.2317 |  | C(c1ccccc1)(c1ccccc1)C{[$][$]CC(c1ncccc1)[$][$]}{[$][$]CC(c1ccncc1)[$][$]}C(C)CC | 17330.36 | 19410 | 1.12 |  | P2VP |  |  |  |  | 0.7145923 | 0.7145923 | 0.72 | 1.14 | P4VP |  |  |  |  | 0.2854077 | 0.2854077 | 0.28 | 1.11
1446 | 0000-0002-3872-2004 | https://doi.org/10.1021/ma071120v | cylinder |  | 281.8598 |  | C(c1ccccc1)(c1ccccc1)C{[$][$]CC(c1ncccc1)[$][$]}{[$][$]CC(c1ccncc1)[$][$]}C(C)CC | 17330.36 | 19410 | 1.12 |  | P2VP |  |  |  |  | 0.7145923 | 0.7145923 | 0.72 | 1.14 | P4VP |  |  |  |  | 0.2854077 | 0.2854077 | 0.28 | 1.11
1447 | 0000-0002-3872-2004 | https://doi.org/10.1021/ma071120v | cylinder |  | 285.4878 |  | C(c1ccccc1)(c1ccccc1)C{[$][$]CC(c1ncccc1)[$][$]}{[$][$]CC(c1ccncc1)[$][$]}C(C)CC | 17330.36 | 19410 | 1.12 |  | P2VP |  |  |  |  | 0.7145923 | 0.7145923 | 0.72 | 1.14 | P4VP |  |  |  |  | 0.2854077 | 0.2854077 | 0.28 | 1.11
1448 | 0000-0002-3872-2004 | https://doi.org/10.1021/ma071120v | cylinder |  | 289.9695 |  | C(c1ccccc1)(c1ccccc1)C{[$][$]CC(c1ncccc1)[$][$]}{[$][$]CC(c1ccncc1)[$][$]}C(C)CC | 17330.36 | 19410 | 1.12 |  | P2VP |  |  |  |  | 0.7145923 | 0.7145923 | 0.72 | 1.14 | P4VP |  |  |  |  | 0.2854077 | 0.2854077 | 0.28 | 1.11
1449 | 0000-0002-3872-2004 | https://doi.org/10.1021/ma071120v | cylinder |  | 293.811 |  | C(c1ccccc1)(c1ccccc1)C{[$][$]CC(c1ncccc1)[$][$]}{[$][$]CC(c1ccncc1)[$][$]}C(C)CC | 17330.36 | 19410 | 1.12 |  | P2VP |  |  |  |  | 0.7145923 | 0.7145923 | 0.72 | 1.14 | P4VP |  |  |  |  | 0.2854077 | 0.2854077 | 0.28 | 1.11
1450 | 0000-0002-3872-2004 | https://doi.org/10.1021/ma071120v | cylinder |  | 297.439 |  | C(c1ccccc1)(c1ccccc1)C{[$][$]CC(c1ncccc1)[$][$]}{[$][$]CC(c1ccncc1)[$][$]}C(C)CC | 17330.36 | 19410 | 1.12 |  | P2VP |  |  |  |  | 0.7145923 | 0.7145923 | 0.72 | 1.14 | P4VP |  |  |  |  | 0.2854077 | 0.2854077 | 0.28 | 1.11
1451 | 0000-0002-3872-2004 | https://doi.org/10.1021/ma071120v | disordered |  | 165.5488 | Sample P24VP-CD, Supplemental | C(c1ccccc1)(c1ccccc1)C{[$][$]CC(c1ncccc1)[$][$]}{[$][$]CC(c1ccncc1)[$][$]}C(C)CC | 3062.5 | 3430 | 1.12 |  | P2VP |  |  |  |  | 0.7145923 | 0.7145923 | 0.72 | 1.14 | P4VP |  |  |  |  | 0.2854077 | 0.2854077 | 0.28 | 1.11
1452 | 0000-0002-3872-2004 | https://doi.org/10.1021/ma071120v | disordered |  | 163.628 | "Thus, P24VP-CD is in the disordered state over the entire range of temperatures investigated." | C(c1ccccc1)(c1ccccc1)C{[$][$]CC(c1ncccc1)[$][$]}{[$][$]CC(c1ccncc1)[$][$]}C(C)CC | 3062.5 | 3430 | 1.12 |  | P2VP |  |  |  |  | 0.7145923 | 0.7145923 | 0.72 | 1.14 | P4VP |  |  |  |  | 0.2854077 | 0.2854077 | 0.28 | 1.11
1453 | 0000-0002-3872-2004 | https://doi.org/10.1021/ma071120v | disordered |  | 162.1341 |  | C(c1ccccc1)(c1ccccc1)C{[$][$]CC(c1ncccc1)[$][$]}{[$][$]CC(c1ccncc1)[$][$]}C(C)CC | 3062.5 | 3430 | 1.12 |  | P2VP |  |  |  |  | 0.7145923 | 0.7145923 | 0.72 | 1.14 | P4VP |  |  |  |  | 0.2854077 | 0.2854077 | 0.28 | 1.11
1454 | 0000-0002-3872-2004 | https://doi.org/10.1021/ma071120v | disordered |  | 160.8537 |  | C(c1ccccc1)(c1ccccc1)C{[$][$]CC(c1ncccc1)[$][$]}{[$][$]CC(c1ccncc1)[$][$]}C(C)CC | 3062.5 | 3430 | 1.12 |  | P2VP |  |  |  |  | 0.7145923 | 0.7145923 | 0.72 | 1.14 | P4VP |  |  |  |  | 0.2854077 | 0.2854077 | 0.28 | 1.11
1455 | 0000-0002-3872-2004 | https://doi.org/10.1021/ma071120v | disordered |  | 160 |  | C(c1ccccc1)(c1ccccc1)C{[$][$]CC(c1ncccc1)[$][$]}{[$][$]CC(c1ccncc1)[$][$]}C(C)CC | 3062.5 | 3430 | 1.12 |  | P2VP |  |  |  |  | 0.7145923 | 0.7145923 | 0.72 | 1.14 | P4VP |  |  |  |  | 0.2854077 | 0.2854077 | 0.28 | 1.11
1456 | 0000-0002-3872-2004 | https://doi.org/10.1021/ma071120v | disordered |  | 159.1463 |  | C(c1ccccc1)(c1ccccc1)C{[$][$]CC(c1ncccc1)[$][$]}{[$][$]CC(c1ccncc1)[$][$]}C(C)CC | 3062.5 | 3430 | 1.12 |  | P2VP |  |  |  |  | 0.7145923 | 0.7145923 | 0.72 | 1.14 | P4VP |  |  |  |  | 0.2854077 | 0.2854077 | 0.28 | 1.11
1457 | 0000-0002-3872-2004 | https://doi.org/10.1021/ma071120v | disordered |  | 157.8659 |  | C(c1ccccc1)(c1ccccc1)C{[$][$]CC(c1ncccc1)[$][$]}{[$][$]CC(c1ccncc1)[$][$]}C(C)CC | 3062.5 | 3430 | 1.12 |  | P2VP |  |  |  |  | 0.7145923 | 0.7145923 | 0.72 | 1.14 | P4VP |  |  |  |  | 0.2854077 | 0.2854077 | 0.28 | 1.11
1458 | 0000-0002-3872-2004 | https://doi.org/10.1021/ma071120v | disordered |  | 157.0122 |  | C(c1ccccc1)(c1ccccc1)C{[$][$]CC(c1ncccc1)[$][$]}{[$][$]CC(c1ccncc1)[$][$]}C(C)CC | 3062.5 | 3430 | 1.12 |  | P2VP |  |  |  |  | 0.7145923 | 0.7145923 | 0.72 | 1.14 | P4VP |  |  |  |  | 0.2854077 | 0.2854077 | 0.28 | 1.11
1459 | 0000-0002-3872-2004 | https://doi.org/10.1021/ma071120v | disordered |  | 156.1585 |  | C(c1ccccc1)(c1ccccc1)C{[$][$]CC(c1ncccc1)[$][$]}{[$][$]CC(c1ccncc1)[$][$]}C(C)CC | 3062.5 | 3430 | 1.12 |  | P2VP |  |  |  |  | 0.7145923 | 0.7145923 | 0.72 | 1.14 | P4VP |  |  |  |  | 0.2854077 | 0.2854077 | 0.28 | 1.11
1460 | 0000-0002-3872-2004 | https://doi.org/10.1021/ma071120v | disordered |  | 155.3049 |  | C(c1ccccc1)(c1ccccc1)C{[$][$]CC(c1ncccc1)[$][$]}{[$][$]CC(c1ccncc1)[$][$]}C(C)CC | 3062.5 | 3430 | 1.12 |  | P2VP |  |  |  |  | 0.7145923 | 0.7145923 | 0.72 | 1.14 | P4VP |  |  |  |  | 0.2854077 | 0.2854077 | 0.28 | 1.11
1461 | 0000-0002-3872-2004 | https://doi.org/10.1021/ma071120v | disordered |  | 154.6646 |  | C(c1ccccc1)(c1ccccc1)C{[$][$]CC(c1ncccc1)[$][$]}{[$][$]CC(c1ccncc1)[$][$]}C(C)CC | 3062.5 | 3430 | 1.12 |  | P2VP |  |  |  |  | 0.7145923 | 0.7145923 | 0.72 | 1.14 | P4VP |  |  |  |  | 0.2854077 | 0.2854077 | 0.28 | 1.11
1462 | 0000-0002-3872-2004 | https://doi.org/10.1021/ma071120v | disordered |  | 153.5976 |  | C(c1ccccc1)(c1ccccc1)C{[$][$]CC(c1ncccc1)[$][$]}{[$][$]CC(c1ccncc1)[$][$]}C(C)CC | 3062.5 | 3430 | 1.12 |  | P2VP |  |  |  |  | 0.7145923 | 0.7145923 | 0.72 | 1.14 | P4VP |  |  |  |  | 0.2854077 | 0.2854077 | 0.28 | 1.11
1463 | 0000-0002-3872-2004 | https://doi.org/10.1021/ma071120v | disordered |  | 152.5305 |  | C(c1ccccc1)(c1ccccc1)C{[$][$]CC(c1ncccc1)[$][$]}{[$][$]CC(c1ccncc1)[$][$]}C(C)CC | 3062.5 | 3430 | 1.12 |  | P2VP |  |  |  |  | 0.7145923 | 0.7145923 | 0.72 | 1.14 | P4VP |  |  |  |  | 0.2854077 | 0.2854077 | 0.28 | 1.11
1464 | 0000-0002-3872-2004 | https://doi.org/10.1021/ma071120v | disordered |  | 151.6768 |  | C(c1ccccc1)(c1ccccc1)C{[$][$]CC(c1ncccc1)[$][$]}{[$][$]CC(c1ccncc1)[$][$]}C(C)CC | 3062.5 | 3430 | 1.12 |  | P2VP |  |  |  |  | 0.7145923 | 0.7145923 | 0.72 | 1.14 | P4VP |  |  |  |  | 0.2854077 | 0.2854077 | 0.28 | 1.11
1465 | 0000-0003-3977-1278 | https://doi.org/10.1021/ma00109a014 | lamellar |  | 129.2131 | Sample PE-PEP-6H, Figure 2 | [H]{[$][$]CCCC[$],[$]CC(CC)[$][$]}{[$][$]CCC(C)C[$],[$]CC(C(C)C)[$],[$]CC(C)(CC)[$][$]}C(C)CC | 117431.2 | 128000 | 1.09 |  | PE |  |  |  |  | 0.5 | 0.5 |  |  | PEP |  |  |  |  | 0.5 | 0.5
1466 | 0000-0003-3977-1278 | https://doi.org/10.1021/ma00109a014 | lamellar |  | 129.4435 | "A lamellar morphology was established for all temperatures below the ODT using small-angle neutron scattering (SANS) measurements with shear-aligned specimens" | [H]{[$][$]CCCC[$],[$]CC(CC)[$][$]}{[$][$]CCC(C)C[$],[$]CC(C(C)C)[$],[$]CC(C)(CC)[$][$]}C(C)CC | 117431.2 | 128000 | 1.09 |  | PE |  |  |  |  | 0.5 | 0.5 |  |  | PEP |  |  |  |  | 0.5 | 0.5
1467 | 0000-0003-3977-1278 | https://doi.org/10.1021/ma00109a014 | lamellar |  | 129.7892 |  | [H]{[$][$]CCCC[$],[$]CC(CC)[$][$]}{[$][$]CCC(C)C[$],[$]CC(C(C)C)[$],[$]CC(C)(CC)[$][$]}C(C)CC | 117431.2 | 128000 | 1.09 |  | PE |  |  |  |  | 0.5 | 0.5 |  |  | PEP |  |  |  |  | 0.5 | 0.5
1468 | 0000-0003-3977-1278 | https://doi.org/10.1021/ma00109a014 | lamellar |  | 129.9968 |  | [H]{[$][$]CCCC[$],[$]CC(CC)[$][$]}{[$][$]CCC(C)C[$],[$]CC(C(C)C)[$],[$]CC(C)(CC)[$][$]}C(C)CC | 117431.2 | 128000 | 1.09 |  | PE |  |  |  |  | 0.5 | 0.5 |  |  | PEP |  |  |  |  | 0.5 | 0.5
1469 | 0000-0003-3977-1278 | https://doi.org/10.1021/ma00109a014 | lamellar |  | 130.3194 |  | [H]{[$][$]CCCC[$],[$]CC(CC)[$][$]}{[$][$]CCC(C)C[$],[$]CC(C(C)C)[$],[$]CC(C)(CC)[$][$]}C(C)CC | 117431.2 | 128000 | 1.09 |  | PE |  |  |  |  | 0.5 | 0.5 |  |  | PEP |  |  |  |  | 0.5 | 0.5
1470 | 0000-0003-3977-1278 | https://doi.org/10.1021/ma00109a014 | lamellar |  | 130.5501 |  | [H]{[$][$]CCCC[$],[$]CC(CC)[$][$]}{[$][$]CCC(C)C[$],[$]CC(C(C)C)[$],[$]CC(C)(CC)[$][$]}C(C)CC | 117431.2 | 128000 | 1.09 |  | PE |  |  |  |  | 0.5 | 0.5 |  |  | PEP |  |  |  |  | 0.5 | 0.5
1471 | 0000-0003-3977-1278 | https://doi.org/10.1021/ma00109a014 | lamellar |  | 130.8497 |  | [H]{[$][$]CCCC[$],[$]CC(CC)[$][$]}{[$][$]CCC(C)C[$],[$]CC(C(C)C)[$],[$]CC(C)(CC)[$][$]}C(C)CC | 117431.2 | 128000 | 1.09 |  | PE |  |  |  |  | 0.5 | 0.5 |  |  | PEP |  |  |  |  | 0.5 | 0.5
1472 | 0000-0003-3977-1278 | https://doi.org/10.1021/ma00109a014 | lamellar |  | 131.0803 |  | [H]{[$][$]CCCC[$],[$]CC(CC)[$][$]}{[$][$]CCC(C)C[$],[$]CC(C(C)C)[$],[$]CC(C)(CC)[$][$]}C(C)CC | 117431.2 | 128000 | 1.09 |  | PE |  |  |  |  | 0.5 | 0.5 |  |  | PEP |  |  |  |  | 0.5 | 0.5
1473 | 0000-0003-3977-1278 | https://doi.org/10.1021/ma00109a014 | lamellar |  | 131.3799 |  | [H]{[$][$]CCCC[$],[$]CC(CC)[$][$]}{[$][$]CCC(C)C[$],[$]CC(C(C)C)[$],[$]CC(C)(CC)[$][$]}C(C)CC | 117431.2 | 128000 | 1.09 |  | PE |  |  |  |  | 0.5 | 0.5 |  |  | PEP |  |  |  |  | 0.5 | 0.5
1474 | 0000-0003-3977-1278 | https://doi.org/10.1021/ma00109a014 | lamellar |  | 131.6107 |  | [H]{[$][$]CCCC[$],[$]CC(CC)[$][$]}{[$][$]CCC(C)C[$],[$]CC(C(C)C)[$],[$]CC(C)(CC)[$][$]}C(C)CC | 117431.2 | 128000 | 1.09 |  | PE |  |  |  |  | 0.5 | 0.5 |  |  | PEP |  |  |  |  | 0.5 | 0.5
1475 | 0000-0003-3977-1278 | https://doi.org/10.1021/ma00109a014 | lamellar |  | 131.9332 |  | [H]{[$][$]CCCC[$],[$]CC(CC)[$][$]}{[$][$]CCC(C)C[$],[$]CC(C(C)C)[$],[$]CC(C)(CC)[$][$]}C(C)CC | 117431.2 | 128000 | 1.09 |  | PE |  |  |  |  | 0.5 | 0.5 |  |  | PEP |  |  |  |  | 0.5 | 0.5
1476 | 0000-0003-3977-1278 | https://doi.org/10.1021/ma00109a014 | lamellar |  | 132.2329 |  | [H]{[$][$]CCCC[$],[$]CC(CC)[$][$]}{[$][$]CCC(C)C[$],[$]CC(C(C)C)[$],[$]CC(C)(CC)[$][$]}C(C)CC | 117431.2 | 128000 | 1.09 |  | PE |  |  |  |  | 0.5 | 0.5 |  |  | PEP |  |  |  |  | 0.5 | 0.5
1477 | 0000-0003-3977-1278 | https://doi.org/10.1021/ma00109a014 | lamellar |  | 132.4866 |  | [H]{[$][$]CCCC[$],[$]CC(CC)[$][$]}{[$][$]CCC(C)C[$],[$]CC(C(C)C)[$],[$]CC(C)(CC)[$][$]}C(C)CC | 117431.2 | 128000 | 1.09 |  | PE |  |  |  |  | 0.5 | 0.5 |  |  | PEP |  |  |  |  | 0.5 | 0.5
1478 | 0000-0003-3977-1278 | https://doi.org/10.1021/ma00109a014 | lamellar |  | 132.7173 |  | [H]{[$][$]CCCC[$],[$]CC(CC)[$][$]}{[$][$]CCC(C)C[$],[$]CC(C(C)C)[$],[$]CC(C)(CC)[$][$]}C(C)CC | 117431.2 | 128000 | 1.09 |  | PE |  |  |  |  | 0.5 | 0.5 |  |  | PEP |  |  |  |  | 0.5 | 0.5
1479 | 0000-0003-3977-1278 | https://doi.org/10.1021/ma00109a014 | lamellar |  | 132.9938 |  | [H]{[$][$]CCCC[$],[$]CC(CC)[$][$]}{[$][$]CCC(C)C[$],[$]CC(C(C)C)[$],[$]CC(C)(CC)[$][$]}C(C)CC | 117431.2 | 128000 | 1.09 |  | PE |  |  |  |  | 0.5 | 0.5 |  |  | PEP |  |  |  |  | 0.5 | 0.5
1480 | 0000-0003-3977-1278 | https://doi.org/10.1021/ma00109a014 | lamellar |  | 133.2474 |  | [H]{[$][$]CCCC[$],[$]CC(CC)[$][$]}{[$][$]CCC(C)C[$],[$]CC(C(C)C)[$],[$]CC(C)(CC)[$][$]}C(C)CC | 117431.2 | 128000 | 1.09 |  | PE |  |  |  |  | 0.5 | 0.5 |  |  | PEP |  |  |  |  | 0.5 | 0.5
1481 | 0000-0003-3977-1278 | https://doi.org/10.1021/ma00109a014 | lamellar |  | 133.5931 |  | [H]{[$][$]CCCC[$],[$]CC(CC)[$][$]}{[$][$]CCC(C)C[$],[$]CC(C(C)C)[$],[$]CC(C)(CC)[$][$]}C(C)CC | 117431.2 | 128000 | 1.09 |  | PE |  |  |  |  | 0.5 | 0.5 |  |  | PEP |  |  |  |  | 0.5 | 0.5
1482 | 0000-0003-3977-1278 | https://doi.org/10.1021/ma00109a014 | lamellar |  | 133.8007 |  | [H]{[$][$]CCCC[$],[$]CC(CC)[$][$]}{[$][$]CCC(C)C[$],[$]CC(C(C)C)[$],[$]CC(C)(CC)[$][$]}C(C)CC | 117431.2 | 128000 | 1.09 |  | PE |  |  |  |  | 0.5 | 0.5 |  |  | PEP |  |  |  |  | 0.5 | 0.5
1483 | 0000-0003-3977-1278 | https://doi.org/10.1021/ma00109a014 | lamellar |  | 134.0772 |  | [H]{[$][$]CCCC[$],[$]CC(CC)[$][$]}{[$][$]CCC(C)C[$],[$]CC(C(C)C)[$],[$]CC(C)(CC)[$][$]}C(C)CC | 117431.2 | 128000 | 1.09 |  | PE |  |  |  |  | 0.5 | 0.5 |  |  | PEP |  |  |  |  | 0.5 | 0.5
1484 | 0000-0003-3977-1278 | https://doi.org/10.1021/ma00109a014 | lamellar |  | 134.2849 |  | [H]{[$][$]CCCC[$],[$]CC(CC)[$][$]}{[$][$]CCC(C)C[$],[$]CC(C(C)C)[$],[$]CC(C)(CC)[$][$]}C(C)CC | 117431.2 | 128000 | 1.09 |  | PE |  |  |  |  | 0.5 | 0.5 |  |  | PEP |  |  |  |  | 0.5 | 0.5
1485 | 0000-0003-3977-1278 | https://doi.org/10.1021/ma00109a014 | lamellar |  | 134.6308 |  | [H]{[$][$]CCCC[$],[$]CC(CC)[$][$]}{[$][$]CCC(C)C[$],[$]CC(C(C)C)[$],[$]CC(C)(CC)[$][$]}C(C)CC | 117431.2 | 128000 | 1.09 |  | PE |  |  |  |  | 0.5 | 0.5 |  |  | PEP |  |  |  |  | 0.5 | 0.5
1486 | 0000-0003-3977-1278 | https://doi.org/10.1021/ma00109a014 | lamellar |  | 134.9075 |  | [H]{[$][$]CCCC[$],[$]CC(CC)[$][$]}{[$][$]CCC(C)C[$],[$]CC(C(C)C)[$],[$]CC(C)(CC)[$][$]}C(C)CC | 117431.2 | 128000 | 1.09 |  | PE |  |  |  |  | 0.5 | 0.5 |  |  | PEP |  |  |  |  | 0.5 | 0.5
1487 | 0000-0003-3977-1278 | https://doi.org/10.1021/ma00109a014 | lamellar |  | 135.2533 |  | [H]{[$][$]CCCC[$],[$]CC(CC)[$][$]}{[$][$]CCC(C)C[$],[$]CC(C(C)C)[$],[$]CC(C)(CC)[$][$]}C(C)CC | 117431.2 | 128000 | 1.09 |  | PE |  |  |  |  | 0.5 | 0.5 |  |  | PEP |  |  |  |  | 0.5 | 0.5
1488 | 0000-0003-3977-1278 | https://doi.org/10.1021/ma00109a014 | lamellar |  | 135.53 |  | [H]{[$][$]CCCC[$],[$]CC(CC)[$][$]}{[$][$]CCC(C)C[$],[$]CC(C(C)C)[$],[$]CC(C)(CC)[$][$]}C(C)CC | 117431.2 | 128000 | 1.09 |  | PE |  |  |  |  | 0.5 | 0.5 |  |  | PEP |  |  |  |  | 0.5 | 0.5
1489 | 0000-0003-3977-1278 | https://doi.org/10.1021/ma00109a014 | lamellar |  | 135.7837 |  | [H]{[$][$]CCCC[$],[$]CC(CC)[$][$]}{[$][$]CCC(C)C[$],[$]CC(C(C)C)[$],[$]CC(C)(CC)[$][$]}C(C)CC | 117431.2 | 128000 | 1.09 |  | PE |  |  |  |  | 0.5 | 0.5 |  |  | PEP |  |  |  |  | 0.5 | 0.5
1490 | 0000-0003-3977-1278 | https://doi.org/10.1021/ma00109a014 | lamellar |  | 135.9912 |  | [H]{[$][$]CCCC[$],[$]CC(CC)[$][$]}{[$][$]CCC(C)C[$],[$]CC(C(C)C)[$],[$]CC(C)(CC)[$][$]}C(C)CC | 117431.2 | 128000 | 1.09 |  | PE |  |  |  |  | 0.5 | 0.5 |  |  | PEP |  |  |  |  | 0.5 | 0.5
1491 | 0000-0003-3977-1278 | https://doi.org/10.1021/ma00109a014 | lamellar |  | 136.2448 |  | [H]{[$][$]CCCC[$],[$]CC(CC)[$][$]}{[$][$]CCC(C)C[$],[$]CC(C(C)C)[$],[$]CC(C)(CC)[$][$]}C(C)CC | 117431.2 | 128000 | 1.09 |  | PE |  |  |  |  | 0.5 | 0.5 |  |  | PEP |  |  |  |  | 0.5 | 0.5
1492 | 0000-0003-3977-1278 | https://doi.org/10.1021/ma00109a014 | lamellar |  | 136.5676 |  | [H]{[$][$]CCCC[$],[$]CC(CC)[$][$]}{[$][$]CCC(C)C[$],[$]CC(C(C)C)[$],[$]CC(C)(CC)[$][$]}C(C)CC | 117431.2 | 128000 | 1.09 |  | PE |  |  |  |  | 0.5 | 0.5 |  |  | PEP |  |  |  |  | 0.5 | 0.5
1493 | 0000-0003-3977-1278 | https://doi.org/10.1021/ma00109a014 | lamellar |  | 136.8214 |  | [H]{[$][$]CCCC[$],[$]CC(CC)[$][$]}{[$][$]CCC(C)C[$],[$]CC(C(C)C)[$],[$]CC(C)(CC)[$][$]}C(C)CC | 117431.2 | 128000 | 1.09 |  | PE |  |  |  |  | 0.5 | 0.5 |  |  | PEP |  |  |  |  | 0.5 | 0.5
1494 | 0000-0003-3977-1278 | https://doi.org/10.1021/ma00109a014 | lamellar |  | 136.983 |  | [H]{[$][$]CCCC[$],[$]CC(CC)[$][$]}{[$][$]CCC(C)C[$],[$]CC(C(C)C)[$],[$]CC(C)(CC)[$][$]}C(C)CC | 117431.2 | 128000 | 1.09 |  | PE |  |  |  |  | 0.5 | 0.5 |  |  | PEP |  |  |  |  | 0.5 | 0.5
1495 | 0000-0003-3977-1278 | https://doi.org/10.1021/ma00109a014 | lamellar |  | 137.2595 |  | [H]{[$][$]CCCC[$],[$]CC(CC)[$][$]}{[$][$]CCC(C)C[$],[$]CC(C(C)C)[$],[$]CC(C)(CC)[$][$]}C(C)CC | 117431.2 | 128000 | 1.09 |  | PE |  |  |  |  | 0.5 | 0.5 |  |  | PEP |  |  |  |  | 0.5 | 0.5
1496 | 0000-0003-3977-1278 | https://doi.org/10.1021/ma00109a014 | lamellar |  | 137.5365 |  | [H]{[$][$]CCCC[$],[$]CC(CC)[$][$]}{[$][$]CCC(C)C[$],[$]CC(C(C)C)[$],[$]CC(C)(CC)[$][$]}C(C)CC | 117431.2 | 128000 | 1.09 |  | PE |  |  |  |  | 0.5 | 0.5 |  |  | PEP |  |  |  |  | 0.5 | 0.5
1497 | 0000-0003-3977-1278 | https://doi.org/10.1021/ma00109a014 | lamellar |  | 137.7441 |  | [H]{[$][$]CCCC[$],[$]CC(CC)[$][$]}{[$][$]CCC(C)C[$],[$]CC(C(C)C)[$],[$]CC(C)(CC)[$][$]}C(C)CC | 117431.2 | 128000 | 1.09 |  | PE |  |  |  |  | 0.5 | 0.5 |  |  | PEP |  |  |  |  | 0.5 | 0.5
1498 | 0000-0003-3977-1278 | https://doi.org/10.1021/ma00109a014 | lamellar | disordered | 138.0211 |  | [H]{[$][$]CCCC[$],[$]CC(CC)[$][$]}{[$][$]CCC(C)C[$],[$]CC(C(C)C)[$],[$]CC(C)(CC)[$][$]}C(C)CC | 117431.2 | 128000 | 1.09 |  | PE |  |  |  |  | 0.5 | 0.5 |  |  | PEP |  |  |  |  | 0.5 | 0.5
1499 | 0000-0003-3977-1278 | https://doi.org/10.1021/ma00109a014 | lamellar | disordered | 138.2982 |  | [H]{[$][$]CCCC[$],[$]CC(CC)[$][$]}{[$][$]CCC(C)C[$],[$]CC(C(C)C)[$],[$]CC(C)(CC)[$][$]}C(C)CC | 117431.2 | 128000 | 1.09 |  | PE |  |  |  |  | 0.5 | 0.5 |  |  | PEP |  |  |  |  | 0.5 | 0.5
1500 | 0000-0003-3977-1278 | https://doi.org/10.1021/ma00109a014 | lamellar | disordered | 138.5295 |  | [H]{[$][$]CCCC[$],[$]CC(CC)[$][$]}{[$][$]CCC(C)C[$],[$]CC(C(C)C)[$],[$]CC(C)(CC)[$][$]}C(C)CC | 117431.2 | 128000 | 1.09 |  | PE |  |  |  |  | 0.5 | 0.5 |  |  | PEP |  |  |  |  | 0.5 | 0.5
1501 | 0000-0003-3977-1278 | https://doi.org/10.1021/ma00109a014 | lamellar | disordered | 138.8306 |  | [H]{[$][$]CCCC[$],[$]CC(CC)[$][$]}{[$][$]CCC(C)C[$],[$]CC(C(C)C)[$],[$]CC(C)(CC)[$][$]}C(C)CC | 117431.2 | 128000 | 1.09 |  | PE |  |  |  |  | 0.5 | 0.5 |  |  | PEP |  |  |  |  | 0.5 | 0.5
1502 | 0000-0003-3977-1278 | https://doi.org/10.1021/ma00109a014 | lamellar | disordered | 139.04 | Tabulated: 139C | [H]{[$][$]CCCC[$],[$]CC(CC)[$][$]}{[$][$]CCC(C)C[$],[$]CC(C(C)C)[$],[$]CC(C)(CC)[$][$]}C(C)CC | 117431.2 | 128000 | 1.09 |  | PE |  |  |  |  | 0.5 | 0.5 |  |  | PEP |  |  |  |  | 0.5 | 0.5 | [44 empty] | 1
1503 | 0000-0003-3977-1278 | https://doi.org/10.1021/ma00109a014 | lamellar | disordered | 139.3202 |  | [H]{[$][$]CCCC[$],[$]CC(CC)[$][$]}{[$][$]CCC(C)C[$],[$]CC(C(C)C)[$],[$]CC(C)(CC)[$][$]}C(C)CC | 117431.2 | 128000 | 1.09 |  | PE |  |  |  |  | 0.5 | 0.5 |  |  | PEP |  |  |  |  | 0.5 | 0.5
1504 | 0000-0003-3977-1278 | https://doi.org/10.1021/ma00109a014 | lamellar | disordered | 139.6229 |  | [H]{[$][$]CCCC[$],[$]CC(CC)[$][$]}{[$][$]CCC(C)C[$],[$]CC(C(C)C)[$],[$]CC(C)(CC)[$][$]}C(C)CC | 117431.2 | 128000 | 1.09 |  | PE |  |  |  |  | 0.5 | 0.5 |  |  | PEP |  |  |  |  | 0.5 | 0.5
1505 | 0000-0003-3977-1278 | https://doi.org/10.1021/ma00109a014 | lamellar | disordered | 139.9019 |  | [H]{[$][$]CCCC[$],[$]CC(CC)[$][$]}{[$][$]CCC(C)C[$],[$]CC(C(C)C)[$],[$]CC(C)(CC)[$][$]}C(C)CC | 117431.2 | 128000 | 1.09 |  | PE |  |  |  |  | 0.5 | 0.5 |  |  | PEP |  |  |  |  | 0.5 | 0.5
1506 | 0000-0003-3977-1278 | https://doi.org/10.1021/ma00109a014 | lamellar | disordered | 140.0873 |  | [H]{[$][$]CCCC[$],[$]CC(CC)[$][$]}{[$][$]CCC(C)C[$],[$]CC(C(C)C)[$],[$]CC(C)(CC)[$][$]}C(C)CC | 117431.2 | 128000 | 1.09 |  | PE |  |  |  |  | 0.5 | 0.5 |  |  | PEP |  |  |  |  | 0.5 | 0.5
1507 | 0000-0003-3977-1278 | https://doi.org/10.1021/ma00109a014 | lamellar | disordered | 140.4109 |  | [H]{[$][$]CCCC[$],[$]CC(CC)[$][$]}{[$][$]CCC(C)C[$],[$]CC(C(C)C)[$],[$]CC(C)(CC)[$][$]}C(C)CC | 117431.2 | 128000 | 1.09 |  | PE |  |  |  |  | 0.5 | 0.5 |  |  | PEP |  |  |  |  | 0.5 | 0.5
1508 | 0000-0003-3977-1278 | https://doi.org/10.1021/ma00109a014 | lamellar | disordered | 140.642 |  | [H]{[$][$]CCCC[$],[$]CC(CC)[$][$]}{[$][$]CCC(C)C[$],[$]CC(C(C)C)[$],[$]CC(C)(CC)[$][$]}C(C)CC | 117431.2 | 128000 | 1.09 |  | PE |  |  |  |  | 0.5 | 0.5 |  |  | PEP |  |  |  |  | 0.5 | 0.5
1509 | 0000-0003-3977-1278 | https://doi.org/10.1021/ma00109a014 | lamellar | disordered | 140.8952 |  | [H]{[$][$]CCCC[$],[$]CC(CC)[$][$]}{[$][$]CCC(C)C[$],[$]CC(C(C)C)[$],[$]CC(C)(CC)[$][$]}C(C)CC | 117431.2 | 128000 | 1.09 |  | PE |  |  |  |  | 0.5 | 0.5 |  |  | PEP |  |  |  |  | 0.5 | 0.5
1510 | 0000-0003-3977-1278 | https://doi.org/10.1021/ma00109a014 | disordered |  | 141.2417 |  | [H]{[$][$]CCCC[$],[$]CC(CC)[$][$]}{[$][$]CCC(C)C[$],[$]CC(C(C)C)[$],[$]CC(C)(CC)[$][$]}C(C)CC | 117431.2 | 128000 | 1.09 |  | PE |  |  |  |  | 0.5 | 0.5 |  |  | PEP |  |  |  |  | 0.5 | 0.5
1511 | 0000-0003-3977-1278 | https://doi.org/10.1021/ma00109a014 | disordered |  | 141.4263 |  | [H]{[$][$]CCCC[$],[$]CC(CC)[$][$]}{[$][$]CCC(C)C[$],[$]CC(C(C)C)[$],[$]CC(C)(CC)[$][$]}C(C)CC | 117431.2 | 128000 | 1.09 |  | PE |  |  |  |  | 0.5 | 0.5 |  |  | PEP |  |  |  |  | 0.5 | 0.5
1512 | 0000-0003-3977-1278 | https://doi.org/10.1021/ma00109a014 | disordered |  | 141.7034 |  | [H]{[$][$]CCCC[$],[$]CC(CC)[$][$]}{[$][$]CCC(C)C[$],[$]CC(C(C)C)[$],[$]CC(C)(CC)[$][$]}C(C)CC | 117431.2 | 128000 | 1.09 |  | PE |  |  |  |  | 0.5 | 0.5 |  |  | PEP |  |  |  |  | 0.5 | 0.5
1513 | 0000-0003-3977-1278 | https://doi.org/10.1021/ma00109a014 | disordered |  | 141.9338 |  | [H]{[$][$]CCCC[$],[$]CC(CC)[$][$]}{[$][$]CCC(C)C[$],[$]CC(C(C)C)[$],[$]CC(C)(CC)[$][$]}C(C)CC | 117431.2 | 128000 | 1.09 |  | PE |  |  |  |  | 0.5 | 0.5 |  |  | PEP |  |  |  |  | 0.5 | 0.5
1514 | 0000-0003-3977-1278 | https://doi.org/10.1021/ma00109a014 | disordered |  | 142.2339 |  | [H]{[$][$]CCCC[$],[$]CC(CC)[$][$]}{[$][$]CCC(C)C[$],[$]CC(C(C)C)[$],[$]CC(C)(CC)[$][$]}C(C)CC | 117431.2 | 128000 | 1.09 |  | PE |  |  |  |  | 0.5 | 0.5 |  |  | PEP |  |  |  |  | 0.5 | 0.5
1515 | 0000-0003-3977-1278 | https://doi.org/10.1021/ma00109a014 | disordered |  | 142.5101 |  | [H]{[$][$]CCCC[$],[$]CC(CC)[$][$]}{[$][$]CCC(C)C[$],[$]CC(C(C)C)[$],[$]CC(C)(CC)[$][$]}C(C)CC | 117431.2 | 128000 | 1.09 |  | PE |  |  |  |  | 0.5 | 0.5 |  |  | PEP |  |  |  |  | 0.5 | 0.5
1516 | 0000-0003-3977-1278 | https://doi.org/10.1021/ma00109a014 | disordered |  | 142.8104 |  | [H]{[$][$]CCCC[$],[$]CC(CC)[$][$]}{[$][$]CCC(C)C[$],[$]CC(C(C)C)[$],[$]CC(C)(CC)[$][$]}C(C)CC | 117431.2 | 128000 | 1.09 |  | PE |  |  |  |  | 0.5 | 0.5 |  |  | PEP |  |  |  |  | 0.5 | 0.5
1517 | 0000-0003-3977-1278 | https://doi.org/10.1021/ma00109a014 | disordered |  | 143.0639 |  | [H]{[$][$]CCCC[$],[$]CC(CC)[$][$]}{[$][$]CCC(C)C[$],[$]CC(C(C)C)[$],[$]CC(C)(CC)[$][$]}C(C)CC | 117431.2 | 128000 | 1.09 |  | PE |  |  |  |  | 0.5 | 0.5 |  |  | PEP |  |  |  |  | 0.5 | 0.5
1518 | 0000-0003-3977-1278 | https://doi.org/10.1021/ma00109a014 | disordered |  | 143.2947 |  | [H]{[$][$]CCCC[$],[$]CC(CC)[$][$]}{[$][$]CCC(C)C[$],[$]CC(C(C)C)[$],[$]CC(C)(CC)[$][$]}C(C)CC | 117431.2 | 128000 | 1.09 |  | PE |  |  |  |  | 0.5 | 0.5 |  |  | PEP |  |  |  |  | 0.5 | 0.5
1519 | 0000-0003-3977-1278 | https://doi.org/10.1021/ma00109a014 | disordered |  | 143.5938 |  | [H]{[$][$]CCCC[$],[$]CC(CC)[$][$]}{[$][$]CCC(C)C[$],[$]CC(C(C)C)[$],[$]CC(C)(CC)[$][$]}C(C)CC | 117431.2 | 128000 | 1.09 |  | PE |  |  |  |  | 0.5 | 0.5 |  |  | PEP |  |  |  |  | 0.5 | 0.5
1520 | 0000-0003-3977-1278 | https://doi.org/10.1021/ma00109a014 | disordered |  | 143.7788 |  | [H]{[$][$]CCCC[$],[$]CC(CC)[$][$]}{[$][$]CCC(C)C[$],[$]CC(C(C)C)[$],[$]CC(C)(CC)[$][$]}C(C)CC | 117431.2 | 128000 | 1.09 |  | PE |  |  |  |  | 0.5 | 0.5 |  |  | PEP |  |  |  |  | 0.5 | 0.5
1521 | 0000-0003-3977-1278 | https://doi.org/10.1021/ma00109a014 | disordered |  | 144.0555 |  | [H]{[$][$]CCCC[$],[$]CC(CC)[$][$]}{[$][$]CCC(C)C[$],[$]CC(C(C)C)[$],[$]CC(C)(CC)[$][$]}C(C)CC | 117431.2 | 128000 | 1.09 |  | PE |  |  |  |  | 0.5 | 0.5 |  |  | PEP |  |  |  |  | 0.5 | 0.5
1522 | 0000-0003-3977-1278 | https://doi.org/10.1021/ma00109a014 | disordered |  | 144.3546 |  | [H]{[$][$]CCCC[$],[$]CC(CC)[$][$]}{[$][$]CCC(C)C[$],[$]CC(C(C)C)[$],[$]CC(C)(CC)[$][$]}C(C)CC | 117431.2 | 128000 | 1.09 |  | PE |  |  |  |  | 0.5 | 0.5 |  |  | PEP |  |  |  |  | 0.5 | 0.5
1523 | 0000-0003-3977-1278 | https://doi.org/10.1021/ma00109a014 | disordered |  | 144.5851 |  | [H]{[$][$]CCCC[$],[$]CC(CC)[$][$]}{[$][$]CCC(C)C[$],[$]CC(C(C)C)[$],[$]CC(C)(CC)[$][$]}C(C)CC | 117431.2 | 128000 | 1.09 |  | PE |  |  |  |  | 0.5 | 0.5 |  |  | PEP |  |  |  |  | 0.5 | 0.5
1524 | 0000-0003-3977-1278 | https://doi.org/10.1021/ma00109a014 | disordered |  | 144.9078 |  | [H]{[$][$]CCCC[$],[$]CC(CC)[$][$]}{[$][$]CCC(C)C[$],[$]CC(C(C)C)[$],[$]CC(C)(CC)[$][$]}C(C)CC | 117431.2 | 128000 | 1.09 |  | PE |  |  |  |  | 0.5 | 0.5 |  |  | PEP |  |  |  |  | 0.5 | 0.5
1525 | 0000-0003-3977-1278 | https://doi.org/10.1021/ma00109a014 | disordered |  | 145.2314 |  | [H]{[$][$]CCCC[$],[$]CC(CC)[$][$]}{[$][$]CCC(C)C[$],[$]CC(C(C)C)[$],[$]CC(C)(CC)[$][$]}C(C)CC | 117431.2 | 128000 | 1.09 |  | PE |  |  |  |  | 0.5 | 0.5 |  |  | PEP |  |  |  |  | 0.5 | 0.5
1526 | 0000-0003-3977-1278 | https://doi.org/10.1021/ma00109a014 | disordered |  | 145.5078 |  | [H]{[$][$]CCCC[$],[$]CC(CC)[$][$]}{[$][$]CCC(C)C[$],[$]CC(C(C)C)[$],[$]CC(C)(CC)[$][$]}C(C)CC | 117431.2 | 128000 | 1.09 |  | PE |  |  |  |  | 0.5 | 0.5 |  |  | PEP |  |  |  |  | 0.5 | 0.5
1527 | 0000-0003-3977-1278 | https://doi.org/10.1021/ma00109a014 | disordered |  | 145.7608 |  | [H]{[$][$]CCCC[$],[$]CC(CC)[$][$]}{[$][$]CCC(C)C[$],[$]CC(C(C)C)[$],[$]CC(C)(CC)[$][$]}C(C)CC | 117431.2 | 128000 | 1.09 |  | PE |  |  |  |  | 0.5 | 0.5 |  |  | PEP |  |  |  |  | 0.5 | 0.5
1528 | 0000-0003-3977-1278 | https://doi.org/10.1021/ma00109a014 | disordered |  | 146.0138 |  | [H]{[$][$]CCCC[$],[$]CC(CC)[$][$]}{[$][$]CCC(C)C[$],[$]CC(C(C)C)[$],[$]CC(C)(CC)[$][$]}C(C)CC | 117431.2 | 128000 | 1.09 |  | PE |  |  |  |  | 0.5 | 0.5 |  |  | PEP |  |  |  |  | 0.5 | 0.5
1529 | 0000-0003-3977-1278 | https://doi.org/10.1021/ma00109a014 | disordered |  | 146.2449 |  | [H]{[$][$]CCCC[$],[$]CC(CC)[$][$]}{[$][$]CCC(C)C[$],[$]CC(C(C)C)[$],[$]CC(C)(CC)[$][$]}C(C)CC | 117431.2 | 128000 | 1.09 |  | PE |  |  |  |  | 0.5 | 0.5 |  |  | PEP |  |  |  |  | 0.5 | 0.5
1530 | 0000-0003-3977-1278 | https://doi.org/10.1021/ma00109a014 | disordered |  | 146.5208 |  | [H]{[$][$]CCCC[$],[$]CC(CC)[$][$]}{[$][$]CCC(C)C[$],[$]CC(C(C)C)[$],[$]CC(C)(CC)[$][$]}C(C)CC | 117431.2 | 128000 | 1.09 |  | PE |  |  |  |  | 0.5 | 0.5 |  |  | PEP |  |  |  |  | 0.5 | 0.5
1531 | 0000-0003-3977-1278 | https://doi.org/10.1021/ma00109a014 | disordered |  | 146.843 |  | [H]{[$][$]CCCC[$],[$]CC(CC)[$][$]}{[$][$]CCC(C)C[$],[$]CC(C(C)C)[$],[$]CC(C)(CC)[$][$]}C(C)CC | 117431.2 | 128000 | 1.09 |  | PE |  |  |  |  | 0.5 | 0.5 |  |  | PEP |  |  |  |  | 0.5 | 0.5
1532 | 0000-0003-3977-1278 | https://doi.org/10.1021/ma00109a014 | disordered |  | 147.0967 |  | [H]{[$][$]CCCC[$],[$]CC(CC)[$][$]}{[$][$]CCC(C)C[$],[$]CC(C(C)C)[$],[$]CC(C)(CC)[$][$]}C(C)CC | 117431.2 | 128000 | 1.09 |  | PE |  |  |  |  | 0.5 | 0.5 |  |  | PEP |  |  |  |  | 0.5 | 0.5
1533 | 0000-0001-7737-0526 | https://doi.org/10.1021/ma960105f | lamellar |  | 135.0208 | Sample E96B47, Figure 3E | COCCOCCO{[>][<]CCO[>][<]}{[>][<]C(CC)CO[>][<]}[H] | 7600 |  |  |  | PEO |  |  |  |  | 0.52 | 0.52 |  |  | POB |  |  |  |  | 0.48 | 0.48
1534 | 0000-0001-7737-0526 | https://doi.org/10.1021/ma960105f | lamellar |  | 135.6775 | "The symmetrical copolymers of Series B have lamellar morphologies in the ordered liquid phase" | COCCOCCO{[>][<]CCO[>][<]}{[>][<]C(CC)CO[>][<]}[H] | 7600 |  |  |  | PEO |  |  |  |  | 0.52 | 0.52 |  |  | POB |  |  |  |  | 0.48 | 0.48
1535 | 0000-0001-7737-0526 | https://doi.org/10.1021/ma960105f | lamellar |  | 137.2069 |  | COCCOCCO{[>][<]CCO[>][<]}{[>][<]C(CC)CO[>][<]}[H] | 7600 |  |  |  | PEO |  |  |  |  | 0.52 | 0.52 |  |  | POB |  |  |  |  | 0.48 | 0.48
1536 | 0000-0001-7737-0526 | https://doi.org/10.1021/ma960105f | lamellar |  | 139.2098 |  | COCCOCCO{[>][<]CCO[>][<]}{[>][<]C(CC)CO[>][<]}[H] | 7600 |  |  |  | PEO |  |  |  |  | 0.52 | 0.52 |  |  | POB |  |  |  |  | 0.48 | 0.48
1537 | 0000-0001-7737-0526 | https://doi.org/10.1021/ma960105f | lamellar |  | 140.9571 |  | COCCOCCO{[>][<]CCO[>][<]}{[>][<]C(CC)CO[>][<]}[H] | 7600 |  |  |  | PEO |  |  |  |  | 0.52 | 0.52 |  |  | POB |  |  |  |  | 0.48 | 0.48
1538 | 0000-0001-7737-0526 | https://doi.org/10.1021/ma960105f | lamellar |  | 142.8867 |  | COCCOCCO{[>][<]CCO[>][<]}{[>][<]C(CC)CO[>][<]}[H] | 7600 |  |  |  | PEO |  |  |  |  | 0.52 | 0.52 |  |  | POB |  |  |  |  | 0.48 | 0.48
1539 | 0000-0001-7737-0526 | https://doi.org/10.1021/ma960105f | lamellar |  | 144.8896 |  | COCCOCCO{[>][<]CCO[>][<]}{[>][<]C(CC)CO[>][<]}[H] | 7600 |  |  |  | PEO |  |  |  |  | 0.52 | 0.52 |  |  | POB |  |  |  |  | 0.48 | 0.48
1540 | 0000-0001-7737-0526 | https://doi.org/10.1021/ma960105f | lamellar |  | 146.8556 |  | COCCOCCO{[>][<]CCO[>][<]}{[>][<]C(CC)CO[>][<]}[H] | 7600 |  |  |  | PEO |  |  |  |  | 0.52 | 0.52 |  |  | POB |  |  |  |  | 0.48 | 0.48
1541 | 0000-0001-7737-0526 | https://doi.org/10.1021/ma960105f | lamellar |  | 148.8571 |  | COCCOCCO{[>][<]CCO[>][<]}{[>][<]C(CC)CO[>][<]}[H] | 7600 |  |  |  | PEO |  |  |  |  | 0.52 | 0.52 |  |  | POB |  |  |  |  | 0.48 | 0.48
1542 | 0000-0001-7737-0526 | https://doi.org/10.1021/ma960105f | lamellar |  | 150.7493 |  | COCCOCCO{[>][<]CCO[>][<]}{[>][<]C(CC)CO[>][<]}[H] | 7600 |  |  |  | PEO |  |  |  |  | 0.52 | 0.52 |  |  | POB |  |  |  |  | 0.48 | 0.48
1543 | 0000-0001-7737-0526 | https://doi.org/10.1021/ma960105f | lamellar | disordered | 152.8219 |  | COCCOCCO{[>][<]CCO[>][<]}{[>][<]C(CC)CO[>][<]}[H] | 7600 |  |  |  | PEO |  |  |  |  | 0.52 | 0.52 |  |  | POB |  |  |  |  | 0.48 | 0.48
1544 | 0000-0001-7737-0526 | https://doi.org/10.1021/ma960105f | lamellar | disordered | 154.7362 | Tabulated: 428 K | COCCOCCO{[>][<]CCO[>][<]}{[>][<]C(CC)CO[>][<]}[H] | 7600 |  |  |  | PEO |  |  |  |  | 0.52 | 0.52 |  |  | POB |  |  |  |  | 0.48 | 0.48
1545 | 0000-0001-7737-0526 | https://doi.org/10.1021/ma960105f | disordered |  | 156.8863 |  | COCCOCCO{[>][<]CCO[>][<]}{[>][<]C(CC)CO[>][<]}[H] | 7600 |  |  |  | PEO |  |  |  |  | 0.52 | 0.52 |  |  | POB |  |  |  |  | 0.48 | 0.48
1546 | 0000-0001-7737-0526 | https://doi.org/10.1021/ma960105f | disordered |  | 158.7814 |  | COCCOCCO{[>][<]CCO[>][<]}{[>][<]C(CC)CO[>][<]}[H] | 7600 |  |  |  | PEO |  |  |  |  | 0.52 | 0.52 |  |  | POB |  |  |  |  | 0.48 | 0.48
1547 | 0000-0003-3977-1278 | https://doi.org/10.1021/ma961673y | lamellar |  | 123 | Sample EE6H, Figure 6 | {[][$]CCCC[$],[$]CC(CC)[$][$]}{[$][$]CCCC[$],[$]CC(CC)[$][]} | 43000 |  |  |  | PE |  |  |  |  | 0.65 | 0.65 |  |  | PEE |  |  |  |  | 0.35 | 0.35
1548 | 0000-0003-3977-1278 | https://doi.org/10.1021/ma961673y | lamellar |  | 124 |  | {[][$]CCCC[$],[$]CC(CC)[$][$]}{[$][$]CCCC[$],[$]CC(CC)[$][]} | 43000 |  |  |  | PE |  |  |  |  | 0.65 | 0.65 |  |  | PEE |  |  |  |  | 0.35 | 0.35
1549 | 0000-0003-3977-1278 | https://doi.org/10.1021/ma961673y | lamellar |  | 125 |  | {[][$]CCCC[$],[$]CC(CC)[$][$]}{[$][$]CCCC[$],[$]CC(CC)[$][]} | 43000 |  |  |  | PE |  |  |  |  | 0.65 | 0.65 |  |  | PEE |  |  |  |  | 0.35 | 0.35
1550 | 0000-0003-3977-1278 | https://doi.org/10.1021/ma961673y | lamellar |  | 126 |  | {[][$]CCCC[$],[$]CC(CC)[$][$]}{[$][$]CCCC[$],[$]CC(CC)[$][]} | 43000 |  |  |  | PE |  |  |  |  | 0.65 | 0.65 |  |  | PEE |  |  |  |  | 0.35 | 0.35
1551 | 0000-0003-3977-1278 | https://doi.org/10.1021/ma961673y | lamellar |  | 127 |  | {[][$]CCCC[$],[$]CC(CC)[$][$]}{[$][$]CCCC[$],[$]CC(CC)[$][]} | 43000 |  |  |  | PE |  |  |  |  | 0.65 | 0.65 |  |  | PEE |  |  |  |  | 0.35 | 0.35
1552 | 0000-0003-3977-1278 | https://doi.org/10.1021/ma961673y | lamellar |  | 128 |  | {[][$]CCCC[$],[$]CC(CC)[$][$]}{[$][$]CCCC[$],[$]CC(CC)[$][]} | 43000 |  |  |  | PE |  |  |  |  | 0.65 | 0.65 |  |  | PEE |  |  |  |  | 0.35 | 0.35
1553 | 0000-0003-3977-1278 | https://doi.org/10.1021/ma961673y | lamellar |  | 129 |  | {[][$]CCCC[$],[$]CC(CC)[$][$]}{[$][$]CCCC[$],[$]CC(CC)[$][]} | 43000 |  |  |  | PE |  |  |  |  | 0.65 | 0.65 |  |  | PEE |  |  |  |  | 0.35 | 0.35
1554 | 0000-0003-3977-1278 | https://doi.org/10.1021/ma961673y | lamellar |  | 130 |  | {[][$]CCCC[$],[$]CC(CC)[$][$]}{[$][$]CCCC[$],[$]CC(CC)[$][]} | 43000 |  |  |  | PE |  |  |  |  | 0.65 | 0.65 |  |  | PEE |  |  |  |  | 0.35 | 0.35
1555 | 0000-0003-3977-1278 | https://doi.org/10.1021/ma961673y | lamellar |  | 131 |  | {[][$]CCCC[$],[$]CC(CC)[$][$]}{[$][$]CCCC[$],[$]CC(CC)[$][]} | 43000 |  |  |  | PE |  |  |  |  | 0.65 | 0.65 |  |  | PEE |  |  |  |  | 0.35 | 0.35
1556 | 0000-0003-3977-1278 | https://doi.org/10.1021/ma961673y | lamellar |  | 132 |  | {[][$]CCCC[$],[$]CC(CC)[$][$]}{[$][$]CCCC[$],[$]CC(CC)[$][]} | 43000 |  |  |  | PE |  |  |  |  | 0.65 | 0.65 |  |  | PEE |  |  |  |  | 0.35 | 0.35
1557 | 0000-0003-3977-1278 | https://doi.org/10.1021/ma961673y | lamellar |  | 133 |  | {[][$]CCCC[$],[$]CC(CC)[$][$]}{[$][$]CCCC[$],[$]CC(CC)[$][]} | 43000 |  |  |  | PE |  |  |  |  | 0.65 | 0.65 |  |  | PEE |  |  |  |  | 0.35 | 0.35
1558 | 0000-0003-3977-1278 | https://doi.org/10.1021/ma961673y | lamellar |  | 134 |  | {[][$]CCCC[$],[$]CC(CC)[$][$]}{[$][$]CCCC[$],[$]CC(CC)[$][]} | 43000 |  |  |  | PE |  |  |  |  | 0.65 | 0.65 |  |  | PEE |  |  |  |  | 0.35 | 0.35
1559 | 0000-0003-3977-1278 | https://doi.org/10.1021/ma961673y | lamellar |  | 135 |  | {[][$]CCCC[$],[$]CC(CC)[$][$]}{[$][$]CCCC[$],[$]CC(CC)[$][]} | 43000 |  |  |  | PE |  |  |  |  | 0.65 | 0.65 |  |  | PEE |  |  |  |  | 0.35 | 0.35
1560 | 0000-0003-3977-1278 | https://doi.org/10.1021/ma961673y | lamellar |  | 136 |  | {[][$]CCCC[$],[$]CC(CC)[$][$]}{[$][$]CCCC[$],[$]CC(CC)[$][]} | 43000 |  |  |  | PE |  |  |  |  | 0.65 | 0.65 |  |  | PEE |  |  |  |  | 0.35 | 0.35
1561 | 0000-0003-3977-1278 | https://doi.org/10.1021/ma961673y | lamellar |  | 137 |  | {[][$]CCCC[$],[$]CC(CC)[$][$]}{[$][$]CCCC[$],[$]CC(CC)[$][]} | 43000 |  |  |  | PE |  |  |  |  | 0.65 | 0.65 |  |  | PEE |  |  |  |  | 0.35 | 0.35
1562 | 0000-0003-3977-1278 | https://doi.org/10.1021/ma961673y | lamellar |  | 138 |  | {[][$]CCCC[$],[$]CC(CC)[$][$]}{[$][$]CCCC[$],[$]CC(CC)[$][]} | 43000 |  |  |  | PE |  |  |  |  | 0.65 | 0.65 |  |  | PEE |  |  |  |  | 0.35 | 0.35
1563 | 0000-0003-3977-1278 | https://doi.org/10.1021/ma961673y | lamellar |  | 139 |  | {[][$]CCCC[$],[$]CC(CC)[$][$]}{[$][$]CCCC[$],[$]CC(CC)[$][]} | 43000 |  |  |  | PE |  |  |  |  | 0.65 | 0.65 |  |  | PEE |  |  |  |  | 0.35 | 0.35
1564 | 0000-0003-3977-1278 | https://doi.org/10.1021/ma961673y | lamellar |  | 140 |  | {[][$]CCCC[$],[$]CC(CC)[$][$]}{[$][$]CCCC[$],[$]CC(CC)[$][]} | 43000 |  |  |  | PE |  |  |  |  | 0.65 | 0.65 |  |  | PEE |  |  |  |  | 0.35 | 0.35
1565 | 0000-0003-3977-1278 | https://doi.org/10.1021/ma961673y | lamellar | HML | 141 |  | {[][$]CCCC[$],[$]CC(CC)[$][$]}{[$][$]CCCC[$],[$]CC(CC)[$][]} | 43000 |  |  |  | PE |  |  |  |  | 0.65 | 0.65 |  |  | PEE |  |  |  |  | 0.35 | 0.35
1566 | 0000-0003-3977-1278 | https://doi.org/10.1021/ma961673y | lamellar | HML | 142 |  | {[][$]CCCC[$],[$]CC(CC)[$][$]}{[$][$]CCCC[$],[$]CC(CC)[$][]} | 43000 |  |  |  | PE |  |  |  |  | 0.65 | 0.65 |  |  | PEE |  |  |  |  | 0.35 | 0.35
1567 | 0000-0003-3977-1278 | https://doi.org/10.1021/ma961673y | lamellar | HML | 143 | Tabulated: 143C | {[][$]CCCC[$],[$]CC(CC)[$][$]}{[$][$]CCCC[$],[$]CC(CC)[$][]} | 43000 |  |  |  | PE |  |  |  |  | 0.65 | 0.65 |  |  | PEE |  |  |  |  | 0.35 | 0.35
1568 | 0000-0003-3977-1278 | https://doi.org/10.1021/ma961673y | lamellar | HML | 144 |  | {[][$]CCCC[$],[$]CC(CC)[$][$]}{[$][$]CCCC[$],[$]CC(CC)[$][]} | 43000 |  |  |  | PE |  |  |  |  | 0.65 | 0.65 |  |  | PEE |  |  |  |  | 0.35 | 0.35
1569 | 0000-0003-3977-1278 | https://doi.org/10.1021/ma961673y | lamellar | HML | 145 |  | {[][$]CCCC[$],[$]CC(CC)[$][$]}{[$][$]CCCC[$],[$]CC(CC)[$][]} | 43000 |  |  |  | PE |  |  |  |  | 0.65 | 0.65 |  |  | PEE |  |  |  |  | 0.35 | 0.35
1570 | 0000-0003-3977-1278 | https://doi.org/10.1021/ma961673y | lamellar | HML | 146 |  | {[][$]CCCC[$],[$]CC(CC)[$][$]}{[$][$]CCCC[$],[$]CC(CC)[$][]} | 43000 |  |  |  | PE |  |  |  |  | 0.65 | 0.65 |  |  | PEE |  |  |  |  | 0.35 | 0.35
1571 | 0000-0003-3977-1278 | https://doi.org/10.1021/ma961673y | lamellar | HML | 147 |  | {[][$]CCCC[$],[$]CC(CC)[$][$]}{[$][$]CCCC[$],[$]CC(CC)[$][]} | 43000 |  |  |  | PE |  |  |  |  | 0.65 | 0.65 |  |  | PEE |  |  |  |  | 0.35 | 0.35
1572 | 0000-0003-3977-1278 | https://doi.org/10.1021/ma961673y | HML |  | 148 |  | {[][$]CCCC[$],[$]CC(CC)[$][$]}{[$][$]CCCC[$],[$]CC(CC)[$][]} | 43000 |  |  |  | PE |  |  |  |  | 0.65 | 0.65 |  |  | PEE |  |  |  |  | 0.35 | 0.35
1573 | 0000-0003-3977-1278 | https://doi.org/10.1021/ma961673y | HML |  | 149 |  | {[][$]CCCC[$],[$]CC(CC)[$][$]}{[$][$]CCCC[$],[$]CC(CC)[$][]} | 43000 |  |  |  | PE |  |  |  |  | 0.65 | 0.65 |  |  | PEE |  |  |  |  | 0.35 | 0.35
1574 | 0000-0003-3977-1278 | https://doi.org/10.1021/ma961673y | HML |  | 150 |  | {[][$]CCCC[$],[$]CC(CC)[$][$]}{[$][$]CCCC[$],[$]CC(CC)[$][]} | 43000 |  |  |  | PE |  |  |  |  | 0.65 | 0.65 |  |  | PEE |  |  |  |  | 0.35 | 0.35
1575 | 0000-0003-3977-1278 | https://doi.org/10.1021/ma961673y | HML |  | 151 |  | {[][$]CCCC[$],[$]CC(CC)[$][$]}{[$][$]CCCC[$],[$]CC(CC)[$][]} | 43000 |  |  |  | PE |  |  |  |  | 0.65 | 0.65 |  |  | PEE |  |  |  |  | 0.35 | 0.35
1576 | 0000-0003-3977-1278 | https://doi.org/10.1021/ma961673y | HML |  | 152 |  | {[][$]CCCC[$],[$]CC(CC)[$][$]}{[$][$]CCCC[$],[$]CC(CC)[$][]} | 43000 |  |  |  | PE |  |  |  |  | 0.65 | 0.65 |  |  | PEE |  |  |  |  | 0.35 | 0.35
1577 | 0000-0003-3977-1278 | https://doi.org/10.1021/ma961673y | HML |  | 153 |  | {[][$]CCCC[$],[$]CC(CC)[$][$]}{[$][$]CCCC[$],[$]CC(CC)[$][]} | 43000 |  |  |  | PE |  |  |  |  | 0.65 | 0.65 |  |  | PEE |  |  |  |  | 0.35 | 0.35
1578 | 0000-0003-3977-1278 | https://doi.org/10.1021/ma961673y | HML |  | 154 |  | {[][$]CCCC[$],[$]CC(CC)[$][$]}{[$][$]CCCC[$],[$]CC(CC)[$][]} | 43000 |  |  |  | PE |  |  |  |  | 0.65 | 0.65 |  |  | PEE |  |  |  |  | 0.35 | 0.35
1579 | 0000-0003-3977-1278 | https://doi.org/10.1021/ma961673y | HML |  | 155 |  | {[][$]CCCC[$],[$]CC(CC)[$][$]}{[$][$]CCCC[$],[$]CC(CC)[$][]} | 43000 |  |  |  | PE |  |  |  |  | 0.65 | 0.65 |  |  | PEE |  |  |  |  | 0.35 | 0.35
1580 | 0000-0003-3977-1278 | https://doi.org/10.1021/ma961673y | HML |  | 156 |  | {[][$]CCCC[$],[$]CC(CC)[$][$]}{[$][$]CCCC[$],[$]CC(CC)[$][]} | 43000 |  |  |  | PE |  |  |  |  | 0.65 | 0.65 |  |  | PEE |  |  |  |  | 0.35 | 0.35
1581 | 0000-0003-3977-1278 | https://doi.org/10.1021/ma961673y | HML |  | 157 |  | {[][$]CCCC[$],[$]CC(CC)[$][$]}{[$][$]CCCC[$],[$]CC(CC)[$][]} | 43000 |  |  |  | PE |  |  |  |  | 0.65 | 0.65 |  |  | PEE |  |  |  |  | 0.35 | 0.35
1582 | 0000-0003-3977-1278 | https://doi.org/10.1021/ma961673y | HML |  | 158 |  | {[][$]CCCC[$],[$]CC(CC)[$][$]}{[$][$]CCCC[$],[$]CC(CC)[$][]} | 43000 |  |  |  | PE |  |  |  |  | 0.65 | 0.65 |  |  | PEE |  |  |  |  | 0.35 | 0.35
1583 | 0000-0003-3977-1278 | https://doi.org/10.1021/ma961673y | HML |  | 159 |  | {[][$]CCCC[$],[$]CC(CC)[$][$]}{[$][$]CCCC[$],[$]CC(CC)[$][]} | 43000 |  |  |  | PE |  |  |  |  | 0.65 | 0.65 |  |  | PEE |  |  |  |  | 0.35 | 0.35
1584 | 0000-0003-3977-1278 | https://doi.org/10.1021/ma961673y | HML |  | 160 |  | {[][$]CCCC[$],[$]CC(CC)[$][$]}{[$][$]CCCC[$],[$]CC(CC)[$][]} | 43000 |  |  |  | PE |  |  |  |  | 0.65 | 0.65 |  |  | PEE |  |  |  |  | 0.35 | 0.35
1585 | 0000-0003-3977-1278 | https://doi.org/10.1021/ma961673y | HML |  | 161 |  | {[][$]CCCC[$],[$]CC(CC)[$][$]}{[$][$]CCCC[$],[$]CC(CC)[$][]} | 43000 |  |  |  | PE |  |  |  |  | 0.65 | 0.65 |  |  | PEE |  |  |  |  | 0.35 | 0.35
1586 | 0000-0003-3977-1278 | https://doi.org/10.1021/ma961673y | HML |  | 162 |  | {[][$]CCCC[$],[$]CC(CC)[$][$]}{[$][$]CCCC[$],[$]CC(CC)[$][]} | 43000 |  |  |  | PE |  |  |  |  | 0.65 | 0.65 |  |  | PEE |  |  |  |  | 0.35 | 0.35
1587 | 0000-0003-3977-1278 | https://doi.org/10.1021/ma961673y | HML |  | 163 |  | {[][$]CCCC[$],[$]CC(CC)[$][$]}{[$][$]CCCC[$],[$]CC(CC)[$][]} | 43000 |  |  |  | PE |  |  |  |  | 0.65 | 0.65 |  |  | PEE |  |  |  |  | 0.35 | 0.35
1588 | 0000-0003-3977-1278 | https://doi.org/10.1021/ma961673y | HML |  | 164 |  | {[][$]CCCC[$],[$]CC(CC)[$][$]}{[$][$]CCCC[$],[$]CC(CC)[$][]} | 43000 |  |  |  | PE |  |  |  |  | 0.65 | 0.65 |  |  | PEE |  |  |  |  | 0.35 | 0.35
1589 | 0000-0003-3977-1278 | https://doi.org/10.1021/ma961673y | HML |  | 165 |  | {[][$]CCCC[$],[$]CC(CC)[$][$]}{[$][$]CCCC[$],[$]CC(CC)[$][]} | 43000 |  |  |  | PE |  |  |  |  | 0.65 | 0.65 |  |  | PEE |  |  |  |  | 0.35 | 0.35
1590 | 0000-0003-3977-1278 | https://doi.org/10.1021/ma961673y | HML |  | 166 |  | {[][$]CCCC[$],[$]CC(CC)[$][$]}{[$][$]CCCC[$],[$]CC(CC)[$][]} | 43000 |  |  |  | PE |  |  |  |  | 0.65 | 0.65 |  |  | PEE |  |  |  |  | 0.35 | 0.35
1591 | 0000-0003-3977-1278 | https://doi.org/10.1021/ma961673y | HML |  | 167 |  | {[][$]CCCC[$],[$]CC(CC)[$][$]}{[$][$]CCCC[$],[$]CC(CC)[$][]} | 43000 |  |  |  | PE |  |  |  |  | 0.65 | 0.65 |  |  | PEE |  |  |  |  | 0.35 | 0.35
1592 | 0000-0003-3977-1278 | https://doi.org/10.1021/ma961673y | HML |  | 168 |  | {[][$]CCCC[$],[$]CC(CC)[$][$]}{[$][$]CCCC[$],[$]CC(CC)[$][]} | 43000 |  |  |  | PE |  |  |  |  | 0.65 | 0.65 |  |  | PEE |  |  |  |  | 0.35 | 0.35
1593 | 0000-0003-3977-1278 | https://doi.org/10.1021/ma961673y | HML | HPL | 169 |  | {[][$]CCCC[$],[$]CC(CC)[$][$]}{[$][$]CCCC[$],[$]CC(CC)[$][]} | 43000 |  |  |  | PE |  |  |  |  | 0.65 | 0.65 |  |  | PEE |  |  |  |  | 0.35 | 0.35
1594 | 0000-0003-3977-1278 | https://doi.org/10.1021/ma961673y | HML | HPL | 170 |  | {[][$]CCCC[$],[$]CC(CC)[$][$]}{[$][$]CCCC[$],[$]CC(CC)[$][]} | 43000 |  |  |  | PE |  |  |  |  | 0.65 | 0.65 |  |  | PEE |  |  |  |  | 0.35 | 0.35
1595 | 0000-0003-3977-1278 | https://doi.org/10.1021/ma961673y | HML | HPL | 171 |  | {[][$]CCCC[$],[$]CC(CC)[$][$]}{[$][$]CCCC[$],[$]CC(CC)[$][]} | 43000 |  |  |  | PE |  |  |  |  | 0.65 | 0.65 |  |  | PEE |  |  |  |  | 0.35 | 0.35
1596 | 0000-0003-3977-1278 | https://doi.org/10.1021/ma961673y | HML | HPL | 172 |  | {[][$]CCCC[$],[$]CC(CC)[$][$]}{[$][$]CCCC[$],[$]CC(CC)[$][]} | 43000 |  |  |  | PE |  |  |  |  | 0.65 | 0.65 |  |  | PEE |  |  |  |  | 0.35 | 0.35
1597 | 0000-0003-3977-1278 | https://doi.org/10.1021/ma961673y | HML | HPL | 173 |  | {[][$]CCCC[$],[$]CC(CC)[$][$]}{[$][$]CCCC[$],[$]CC(CC)[$][]} | 43000 |  |  |  | PE |  |  |  |  | 0.65 | 0.65 |  |  | PEE |  |  |  |  | 0.35 | 0.35
1598 | 0000-0003-3977-1278 | https://doi.org/10.1021/ma961673y | HML | HPL | 174 |  | {[][$]CCCC[$],[$]CC(CC)[$][$]}{[$][$]CCCC[$],[$]CC(CC)[$][]} | 43000 |  |  |  | PE |  |  |  |  | 0.65 | 0.65 |  |  | PEE |  |  |  |  | 0.35 | 0.35
1599 | 0000-0003-3977-1278 | https://doi.org/10.1021/ma961673y | HML | HPL | 175 |  | {[][$]CCCC[$],[$]CC(CC)[$][$]}{[$][$]CCCC[$],[$]CC(CC)[$][]} | 43000 |  |  |  | PE |  |  |  |  | 0.65 | 0.65 |  |  | PEE |  |  |  |  | 0.35 | 0.35
1600 | 0000-0003-3977-1278 | https://doi.org/10.1021/ma961673y | HML | HPL | 176 |  | {[][$]CCCC[$],[$]CC(CC)[$][$]}{[$][$]CCCC[$],[$]CC(CC)[$][]} | 43000 |  |  |  | PE |  |  |  |  | 0.65 | 0.65 |  |  | PEE |  |  |  |  | 0.35 | 0.35
1601 | 0000-0003-3977-1278 | https://doi.org/10.1021/ma961673y | HML | HPL | 177 | Tabulated: 177C | {[][$]CCCC[$],[$]CC(CC)[$][$]}{[$][$]CCCC[$],[$]CC(CC)[$][]} | 43000 |  |  |  | PE |  |  |  |  | 0.65 | 0.65 |  |  | PEE |  |  |  |  | 0.35 | 0.35
1602 | 0000-0003-3977-1278 | https://doi.org/10.1021/ma961673y | HPL |  | 178 |  | {[][$]CCCC[$],[$]CC(CC)[$][$]}{[$][$]CCCC[$],[$]CC(CC)[$][]} | 43000 |  |  |  | PE |  |  |  |  | 0.65 | 0.65 |  |  | PEE |  |  |  |  | 0.35 | 0.35
1603 | 0000-0003-3977-1278 | https://doi.org/10.1021/ma961673y | HPL |  | 179 |  | {[][$]CCCC[$],[$]CC(CC)[$][$]}{[$][$]CCCC[$],[$]CC(CC)[$][]} | 43000 |  |  |  | PE |  |  |  |  | 0.65 | 0.65 |  |  | PEE |  |  |  |  | 0.35 | 0.35
1604 | 0000-0003-3977-1278 | https://doi.org/10.1021/ma961673y | HPL |  | 180 |  | {[][$]CCCC[$],[$]CC(CC)[$][$]}{[$][$]CCCC[$],[$]CC(CC)[$][]} | 43000 |  |  |  | PE |  |  |  |  | 0.65 | 0.65 |  |  | PEE |  |  |  |  | 0.35 | 0.35
1605 | 0000-0003-3977-1278 | https://doi.org/10.1021/ma961673y | HPL |  | 181 |  | {[][$]CCCC[$],[$]CC(CC)[$][$]}{[$][$]CCCC[$],[$]CC(CC)[$][]} | 43000 |  |  |  | PE |  |  |  |  | 0.65 | 0.65 |  |  | PEE |  |  |  |  | 0.35 | 0.35
1606 | 0000-0003-3977-1278 | https://doi.org/10.1021/ma961673y | HPL |  | 182 |  | {[][$]CCCC[$],[$]CC(CC)[$][$]}{[$][$]CCCC[$],[$]CC(CC)[$][]} | 43000 |  |  |  | PE |  |  |  |  | 0.65 | 0.65 |  |  | PEE |  |  |  |  | 0.35 | 0.35
1607 | 0000-0003-3977-1278 | https://doi.org/10.1021/ma961673y | HPL |  | 183 |  | {[][$]CCCC[$],[$]CC(CC)[$][$]}{[$][$]CCCC[$],[$]CC(CC)[$][]} | 43000 |  |  |  | PE |  |  |  |  | 0.65 | 0.65 |  |  | PEE |  |  |  |  | 0.35 | 0.35
1608 | 0000-0003-4629-3817 | https://doi.org/10.1063/1.478122 | lamellar |  | 31.85 | Sample PI PEO 5_4, Figure 6 | CCC(C){[$][$]C\C=C(C)/C[$],[$]C\C=C(C)\C[$],[$]CC(C(C)=C)[$],[$]CC(C)(C=C)[$][$]}{[>][<]CCO[>][<]}[H] | 9800 | 10584 | 1.08 |  | PI |  |  |  |  | 0.61 | 0.61 |  |  | PEO |  |  |  |  | 0.39 | 0.39
1609 | 0000-0003-4629-3817 | https://doi.org/10.1063/1.478122 | lamellar |  | 32.85 |  | CCC(C){[$][$]C\C=C(C)/C[$],[$]C\C=C(C)\C[$],[$]CC(C(C)=C)[$],[$]CC(C)(C=C)[$][$]}{[>][<]CCO[>][<]}[H] | 9800 | 10584 | 1.08 |  | PI |  |  |  |  | 0.61 | 0.61 |  |  | PEO |  |  |  |  | 0.39 | 0.39
1610 | 0000-0003-4629-3817 | https://doi.org/10.1063/1.478122 | lamellar |  | 33.85 |  | CCC(C){[$][$]C\C=C(C)/C[$],[$]C\C=C(C)\C[$],[$]CC(C(C)=C)[$],[$]CC(C)(C=C)[$][$]}{[>][<]CCO[>][<]}[H] | 9800 | 10584 | 1.08 |  | PI |  |  |  |  | 0.61 | 0.61 |  |  | PEO |  |  |  |  | 0.39 | 0.39
1611 | 0000-0003-4629-3817 | https://doi.org/10.1063/1.478122 | lamellar |  | 34.85 |  | CCC(C){[$][$]C\C=C(C)/C[$],[$]C\C=C(C)\C[$],[$]CC(C(C)=C)[$],[$]CC(C)(C=C)[$][$]}{[>][<]CCO[>][<]}[H] | 9800 | 10584 | 1.08 |  | PI |  |  |  |  | 0.61 | 0.61 |  |  | PEO |  |  |  |  | 0.39 | 0.39
1612 | 0000-0003-4629-3817 | https://doi.org/10.1063/1.478122 | lamellar |  | 35.85 |  | CCC(C){[$][$]C\C=C(C)/C[$],[$]C\C=C(C)\C[$],[$]CC(C(C)=C)[$],[$]CC(C)(C=C)[$][$]}{[>][<]CCO[>][<]}[H] | 9800 | 10584 | 1.08 |  | PI |  |  |  |  | 0.61 | 0.61 |  |  | PEO |  |  |  |  | 0.39 | 0.39
1613 | 0000-0003-4629-3817 | https://doi.org/10.1063/1.478122 | lamellar |  | 36.85 | "The first drop of the storage modulus signifies the ~apparent! melting point of PEO crystals." | CCC(C){[$][$]C\C=C(C)/C[$],[$]C\C=C(C)\C[$],[$]CC(C(C)=C)[$],[$]CC(C)(C=C)[$][$]}{[>][<]CCO[>][<]}[H] | 9800 | 10584 | 1.08 |  | PI |  |  |  |  | 0.61 | 0.61 |  |  | PEO |  |  |  |  | 0.39 | 0.39
1614 | 0000-0003-4629-3817 | https://doi.org/10.1063/1.478122 | lamellar |  | 37.85 | Figure 7: 313 = Lamellar, 353 = Hex, 438 = Gyroid | CCC(C){[$][$]C\C=C(C)/C[$],[$]C\C=C(C)\C[$],[$]CC(C(C)=C)[$],[$]CC(C)(C=C)[$][$]}{[>][<]CCO[>][<]}[H] | 9800 | 10584 | 1.08 |  | PI |  |  |  |  | 0.61 | 0.61 |  |  | PEO |  |  |  |  | 0.39 | 0.39
1615 | 0000-0003-4629-3817 | https://doi.org/10.1063/1.478122 | lamellar |  | 38.85 |  | CCC(C){[$][$]C\C=C(C)/C[$],[$]C\C=C(C)\C[$],[$]CC(C(C)=C)[$],[$]CC(C)(C=C)[$][$]}{[>][<]CCO[>][<]}[H] | 9800 | 10584 | 1.08 |  | PI |  |  |  |  | 0.61 | 0.61 |  |  | PEO |  |  |  |  | 0.39 | 0.39
1616 | 0000-0003-4629-3817 | https://doi.org/10.1063/1.478122 | lamellar |  | 39.85 |  | CCC(C){[$][$]C\C=C(C)/C[$],[$]C\C=C(C)\C[$],[$]CC(C(C)=C)[$],[$]CC(C)(C=C)[$][$]}{[>][<]CCO[>][<]}[H] | 9800 | 10584 | 1.08 |  | PI |  |  |  |  | 0.61 | 0.61 |  |  | PEO |  |  |  |  | 0.39 | 0.39
1617 | 0000-0003-4629-3817 | https://doi.org/10.1063/1.478122 | lamellar |  | 40.85 |  | CCC(C){[$][$]C\C=C(C)/C[$],[$]C\C=C(C)\C[$],[$]CC(C(C)=C)[$],[$]CC(C)(C=C)[$][$]}{[>][<]CCO[>][<]}[H] | 9800 | 10584 | 1.08 |  | PI |  |  |  |  | 0.61 | 0.61 |  |  | PEO |  |  |  |  | 0.39 | 0.39
1618 | 0000-0003-4629-3817 | https://doi.org/10.1063/1.478122 | lamellar | cylinder | 41.85 |  | CCC(C){[$][$]C\C=C(C)/C[$],[$]C\C=C(C)\C[$],[$]CC(C(C)=C)[$],[$]CC(C)(C=C)[$][$]}{[>][<]CCO[>][<]}[H] | 9800 | 10584 | 1.08 |  | PI |  |  |  |  | 0.61 | 0.61 |  |  | PEO |  |  |  |  | 0.39 | 0.39
1619 | 0000-0003-4629-3817 | https://doi.org/10.1063/1.478122 | lamellar | cylinder | 42.85 |  | CCC(C){[$][$]C\C=C(C)/C[$],[$]C\C=C(C)\C[$],[$]CC(C(C)=C)[$],[$]CC(C)(C=C)[$][$]}{[>][<]CCO[>][<]}[H] | 9800 | 10584 | 1.08 |  | PI |  |  |  |  | 0.61 | 0.61 |  |  | PEO |  |  |  |  | 0.39 | 0.39
1620 | 0000-0003-4629-3817 | https://doi.org/10.1063/1.478122 | lamellar | cylinder | 43.85 |  | CCC(C){[$][$]C\C=C(C)/C[$],[$]C\C=C(C)\C[$],[$]CC(C(C)=C)[$],[$]CC(C)(C=C)[$][$]}{[>][<]CCO[>][<]}[H] | 9800 | 10584 | 1.08 |  | PI |  |  |  |  | 0.61 | 0.61 |  |  | PEO |  |  |  |  | 0.39 | 0.39
1621 | 0000-0003-4629-3817 | https://doi.org/10.1063/1.478122 | lamellar | cylinder | 44.85 |  | CCC(C){[$][$]C\C=C(C)/C[$],[$]C\C=C(C)\C[$],[$]CC(C(C)=C)[$],[$]CC(C)(C=C)[$][$]}{[>][<]CCO[>][<]}[H] | 9800 | 10584 | 1.08 |  | PI |  |  |  |  | 0.61 | 0.61 |  |  | PEO |  |  |  |  | 0.39 | 0.39
1622 | 0000-0003-4629-3817 | https://doi.org/10.1063/1.478122 | lamellar | cylinder | 45.85 |  | CCC(C){[$][$]C\C=C(C)/C[$],[$]C\C=C(C)\C[$],[$]CC(C(C)=C)[$],[$]CC(C)(C=C)[$][$]}{[>][<]CCO[>][<]}[H] | 9800 | 10584 | 1.08 |  | PI |  |  |  |  | 0.61 | 0.61 |  |  | PEO |  |  |  |  | 0.39 | 0.39
1623 | 0000-0003-4629-3817 | https://doi.org/10.1063/1.478122 | lamellar | cylinder | 46.85 |  | CCC(C){[$][$]C\C=C(C)/C[$],[$]C\C=C(C)\C[$],[$]CC(C(C)=C)[$],[$]CC(C)(C=C)[$][$]}{[>][<]CCO[>][<]}[H] | 9800 | 10584 | 1.08 |  | PI |  |  |  |  | 0.61 | 0.61 |  |  | PEO |  |  |  |  | 0.39 | 0.39
1624 | 0000-0003-4629-3817 | https://doi.org/10.1063/1.478122 | lamellar | cylinder | 47.85 |  | CCC(C){[$][$]C\C=C(C)/C[$],[$]C\C=C(C)\C[$],[$]CC(C(C)=C)[$],[$]CC(C)(C=C)[$][$]}{[>][<]CCO[>][<]}[H] | 9800 | 10584 | 1.08 |  | PI |  |  |  |  | 0.61 | 0.61 |  |  | PEO |  |  |  |  | 0.39 | 0.39
1625 | 0000-0003-4629-3817 | https://doi.org/10.1063/1.478122 | lamellar | cylinder | 48.85 |  | CCC(C){[$][$]C\C=C(C)/C[$],[$]C\C=C(C)\C[$],[$]CC(C(C)=C)[$],[$]CC(C)(C=C)[$][$]}{[>][<]CCO[>][<]}[H] | 9800 | 10584 | 1.08 |  | PI |  |  |  |  | 0.61 | 0.61 |  |  | PEO |  |  |  |  | 0.39 | 0.39
1626 | 0000-0003-4629-3817 | https://doi.org/10.1063/1.478122 | lamellar | cylinder | 49.85 |  | CCC(C){[$][$]C\C=C(C)/C[$],[$]C\C=C(C)\C[$],[$]CC(C(C)=C)[$],[$]CC(C)(C=C)[$][$]}{[>][<]CCO[>][<]}[H] | 9800 | 10584 | 1.08 |  | PI |  |  |  |  | 0.61 | 0.61 |  |  | PEO |  |  |  |  | 0.39 | 0.39
1627 | 0000-0003-4629-3817 | https://doi.org/10.1063/1.478122 | lamellar | cylinder | 50.85 |  | CCC(C){[$][$]C\C=C(C)/C[$],[$]C\C=C(C)\C[$],[$]CC(C(C)=C)[$],[$]CC(C)(C=C)[$][$]}{[>][<]CCO[>][<]}[H] | 9800 | 10584 | 1.08 |  | PI |  |  |  |  | 0.61 | 0.61 |  |  | PEO |  |  |  |  | 0.39 | 0.39
1628 | 0000-0003-4629-3817 | https://doi.org/10.1063/1.478122 | lamellar | cylinder | 51.85 | Tabulated: 325K | CCC(C){[$][$]C\C=C(C)/C[$],[$]C\C=C(C)\C[$],[$]CC(C(C)=C)[$],[$]CC(C)(C=C)[$][$]}{[>][<]CCO[>][<]}[H] | 9800 | 10584 | 1.08 |  | PI |  |  |  |  | 0.61 | 0.61 |  |  | PEO |  |  |  |  | 0.39 | 0.39
1629 | 0000-0003-4629-3817 | https://doi.org/10.1063/1.478122 | cylinder |  | 52.85 |  | CCC(C){[$][$]C\C=C(C)/C[$],[$]C\C=C(C)\C[$],[$]CC(C(C)=C)[$],[$]CC(C)(C=C)[$][$]}{[>][<]CCO[>][<]}[H] | 9800 | 10584 | 1.08 |  | PI |  |  |  |  | 0.61 | 0.61 |  |  | PEO |  |  |  |  | 0.39 | 0.39
1630 | 0000-0003-4629-3817 | https://doi.org/10.1063/1.478122 | cylinder |  | 53.85 |  | CCC(C){[$][$]C\C=C(C)/C[$],[$]C\C=C(C)\C[$],[$]CC(C(C)=C)[$],[$]CC(C)(C=C)[$][$]}{[>][<]CCO[>][<]}[H] | 9800 | 10584 | 1.08 |  | PI |  |  |  |  | 0.61 | 0.61 |  |  | PEO |  |  |  |  | 0.39 | 0.39
1631 | 0000-0003-4629-3817 | https://doi.org/10.1063/1.478122 | cylinder |  | 54.85 |  | CCC(C){[$][$]C\C=C(C)/C[$],[$]C\C=C(C)\C[$],[$]CC(C(C)=C)[$],[$]CC(C)(C=C)[$][$]}{[>][<]CCO[>][<]}[H] | 9800 | 10584 | 1.08 |  | PI |  |  |  |  | 0.61 | 0.61 |  |  | PEO |  |  |  |  | 0.39 | 0.39
1632 | 0000-0003-4629-3817 | https://doi.org/10.1063/1.478122 | cylinder |  | 55.85 |  | CCC(C){[$][$]C\C=C(C)/C[$],[$]C\C=C(C)\C[$],[$]CC(C(C)=C)[$],[$]CC(C)(C=C)[$][$]}{[>][<]CCO[>][<]}[H] | 9800 | 10584 | 1.08 |  | PI |  |  |  |  | 0.61 | 0.61 |  |  | PEO |  |  |  |  | 0.39 | 0.39
1633 | 0000-0003-4629-3817 | https://doi.org/10.1063/1.478122 | cylinder |  | 56.85 |  | CCC(C){[$][$]C\C=C(C)/C[$],[$]C\C=C(C)\C[$],[$]CC(C(C)=C)[$],[$]CC(C)(C=C)[$][$]}{[>][<]CCO[>][<]}[H] | 9800 | 10584 | 1.08 |  | PI |  |  |  |  | 0.61 | 0.61 |  |  | PEO |  |  |  |  | 0.39 | 0.39
1634 | 0000-0003-4629-3817 | https://doi.org/10.1063/1.478122 | cylinder |  | 57.85 |  | CCC(C){[$][$]C\C=C(C)/C[$],[$]C\C=C(C)\C[$],[$]CC(C(C)=C)[$],[$]CC(C)(C=C)[$][$]}{[>][<]CCO[>][<]}[H] | 9800 | 10584 | 1.08 |  | PI |  |  |  |  | 0.61 | 0.61 |  |  | PEO |  |  |  |  | 0.39 | 0.39
1635 | 0000-0003-4629-3817 | https://doi.org/10.1063/1.478122 | cylinder |  | 58.85 |  | CCC(C){[$][$]C\C=C(C)/C[$],[$]C\C=C(C)\C[$],[$]CC(C(C)=C)[$],[$]CC(C)(C=C)[$][$]}{[>][<]CCO[>][<]}[H] | 9800 | 10584 | 1.08 |  | PI |  |  |  |  | 0.61 | 0.61 |  |  | PEO |  |  |  |  | 0.39 | 0.39
1636 | 0000-0003-4629-3817 | https://doi.org/10.1063/1.478122 | cylinder |  | 59.85 |  | CCC(C){[$][$]C\C=C(C)/C[$],[$]C\C=C(C)\C[$],[$]CC(C(C)=C)[$],[$]CC(C)(C=C)[$][$]}{[>][<]CCO[>][<]}[H] | 9800 | 10584 | 1.08 |  | PI |  |  |  |  | 0.61 | 0.61 |  |  | PEO |  |  |  |  | 0.39 | 0.39
1637 | 0000-0003-4629-3817 | https://doi.org/10.1063/1.478122 | cylinder |  | 60.85 |  | CCC(C){[$][$]C\C=C(C)/C[$],[$]C\C=C(C)\C[$],[$]CC(C(C)=C)[$],[$]CC(C)(C=C)[$][$]}{[>][<]CCO[>][<]}[H] | 9800 | 10584 | 1.08 |  | PI |  |  |  |  | 0.61 | 0.61 |  |  | PEO |  |  |  |  | 0.39 | 0.39
1638 | 0000-0003-4629-3817 | https://doi.org/10.1063/1.478122 | cylinder |  | 61.85 |  | CCC(C){[$][$]C\C=C(C)/C[$],[$]C\C=C(C)\C[$],[$]CC(C(C)=C)[$],[$]CC(C)(C=C)[$][$]}{[>][<]CCO[>][<]}[H] | 9800 | 10584 | 1.08 |  | PI |  |  |  |  | 0.61 | 0.61 |  |  | PEO |  |  |  |  | 0.39 | 0.39
1639 | 0000-0003-4629-3817 | https://doi.org/10.1063/1.478122 | cylinder |  | 62.85 |  | CCC(C){[$][$]C\C=C(C)/C[$],[$]C\C=C(C)\C[$],[$]CC(C(C)=C)[$],[$]CC(C)(C=C)[$][$]}{[>][<]CCO[>][<]}[H] | 9800 | 10584 | 1.08 |  | PI |  |  |  |  | 0.61 | 0.61 |  |  | PEO |  |  |  |  | 0.39 | 0.39
1640 | 0000-0003-4629-3817 | https://doi.org/10.1063/1.478122 | cylinder |  | 63.85 |  | CCC(C){[$][$]C\C=C(C)/C[$],[$]C\C=C(C)\C[$],[$]CC(C(C)=C)[$],[$]CC(C)(C=C)[$][$]}{[>][<]CCO[>][<]}[H] | 9800 | 10584 | 1.08 |  | PI |  |  |  |  | 0.61 | 0.61 |  |  | PEO |  |  |  |  | 0.39 | 0.39
1641 | 0000-0003-4629-3817 | https://doi.org/10.1063/1.478122 | cylinder |  | 64.85 |  | CCC(C){[$][$]C\C=C(C)/C[$],[$]C\C=C(C)\C[$],[$]CC(C(C)=C)[$],[$]CC(C)(C=C)[$][$]}{[>][<]CCO[>][<]}[H] | 9800 | 10584 | 1.08 |  | PI |  |  |  |  | 0.61 | 0.61 |  |  | PEO |  |  |  |  | 0.39 | 0.39
1642 | 0000-0003-4629-3817 | https://doi.org/10.1063/1.478122 | cylinder |  | 65.85 |  | CCC(C){[$][$]C\C=C(C)/C[$],[$]C\C=C(C)\C[$],[$]CC(C(C)=C)[$],[$]CC(C)(C=C)[$][$]}{[>][<]CCO[>][<]}[H] | 9800 | 10584 | 1.08 |  | PI |  |  |  |  | 0.61 | 0.61 |  |  | PEO |  |  |  |  | 0.39 | 0.39
1643 | 0000-0003-4629-3817 | https://doi.org/10.1063/1.478122 | cylinder |  | 66.85 |  | CCC(C){[$][$]C\C=C(C)/C[$],[$]C\C=C(C)\C[$],[$]CC(C(C)=C)[$],[$]CC(C)(C=C)[$][$]}{[>][<]CCO[>][<]}[H] | 9800 | 10584 | 1.08 |  | PI |  |  |  |  | 0.61 | 0.61 |  |  | PEO |  |  |  |  | 0.39 | 0.39
1644 | 0000-0003-4629-3817 | https://doi.org/10.1063/1.478122 | cylinder |  | 67.85 |  | CCC(C){[$][$]C\C=C(C)/C[$],[$]C\C=C(C)\C[$],[$]CC(C(C)=C)[$],[$]CC(C)(C=C)[$][$]}{[>][<]CCO[>][<]}[H] | 9800 | 10584 | 1.08 |  | PI |  |  |  |  | 0.61 | 0.61 |  |  | PEO |  |  |  |  | 0.39 | 0.39
1645 | 0000-0003-4629-3817 | https://doi.org/10.1063/1.478122 | cylinder |  | 68.85 |  | CCC(C){[$][$]C\C=C(C)/C[$],[$]C\C=C(C)\C[$],[$]CC(C(C)=C)[$],[$]CC(C)(C=C)[$][$]}{[>][<]CCO[>][<]}[H] | 9800 | 10584 | 1.08 |  | PI |  |  |  |  | 0.61 | 0.61 |  |  | PEO |  |  |  |  | 0.39 | 0.39
1646 | 0000-0003-4629-3817 | https://doi.org/10.1063/1.478122 | cylinder |  | 69.85 |  | CCC(C){[$][$]C\C=C(C)/C[$],[$]C\C=C(C)\C[$],[$]CC(C(C)=C)[$],[$]CC(C)(C=C)[$][$]}{[>][<]CCO[>][<]}[H] | 9800 | 10584 | 1.08 |  | PI |  |  |  |  | 0.61 | 0.61 |  |  | PEO |  |  |  |  | 0.39 | 0.39
1647 | 0000-0003-4629-3817 | https://doi.org/10.1063/1.478122 | cylinder |  | 70.85 |  | CCC(C){[$][$]C\C=C(C)/C[$],[$]C\C=C(C)\C[$],[$]CC(C(C)=C)[$],[$]CC(C)(C=C)[$][$]}{[>][<]CCO[>][<]}[H] | 9800 | 10584 | 1.08 |  | PI |  |  |  |  | 0.61 | 0.61 |  |  | PEO |  |  |  |  | 0.39 | 0.39
1648 | 0000-0003-4629-3817 | https://doi.org/10.1063/1.478122 | cylinder |  | 71.85 |  | CCC(C){[$][$]C\C=C(C)/C[$],[$]C\C=C(C)\C[$],[$]CC(C(C)=C)[$],[$]CC(C)(C=C)[$][$]}{[>][<]CCO[>][<]}[H] | 9800 | 10584 | 1.08 |  | PI |  |  |  |  | 0.61 | 0.61 |  |  | PEO |  |  |  |  | 0.39 | 0.39
1649 | 0000-0003-4629-3817 | https://doi.org/10.1063/1.478122 | cylinder |  | 72.85 |  | CCC(C){[$][$]C\C=C(C)/C[$],[$]C\C=C(C)\C[$],[$]CC(C(C)=C)[$],[$]CC(C)(C=C)[$][$]}{[>][<]CCO[>][<]}[H] | 9800 | 10584 | 1.08 |  | PI |  |  |  |  | 0.61 | 0.61 |  |  | PEO |  |  |  |  | 0.39 | 0.39
1650 | 0000-0003-4629-3817 | https://doi.org/10.1063/1.478122 | cylinder |  | 73.85 |  | CCC(C){[$][$]C\C=C(C)/C[$],[$]C\C=C(C)\C[$],[$]CC(C(C)=C)[$],[$]CC(C)(C=C)[$][$]}{[>][<]CCO[>][<]}[H] | 9800 | 10584 | 1.08 |  | PI |  |  |  |  | 0.61 | 0.61 |  |  | PEO |  |  |  |  | 0.39 | 0.39
1651 | 0000-0003-4629-3817 | https://doi.org/10.1063/1.478122 | cylinder |  | 74.85 |  | CCC(C){[$][$]C\C=C(C)/C[$],[$]C\C=C(C)\C[$],[$]CC(C(C)=C)[$],[$]CC(C)(C=C)[$][$]}{[>][<]CCO[>][<]}[H] | 9800 | 10584 | 1.08 |  | PI |  |  |  |  | 0.61 | 0.61 |  |  | PEO |  |  |  |  | 0.39 | 0.39
1652 | 0000-0003-4629-3817 | https://doi.org/10.1063/1.478122 | cylinder |  | 75.85 |  | CCC(C){[$][$]C\C=C(C)/C[$],[$]C\C=C(C)\C[$],[$]CC(C(C)=C)[$],[$]CC(C)(C=C)[$][$]}{[>][<]CCO[>][<]}[H] | 9800 | 10584 | 1.08 |  | PI |  |  |  |  | 0.61 | 0.61 |  |  | PEO |  |  |  |  | 0.39 | 0.39
1653 | 0000-0003-4629-3817 | https://doi.org/10.1063/1.478122 | cylinder |  | 76.85 |  | CCC(C){[$][$]C\C=C(C)/C[$],[$]C\C=C(C)\C[$],[$]CC(C(C)=C)[$],[$]CC(C)(C=C)[$][$]}{[>][<]CCO[>][<]}[H] | 9800 | 10584 | 1.08 |  | PI |  |  |  |  | 0.61 | 0.61 |  |  | PEO |  |  |  |  | 0.39 | 0.39
1654 | 0000-0003-4629-3817 | https://doi.org/10.1063/1.478122 | cylinder |  | 77.85 |  | CCC(C){[$][$]C\C=C(C)/C[$],[$]C\C=C(C)\C[$],[$]CC(C(C)=C)[$],[$]CC(C)(C=C)[$][$]}{[>][<]CCO[>][<]}[H] | 9800 | 10584 | 1.08 |  | PI |  |  |  |  | 0.61 | 0.61 |  |  | PEO |  |  |  |  | 0.39 | 0.39
1655 | 0000-0003-4629-3817 | https://doi.org/10.1063/1.478122 | cylinder |  | 78.85 |  | CCC(C){[$][$]C\C=C(C)/C[$],[$]C\C=C(C)\C[$],[$]CC(C(C)=C)[$],[$]CC(C)(C=C)[$][$]}{[>][<]CCO[>][<]}[H] | 9800 | 10584 | 1.08 |  | PI |  |  |  |  | 0.61 | 0.61 |  |  | PEO |  |  |  |  | 0.39 | 0.39
1656 | 0000-0003-4629-3817 | https://doi.org/10.1063/1.478122 | cylinder |  | 79.85 |  | CCC(C){[$][$]C\C=C(C)/C[$],[$]C\C=C(C)\C[$],[$]CC(C(C)=C)[$],[$]CC(C)(C=C)[$][$]}{[>][<]CCO[>][<]}[H] | 9800 | 10584 | 1.08 |  | PI |  |  |  |  | 0.61 | 0.61 |  |  | PEO |  |  |  |  | 0.39 | 0.39
1657 | 0000-0003-4629-3817 | https://doi.org/10.1063/1.478122 | cylinder |  | 80.85 |  | CCC(C){[$][$]C\C=C(C)/C[$],[$]C\C=C(C)\C[$],[$]CC(C(C)=C)[$],[$]CC(C)(C=C)[$][$]}{[>][<]CCO[>][<]}[H] | 9800 | 10584 | 1.08 |  | PI |  |  |  |  | 0.61 | 0.61 |  |  | PEO |  |  |  |  | 0.39 | 0.39
1658 | 0000-0003-4629-3817 | https://doi.org/10.1063/1.478122 | cylinder |  | 81.85 |  | CCC(C){[$][$]C\C=C(C)/C[$],[$]C\C=C(C)\C[$],[$]CC(C(C)=C)[$],[$]CC(C)(C=C)[$][$]}{[>][<]CCO[>][<]}[H] | 9800 | 10584 | 1.08 |  | PI |  |  |  |  | 0.61 | 0.61 |  |  | PEO |  |  |  |  | 0.39 | 0.39
1659 | 0000-0003-4629-3817 | https://doi.org/10.1063/1.478122 | cylinder |  | 82.85 |  | CCC(C){[$][$]C\C=C(C)/C[$],[$]C\C=C(C)\C[$],[$]CC(C(C)=C)[$],[$]CC(C)(C=C)[$][$]}{[>][<]CCO[>][<]}[H] | 9800 | 10584 | 1.08 |  | PI |  |  |  |  | 0.61 | 0.61 |  |  | PEO |  |  |  |  | 0.39 | 0.39
1660 | 0000-0003-4629-3817 | https://doi.org/10.1063/1.478122 | cylinder |  | 83.85 |  | CCC(C){[$][$]C\C=C(C)/C[$],[$]C\C=C(C)\C[$],[$]CC(C(C)=C)[$],[$]CC(C)(C=C)[$][$]}{[>][<]CCO[>][<]}[H] | 9800 | 10584 | 1.08 |  | PI |  |  |  |  | 0.61 | 0.61 |  |  | PEO |  |  |  |  | 0.39 | 0.39
1661 | 0000-0003-4629-3817 | https://doi.org/10.1063/1.478122 | cylinder |  | 84.85 |  | CCC(C){[$][$]C\C=C(C)/C[$],[$]C\C=C(C)\C[$],[$]CC(C(C)=C)[$],[$]CC(C)(C=C)[$][$]}{[>][<]CCO[>][<]}[H] | 9800 | 10584 | 1.08 |  | PI |  |  |  |  | 0.61 | 0.61 |  |  | PEO |  |  |  |  | 0.39 | 0.39
1662 | 0000-0003-4629-3817 | https://doi.org/10.1063/1.478122 | cylinder |  | 85.85 |  | CCC(C){[$][$]C\C=C(C)/C[$],[$]C\C=C(C)\C[$],[$]CC(C(C)=C)[$],[$]CC(C)(C=C)[$][$]}{[>][<]CCO[>][<]}[H] | 9800 | 10584 | 1.08 |  | PI |  |  |  |  | 0.61 | 0.61 |  |  | PEO |  |  |  |  | 0.39 | 0.39
1663 | 0000-0003-4629-3817 | https://doi.org/10.1063/1.478122 | cylinder |  | 86.85 |  | CCC(C){[$][$]C\C=C(C)/C[$],[$]C\C=C(C)\C[$],[$]CC(C(C)=C)[$],[$]CC(C)(C=C)[$][$]}{[>][<]CCO[>][<]}[H] | 9800 | 10584 | 1.08 |  | PI |  |  |  |  | 0.61 | 0.61 |  |  | PEO |  |  |  |  | 0.39 | 0.39
1664 | 0000-0003-4629-3817 | https://doi.org/10.1063/1.478122 | cylinder |  | 87.85 |  | CCC(C){[$][$]C\C=C(C)/C[$],[$]C\C=C(C)\C[$],[$]CC(C(C)=C)[$],[$]CC(C)(C=C)[$][$]}{[>][<]CCO[>][<]}[H] | 9800 | 10584 | 1.08 |  | PI |  |  |  |  | 0.61 | 0.61 |  |  | PEO |  |  |  |  | 0.39 | 0.39
1665 | 0000-0003-4629-3817 | https://doi.org/10.1063/1.478122 | cylinder |  | 88.85 |  | CCC(C){[$][$]C\C=C(C)/C[$],[$]C\C=C(C)\C[$],[$]CC(C(C)=C)[$],[$]CC(C)(C=C)[$][$]}{[>][<]CCO[>][<]}[H] | 9800 | 10584 | 1.08 |  | PI |  |  |  |  | 0.61 | 0.61 |  |  | PEO |  |  |  |  | 0.39 | 0.39
1666 | 0000-0003-4629-3817 | https://doi.org/10.1063/1.478122 | cylinder |  | 89.85 |  | CCC(C){[$][$]C\C=C(C)/C[$],[$]C\C=C(C)\C[$],[$]CC(C(C)=C)[$],[$]CC(C)(C=C)[$][$]}{[>][<]CCO[>][<]}[H] | 9800 | 10584 | 1.08 |  | PI |  |  |  |  | 0.61 | 0.61 |  |  | PEO |  |  |  |  | 0.39 | 0.39
1667 | 0000-0003-4629-3817 | https://doi.org/10.1063/1.478122 | cylinder |  | 90.85 |  | CCC(C){[$][$]C\C=C(C)/C[$],[$]C\C=C(C)\C[$],[$]CC(C(C)=C)[$],[$]CC(C)(C=C)[$][$]}{[>][<]CCO[>][<]}[H] | 9800 | 10584 | 1.08 |  | PI |  |  |  |  | 0.61 | 0.61 |  |  | PEO |  |  |  |  | 0.39 | 0.39
1668 | 0000-0003-4629-3817 | https://doi.org/10.1063/1.478122 | cylinder |  | 91.85 |  | CCC(C){[$][$]C\C=C(C)/C[$],[$]C\C=C(C)\C[$],[$]CC(C(C)=C)[$],[$]CC(C)(C=C)[$][$]}{[>][<]CCO[>][<]}[H] | 9800 | 10584 | 1.08 |  | PI |  |  |  |  | 0.61 | 0.61 |  |  | PEO |  |  |  |  | 0.39 | 0.39
1669 | 0000-0003-4629-3817 | https://doi.org/10.1063/1.478122 | cylinder |  | 92.85 | "In the hexagonal phase there is only a weak G8(T) dependence." | CCC(C){[$][$]C\C=C(C)/C[$],[$]C\C=C(C)\C[$],[$]CC(C(C)=C)[$],[$]CC(C)(C=C)[$][$]}{[>][<]CCO[>][<]}[H] | 9800 | 10584 | 1.08 |  | PI |  |  |  |  | 0.61 | 0.61 |  |  | PEO |  |  |  |  | 0.39 | 0.39
1670 | 0000-0003-4629-3817 | https://doi.org/10.1063/1.478122 | cylinder |  | 93.85 |  | CCC(C){[$][$]C\C=C(C)/C[$],[$]C\C=C(C)\C[$],[$]CC(C(C)=C)[$],[$]CC(C)(C=C)[$][$]}{[>][<]CCO[>][<]}[H] | 9800 | 10584 | 1.08 |  | PI |  |  |  |  | 0.61 | 0.61 |  |  | PEO |  |  |  |  | 0.39 | 0.39
1671 | 0000-0003-4629-3817 | https://doi.org/10.1063/1.478122 | cylinder |  | 94.85 | Figure 3: "SAXS spectrum for PI-PEO 5-4 ~taken on heating! at 368 K. Arrows indicate positions of the main and higher order peaks with relative positions, 1:31/2:41/2:71/2:91/2 indicating the formation of cylinders in a hexagonal structure ~Hex!." | CCC(C){[$][$]C\C=C(C)/C[$],[$]C\C=C(C)\C[$],[$]CC(C(C)=C)[$],[$]CC(C)(C=C)[$][$]}{[>][<]CCO[>][<]}[H] | 9800 | 10584 | 1.08 |  | PI |  |  |  |  | 0.61 | 0.61 |  |  | PEO |  |  |  |  | 0.39 | 0.39
1672 | 0000-0003-4629-3817 | https://doi.org/10.1063/1.478122 | cylinder |  | 95.85 |  | CCC(C){[$][$]C\C=C(C)/C[$],[$]C\C=C(C)\C[$],[$]CC(C(C)=C)[$],[$]CC(C)(C=C)[$][$]}{[>][<]CCO[>][<]}[H] | 9800 | 10584 | 1.08 |  | PI |  |  |  |  | 0.61 | 0.61 |  |  | PEO |  |  |  |  | 0.39 | 0.39
1673 | 0000-0003-4629-3817 | https://doi.org/10.1063/1.478122 | cylinder |  | 96.85 |  | CCC(C){[$][$]C\C=C(C)/C[$],[$]C\C=C(C)\C[$],[$]CC(C(C)=C)[$],[$]CC(C)(C=C)[$][$]}{[>][<]CCO[>][<]}[H] | 9800 | 10584 | 1.08 |  | PI |  |  |  |  | 0.61 | 0.61 |  |  | PEO |  |  |  |  | 0.39 | 0.39
1674 | 0000-0003-4629-3817 | https://doi.org/10.1063/1.478122 | cylinder |  | 97.85 |  | CCC(C){[$][$]C\C=C(C)/C[$],[$]C\C=C(C)\C[$],[$]CC(C(C)=C)[$],[$]CC(C)(C=C)[$][$]}{[>][<]CCO[>][<]}[H] | 9800 | 10584 | 1.08 |  | PI |  |  |  |  | 0.61 | 0.61 |  |  | PEO |  |  |  |  | 0.39 | 0.39
1675 | 0000-0003-4629-3817 | https://doi.org/10.1063/1.478122 | cylinder |  | 98.85 |  | CCC(C){[$][$]C\C=C(C)/C[$],[$]C\C=C(C)\C[$],[$]CC(C(C)=C)[$],[$]CC(C)(C=C)[$][$]}{[>][<]CCO[>][<]}[H] | 9800 | 10584 | 1.08 |  | PI |  |  |  |  | 0.61 | 0.61 |  |  | PEO |  |  |  |  | 0.39 | 0.39
1676 | 0000-0003-4629-3817 | https://doi.org/10.1063/1.478122 | cylinder |  | 99.85 |  | CCC(C){[$][$]C\C=C(C)/C[$],[$]C\C=C(C)\C[$],[$]CC(C(C)=C)[$],[$]CC(C)(C=C)[$][$]}{[>][<]CCO[>][<]}[H] | 9800 | 10584 | 1.08 |  | PI |  |  |  |  | 0.61 | 0.61 |  |  | PEO |  |  |  |  | 0.39 | 0.39
1677 | 0000-0003-4629-3817 | https://doi.org/10.1063/1.478122 | cylinder |  | 100.85 |  | CCC(C){[$][$]C\C=C(C)/C[$],[$]C\C=C(C)\C[$],[$]CC(C(C)=C)[$],[$]CC(C)(C=C)[$][$]}{[>][<]CCO[>][<]}[H] | 9800 | 10584 | 1.08 |  | PI |  |  |  |  | 0.61 | 0.61 |  |  | PEO |  |  |  |  | 0.39 | 0.39
1678 | 0000-0003-4629-3817 | https://doi.org/10.1063/1.478122 | cylinder |  | 101.85 |  | CCC(C){[$][$]C\C=C(C)/C[$],[$]C\C=C(C)\C[$],[$]CC(C(C)=C)[$],[$]CC(C)(C=C)[$][$]}{[>][<]CCO[>][<]}[H] | 9800 | 10584 | 1.08 |  | PI |  |  |  |  | 0.61 | 0.61 |  |  | PEO |  |  |  |  | 0.39 | 0.39
1679 | 0000-0003-4629-3817 | https://doi.org/10.1063/1.478122 | cylinder |  | 102.85 |  | CCC(C){[$][$]C\C=C(C)/C[$],[$]C\C=C(C)\C[$],[$]CC(C(C)=C)[$],[$]CC(C)(C=C)[$][$]}{[>][<]CCO[>][<]}[H] | 9800 | 10584 | 1.08 |  | PI |  |  |  |  | 0.61 | 0.61 |  |  | PEO |  |  |  |  | 0.39 | 0.39
1680 | 0000-0003-4629-3817 | https://doi.org/10.1063/1.478122 | cylinder |  | 103.85 |  | CCC(C){[$][$]C\C=C(C)/C[$],[$]C\C=C(C)\C[$],[$]CC(C(C)=C)[$],[$]CC(C)(C=C)[$][$]}{[>][<]CCO[>][<]}[H] | 9800 | 10584 | 1.08 |  | PI |  |  |  |  | 0.61 | 0.61 |  |  | PEO |  |  |  |  | 0.39 | 0.39
1681 | 0000-0003-4629-3817 | https://doi.org/10.1063/1.478122 | cylinder | gyroid | 104.85 | Figure 4: 378, 383, 388 are transitions | CCC(C){[$][$]C\C=C(C)/C[$],[$]C\C=C(C)\C[$],[$]CC(C(C)=C)[$],[$]CC(C)(C=C)[$][$]}{[>][<]CCO[>][<]}[H] | 9800 | 10584 | 1.08 |  | PI |  |  |  |  | 0.61 | 0.61 |  |  | PEO |  |  |  |  | 0.39 | 0.39
1682 | 0000-0003-4629-3817 | https://doi.org/10.1063/1.478122 | cylinder | gyroid | 105.85 |  | CCC(C){[$][$]C\C=C(C)/C[$],[$]C\C=C(C)\C[$],[$]CC(C(C)=C)[$],[$]CC(C)(C=C)[$][$]}{[>][<]CCO[>][<]}[H] | 9800 | 10584 | 1.08 |  | PI |  |  |  |  | 0.61 | 0.61 |  |  | PEO |  |  |  |  | 0.39 | 0.39
1683 | 0000-0003-4629-3817 | https://doi.org/10.1063/1.478122 | cylinder | gyroid | 106.85 |  | CCC(C){[$][$]C\C=C(C)/C[$],[$]C\C=C(C)\C[$],[$]CC(C(C)=C)[$],[$]CC(C)(C=C)[$][$]}{[>][<]CCO[>][<]}[H] | 9800 | 10584 | 1.08 |  | PI |  |  |  |  | 0.61 | 0.61 |  |  | PEO |  |  |  |  | 0.39 | 0.39
1684 | 0000-0003-4629-3817 | https://doi.org/10.1063/1.478122 | cylinder | gyroid | 107.85 |  | CCC(C){[$][$]C\C=C(C)/C[$],[$]C\C=C(C)\C[$],[$]CC(C(C)=C)[$],[$]CC(C)(C=C)[$][$]}{[>][<]CCO[>][<]}[H] | 9800 | 10584 | 1.08 |  | PI |  |  |  |  | 0.61 | 0.61 |  |  | PEO |  |  |  |  | 0.39 | 0.39
1685 | 0000-0003-4629-3817 | https://doi.org/10.1063/1.478122 | cylinder | gyroid | 108.85 |  | CCC(C){[$][$]C\C=C(C)/C[$],[$]C\C=C(C)\C[$],[$]CC(C(C)=C)[$],[$]CC(C)(C=C)[$][$]}{[>][<]CCO[>][<]}[H] | 9800 | 10584 | 1.08 |  | PI |  |  |  |  | 0.61 | 0.61 |  |  | PEO |  |  |  |  | 0.39 | 0.39
1686 | 0000-0003-4629-3817 | https://doi.org/10.1063/1.478122 | cylinder | gyroid | 109.85 |  | CCC(C){[$][$]C\C=C(C)/C[$],[$]C\C=C(C)\C[$],[$]CC(C(C)=C)[$],[$]CC(C)(C=C)[$][$]}{[>][<]CCO[>][<]}[H] | 9800 | 10584 | 1.08 |  | PI |  |  |  |  | 0.61 | 0.61 |  |  | PEO |  |  |  |  | 0.39 | 0.39
1687 | 0000-0003-4629-3817 | https://doi.org/10.1063/1.478122 | cylinder | gyroid | 110.85 |  | CCC(C){[$][$]C\C=C(C)/C[$],[$]C\C=C(C)\C[$],[$]CC(C(C)=C)[$],[$]CC(C)(C=C)[$][$]}{[>][<]CCO[>][<]}[H] | 9800 | 10584 | 1.08 |  | PI |  |  |  |  | 0.61 | 0.61 |  |  | PEO |  |  |  |  | 0.39 | 0.39
1688 | 0000-0003-4629-3817 | https://doi.org/10.1063/1.478122 | cylinder | gyroid | 111.85 |  | CCC(C){[$][$]C\C=C(C)/C[$],[$]C\C=C(C)\C[$],[$]CC(C(C)=C)[$],[$]CC(C)(C=C)[$][$]}{[>][<]CCO[>][<]}[H] | 9800 | 10584 | 1.08 |  | PI |  |  |  |  | 0.61 | 0.61 |  |  | PEO |  |  |  |  | 0.39 | 0.39
1689 | 0000-0003-4629-3817 | https://doi.org/10.1063/1.478122 | cylinder | gyroid | 112.85 |  | CCC(C){[$][$]C\C=C(C)/C[$],[$]C\C=C(C)\C[$],[$]CC(C(C)=C)[$],[$]CC(C)(C=C)[$][$]}{[>][<]CCO[>][<]}[H] | 9800 | 10584 | 1.08 |  | PI |  |  |  |  | 0.61 | 0.61 |  |  | PEO |  |  |  |  | 0.39 | 0.39
1690 | 0000-0003-4629-3817 | https://doi.org/10.1063/1.478122 | cylinder | gyroid | 113.85 |  | CCC(C){[$][$]C\C=C(C)/C[$],[$]C\C=C(C)\C[$],[$]CC(C(C)=C)[$],[$]CC(C)(C=C)[$][$]}{[>][<]CCO[>][<]}[H] | 9800 | 10584 | 1.08 |  | PI |  |  |  |  | 0.61 | 0.61 |  |  | PEO |  |  |  |  | 0.39 | 0.39
1691 | 0000-0003-4629-3817 | https://doi.org/10.1063/1.478122 | cylinder | gyroid | 114.85 |  | CCC(C){[$][$]C\C=C(C)/C[$],[$]C\C=C(C)\C[$],[$]CC(C(C)=C)[$],[$]CC(C)(C=C)[$][$]}{[>][<]CCO[>][<]}[H] | 9800 | 10584 | 1.08 |  | PI |  |  |  |  | 0.61 | 0.61 |  |  | PEO |  |  |  |  | 0.39 | 0.39
1692 | 0000-0003-4629-3817 | https://doi.org/10.1063/1.478122 | cylinder | gyroid | 115.85 |  | CCC(C){[$][$]C\C=C(C)/C[$],[$]C\C=C(C)\C[$],[$]CC(C(C)=C)[$],[$]CC(C)(C=C)[$][$]}{[>][<]CCO[>][<]}[H] | 9800 | 10584 | 1.08 |  | PI |  |  |  |  | 0.61 | 0.61 |  |  | PEO |  |  |  |  | 0.39 | 0.39
1693 | 0000-0003-4629-3817 | https://doi.org/10.1063/1.478122 | cylinder | gyroid | 116.85 |  | CCC(C){[$][$]C\C=C(C)/C[$],[$]C\C=C(C)\C[$],[$]CC(C(C)=C)[$],[$]CC(C)(C=C)[$][$]}{[>][<]CCO[>][<]}[H] | 9800 | 10584 | 1.08 |  | PI |  |  |  |  | 0.61 | 0.61 |  |  | PEO |  |  |  |  | 0.39 | 0.39
1694 | 0000-0003-4629-3817 | https://doi.org/10.1063/1.478122 | cylinder | gyroid | 117.85 |  | CCC(C){[$][$]C\C=C(C)/C[$],[$]C\C=C(C)\C[$],[$]CC(C(C)=C)[$],[$]CC(C)(C=C)[$][$]}{[>][<]CCO[>][<]}[H] | 9800 | 10584 | 1.08 |  | PI |  |  |  |  | 0.61 | 0.61 |  |  | PEO |  |  |  |  | 0.39 | 0.39
1695 | 0000-0003-4629-3817 | https://doi.org/10.1063/1.478122 | cylinder | gyroid | 118.85 |  | CCC(C){[$][$]C\C=C(C)/C[$],[$]C\C=C(C)\C[$],[$]CC(C(C)=C)[$],[$]CC(C)(C=C)[$][$]}{[>][<]CCO[>][<]}[H] | 9800 | 10584 | 1.08 |  | PI |  |  |  |  | 0.61 | 0.61 |  |  | PEO |  |  |  |  | 0.39 | 0.39
1696 | 0000-0003-4629-3817 | https://doi.org/10.1063/1.478122 | cylinder | gyroid | 119.85 |  | CCC(C){[$][$]C\C=C(C)/C[$],[$]C\C=C(C)\C[$],[$]CC(C(C)=C)[$],[$]CC(C)(C=C)[$][$]}{[>][<]CCO[>][<]}[H] | 9800 | 10584 | 1.08 |  | PI |  |  |  |  | 0.61 | 0.61 |  |  | PEO |  |  |  |  | 0.39 | 0.39
1697 | 0000-0003-4629-3817 | https://doi.org/10.1063/1.478122 | cylinder | gyroid | 120.85 |  | CCC(C){[$][$]C\C=C(C)/C[$],[$]C\C=C(C)\C[$],[$]CC(C(C)=C)[$],[$]CC(C)(C=C)[$][$]}{[>][<]CCO[>][<]}[H] | 9800 | 10584 | 1.08 |  | PI |  |  |  |  | 0.61 | 0.61 |  |  | PEO |  |  |  |  | 0.39 | 0.39
1698 | 0000-0003-4629-3817 | https://doi.org/10.1063/1.478122 | cylinder | gyroid | 121.85 |  | CCC(C){[$][$]C\C=C(C)/C[$],[$]C\C=C(C)\C[$],[$]CC(C(C)=C)[$],[$]CC(C)(C=C)[$][$]}{[>][<]CCO[>][<]}[H] | 9800 | 10584 | 1.08 |  | PI |  |  |  |  | 0.61 | 0.61 |  |  | PEO |  |  |  |  | 0.39 | 0.39
1699 | 0000-0003-4629-3817 | https://doi.org/10.1063/1.478122 | cylinder | gyroid | 122.85 |  | CCC(C){[$][$]C\C=C(C)/C[$],[$]C\C=C(C)\C[$],[$]CC(C(C)=C)[$],[$]CC(C)(C=C)[$][$]}{[>][<]CCO[>][<]}[H] | 9800 | 10584 | 1.08 |  | PI |  |  |  |  | 0.61 | 0.61 |  |  | PEO |  |  |  |  | 0.39 | 0.39
1700 | 0000-0003-4629-3817 | https://doi.org/10.1063/1.478122 | cylinder | gyroid | 123.85 |  | CCC(C){[$][$]C\C=C(C)/C[$],[$]C\C=C(C)\C[$],[$]CC(C(C)=C)[$],[$]CC(C)(C=C)[$][$]}{[>][<]CCO[>][<]}[H] | 9800 | 10584 | 1.08 |  | PI |  |  |  |  | 0.61 | 0.61 |  |  | PEO |  |  |  |  | 0.39 | 0.39
1701 | 0000-0003-4629-3817 | https://doi.org/10.1063/1.478122 | cylinder | gyroid | 124.85 |  | CCC(C){[$][$]C\C=C(C)/C[$],[$]C\C=C(C)\C[$],[$]CC(C(C)=C)[$],[$]CC(C)(C=C)[$][$]}{[>][<]CCO[>][<]}[H] | 9800 | 10584 | 1.08 |  | PI |  |  |  |  | 0.61 | 0.61 |  |  | PEO |  |  |  |  | 0.39 | 0.39
1702 | 0000-0003-4629-3817 | https://doi.org/10.1063/1.478122 | cylinder | gyroid | 125.85 |  | CCC(C){[$][$]C\C=C(C)/C[$],[$]C\C=C(C)\C[$],[$]CC(C(C)=C)[$],[$]CC(C)(C=C)[$][$]}{[>][<]CCO[>][<]}[H] | 9800 | 10584 | 1.08 |  | PI |  |  |  |  | 0.61 | 0.61 |  |  | PEO |  |  |  |  | 0.39 | 0.39
1703 | 0000-0003-4629-3817 | https://doi.org/10.1063/1.478122 | cylinder | gyroid | 126.85 |  | CCC(C){[$][$]C\C=C(C)/C[$],[$]C\C=C(C)\C[$],[$]CC(C(C)=C)[$],[$]CC(C)(C=C)[$][$]}{[>][<]CCO[>][<]}[H] | 9800 | 10584 | 1.08 |  | PI |  |  |  |  | 0.61 | 0.61 |  |  | PEO |  |  |  |  | 0.39 | 0.39
1704 | 0000-0003-4629-3817 | https://doi.org/10.1063/1.478122 | cylinder | gyroid | 127.85 |  | CCC(C){[$][$]C\C=C(C)/C[$],[$]C\C=C(C)\C[$],[$]CC(C(C)=C)[$],[$]CC(C)(C=C)[$][$]}{[>][<]CCO[>][<]}[H] | 9800 | 10584 | 1.08 |  | PI |  |  |  |  | 0.61 | 0.61 |  |  | PEO |  |  |  |  | 0.39 | 0.39
1705 | 0000-0003-4629-3817 | https://doi.org/10.1063/1.478122 | cylinder | gyroid | 128.85 |  | CCC(C){[$][$]C\C=C(C)/C[$],[$]C\C=C(C)\C[$],[$]CC(C(C)=C)[$],[$]CC(C)(C=C)[$][$]}{[>][<]CCO[>][<]}[H] | 9800 | 10584 | 1.08 |  | PI |  |  |  |  | 0.61 | 0.61 |  |  | PEO |  |  |  |  | 0.39 | 0.39
1706 | 0000-0003-4629-3817 | https://doi.org/10.1063/1.478122 | cylinder | gyroid | 129.85 |  | CCC(C){[$][$]C\C=C(C)/C[$],[$]C\C=C(C)\C[$],[$]CC(C(C)=C)[$],[$]CC(C)(C=C)[$][$]}{[>][<]CCO[>][<]}[H] | 9800 | 10584 | 1.08 |  | PI |  |  |  |  | 0.61 | 0.61 |  |  | PEO |  |  |  |  | 0.39 | 0.39
1707 | 0000-0003-4629-3817 | https://doi.org/10.1063/1.478122 | cylinder | gyroid | 130.85 |  | CCC(C){[$][$]C\C=C(C)/C[$],[$]C\C=C(C)\C[$],[$]CC(C(C)=C)[$],[$]CC(C)(C=C)[$][$]}{[>][<]CCO[>][<]}[H] | 9800 | 10584 | 1.08 |  | PI |  |  |  |  | 0.61 | 0.61 |  |  | PEO |  |  |  |  | 0.39 | 0.39
1708 | 0000-0003-4629-3817 | https://doi.org/10.1063/1.478122 | cylinder | gyroid | 131.85 |  | CCC(C){[$][$]C\C=C(C)/C[$],[$]C\C=C(C)\C[$],[$]CC(C(C)=C)[$],[$]CC(C)(C=C)[$][$]}{[>][<]CCO[>][<]}[H] | 9800 | 10584 | 1.08 |  | PI |  |  |  |  | 0.61 | 0.61 |  |  | PEO |  |  |  |  | 0.39 | 0.39
1709 | 0000-0003-4629-3817 | https://doi.org/10.1063/1.478122 | cylinder | gyroid | 132.85 |  | CCC(C){[$][$]C\C=C(C)/C[$],[$]C\C=C(C)\C[$],[$]CC(C(C)=C)[$],[$]CC(C)(C=C)[$][$]}{[>][<]CCO[>][<]}[H] | 9800 | 10584 | 1.08 |  | PI |  |  |  |  | 0.61 | 0.61 |  |  | PEO |  |  |  |  | 0.39 | 0.39
1710 | 0000-0003-4629-3817 | https://doi.org/10.1063/1.478122 | cylinder | gyroid | 133.85 |  | CCC(C){[$][$]C\C=C(C)/C[$],[$]C\C=C(C)\C[$],[$]CC(C(C)=C)[$],[$]CC(C)(C=C)[$][$]}{[>][<]CCO[>][<]}[H] | 9800 | 10584 | 1.08 |  | PI |  |  |  |  | 0.61 | 0.61 |  |  | PEO |  |  |  |  | 0.39 | 0.39
1711 | 0000-0003-4629-3817 | https://doi.org/10.1063/1.478122 | cylinder | gyroid | 134.85 |  | CCC(C){[$][$]C\C=C(C)/C[$],[$]C\C=C(C)\C[$],[$]CC(C(C)=C)[$],[$]CC(C)(C=C)[$][$]}{[>][<]CCO[>][<]}[H] | 9800 | 10584 | 1.08 |  | PI |  |  |  |  | 0.61 | 0.61 |  |  | PEO |  |  |  |  | 0.39 | 0.39
1712 | 0000-0003-4629-3817 | https://doi.org/10.1063/1.478122 | cylinder | gyroid | 135.85 |  | CCC(C){[$][$]C\C=C(C)/C[$],[$]C\C=C(C)\C[$],[$]CC(C(C)=C)[$],[$]CC(C)(C=C)[$][$]}{[>][<]CCO[>][<]}[H] | 9800 | 10584 | 1.08 |  | PI |  |  |  |  | 0.61 | 0.61 |  |  | PEO |  |  |  |  | 0.39 | 0.39
1713 | 0000-0003-4629-3817 | https://doi.org/10.1063/1.478122 | cylinder | gyroid | 136.85 |  | CCC(C){[$][$]C\C=C(C)/C[$],[$]C\C=C(C)\C[$],[$]CC(C(C)=C)[$],[$]CC(C)(C=C)[$][$]}{[>][<]CCO[>][<]}[H] | 9800 | 10584 | 1.08 |  | PI |  |  |  |  | 0.61 | 0.61 |  |  | PEO |  |  |  |  | 0.39 | 0.39
1714 | 0000-0003-4629-3817 | https://doi.org/10.1063/1.478122 | cylinder | gyroid | 137.85 |  | CCC(C){[$][$]C\C=C(C)/C[$],[$]C\C=C(C)\C[$],[$]CC(C(C)=C)[$],[$]CC(C)(C=C)[$][$]}{[>][<]CCO[>][<]}[H] | 9800 | 10584 | 1.08 |  | PI |  |  |  |  | 0.61 | 0.61 |  |  | PEO |  |  |  |  | 0.39 | 0.39
1715 | 0000-0003-4629-3817 | https://doi.org/10.1063/1.478122 | cylinder | gyroid | 138.85 |  | CCC(C){[$][$]C\C=C(C)/C[$],[$]C\C=C(C)\C[$],[$]CC(C(C)=C)[$],[$]CC(C)(C=C)[$][$]}{[>][<]CCO[>][<]}[H] | 9800 | 10584 | 1.08 |  | PI |  |  |  |  | 0.61 | 0.61 |  |  | PEO |  |  |  |  | 0.39 | 0.39
1716 | 0000-0003-4629-3817 | https://doi.org/10.1063/1.478122 | cylinder | gyroid | 139.85 |  | CCC(C){[$][$]C\C=C(C)/C[$],[$]C\C=C(C)\C[$],[$]CC(C(C)=C)[$],[$]CC(C)(C=C)[$][$]}{[>][<]CCO[>][<]}[H] | 9800 | 10584 | 1.08 |  | PI |  |  |  |  | 0.61 | 0.61 |  |  | PEO |  |  |  |  | 0.39 | 0.39
1717 | 0000-0003-4629-3817 | https://doi.org/10.1063/1.478122 | cylinder | gyroid | 140.85 |  | CCC(C){[$][$]C\C=C(C)/C[$],[$]C\C=C(C)\C[$],[$]CC(C(C)=C)[$],[$]CC(C)(C=C)[$][$]}{[>][<]CCO[>][<]}[H] | 9800 | 10584 | 1.08 |  | PI |  |  |  |  | 0.61 | 0.61 |  |  | PEO |  |  |  |  | 0.39 | 0.39
1718 | 0000-0003-4629-3817 | https://doi.org/10.1063/1.478122 | cylinder | gyroid | 141.85 |  | CCC(C){[$][$]C\C=C(C)/C[$],[$]C\C=C(C)\C[$],[$]CC(C(C)=C)[$],[$]CC(C)(C=C)[$][$]}{[>][<]CCO[>][<]}[H] | 9800 | 10584 | 1.08 |  | PI |  |  |  |  | 0.61 | 0.61 |  |  | PEO |  |  |  |  | 0.39 | 0.39
1719 | 0000-0003-4629-3817 | https://doi.org/10.1063/1.478122 | cylinder | gyroid | 142.85 |  | CCC(C){[$][$]C\C=C(C)/C[$],[$]C\C=C(C)\C[$],[$]CC(C(C)=C)[$],[$]CC(C)(C=C)[$][$]}{[>][<]CCO[>][<]}[H] | 9800 | 10584 | 1.08 |  | PI |  |  |  |  | 0.61 | 0.61 |  |  | PEO |  |  |  |  | 0.39 | 0.39
1720 | 0000-0003-4629-3817 | https://doi.org/10.1063/1.478122 | cylinder | gyroid | 143.85 |  | CCC(C){[$][$]C\C=C(C)/C[$],[$]C\C=C(C)\C[$],[$]CC(C(C)=C)[$],[$]CC(C)(C=C)[$][$]}{[>][<]CCO[>][<]}[H] | 9800 | 10584 | 1.08 |  | PI |  |  |  |  | 0.61 | 0.61 |  |  | PEO |  |  |  |  | 0.39 | 0.39
1721 | 0000-0003-4629-3817 | https://doi.org/10.1063/1.478122 | cylinder | gyroid | 144.85 | Tabulated: 418K | CCC(C){[$][$]C\C=C(C)/C[$],[$]C\C=C(C)\C[$],[$]CC(C(C)=C)[$],[$]CC(C)(C=C)[$][$]}{[>][<]CCO[>][<]}[H] | 9800 | 10584 | 1.08 |  | PI |  |  |  |  | 0.61 | 0.61 |  |  | PEO |  |  |  |  | 0.39 | 0.39
1722 | 0000-0003-4629-3817 | https://doi.org/10.1063/1.478122 | cylinder | gyroid | 145.85 | "At higher temperatures ~in the range 380–420 K depending on the heating rate! the modulus sta25s to increase and develops a maximum corresponding to the Gyroid phase." | CCC(C){[$][$]C\C=C(C)/C[$],[$]C\C=C(C)\C[$],[$]CC(C(C)=C)[$],[$]CC(C)(C=C)[$][$]}{[>][<]CCO[>][<]}[H] | 9800 | 10584 | 1.08 |  | PI |  |  |  |  | 0.61 | 0.61 |  |  | PEO |  |  |  |  | 0.39 | 0.39
1723 | 0000-0003-4629-3817 | https://doi.org/10.1063/1.478122 | cylinder | gyroid | 146.85 |  | CCC(C){[$][$]C\C=C(C)/C[$],[$]C\C=C(C)\C[$],[$]CC(C(C)=C)[$],[$]CC(C)(C=C)[$][$]}{[>][<]CCO[>][<]}[H] | 9800 | 10584 | 1.08 |  | PI |  |  |  |  | 0.61 | 0.61 |  |  | PEO |  |  |  |  | 0.39 | 0.39
1724 | 0000-0003-4629-3817 | https://doi.org/10.1063/1.478122 | gyroid |  | 147.85 |  | CCC(C){[$][$]C\C=C(C)/C[$],[$]C\C=C(C)\C[$],[$]CC(C(C)=C)[$],[$]CC(C)(C=C)[$][$]}{[>][<]CCO[>][<]}[H] | 9800 | 10584 | 1.08 |  | PI |  |  |  |  | 0.61 | 0.61 |  |  | PEO |  |  |  |  | 0.39 | 0.39
1725 | 0000-0003-4629-3817 | https://doi.org/10.1063/1.478122 | gyroid |  | 148.85 |  | CCC(C){[$][$]C\C=C(C)/C[$],[$]C\C=C(C)\C[$],[$]CC(C(C)=C)[$],[$]CC(C)(C=C)[$][$]}{[>][<]CCO[>][<]}[H] | 9800 | 10584 | 1.08 |  | PI |  |  |  |  | 0.61 | 0.61 |  |  | PEO |  |  |  |  | 0.39 | 0.39
1726 | 0000-0003-4629-3817 | https://doi.org/10.1063/1.478122 | gyroid |  | 149.85 |  | CCC(C){[$][$]C\C=C(C)/C[$],[$]C\C=C(C)\C[$],[$]CC(C(C)=C)[$],[$]CC(C)(C=C)[$][$]}{[>][<]CCO[>][<]}[H] | 9800 | 10584 | 1.08 |  | PI |  |  |  |  | 0.61 | 0.61 |  |  | PEO |  |  |  |  | 0.39 | 0.39
1727 | 0000-0003-4629-3817 | https://doi.org/10.1063/1.478122 | gyroid |  | 150.85 |  | CCC(C){[$][$]C\C=C(C)/C[$],[$]C\C=C(C)\C[$],[$]CC(C(C)=C)[$],[$]CC(C)(C=C)[$][$]}{[>][<]CCO[>][<]}[H] | 9800 | 10584 | 1.08 |  | PI |  |  |  |  | 0.61 | 0.61 |  |  | PEO |  |  |  |  | 0.39 | 0.39
1728 | 0000-0003-4629-3817 | https://doi.org/10.1063/1.478122 | gyroid |  | 151.85 |  | CCC(C){[$][$]C\C=C(C)/C[$],[$]C\C=C(C)\C[$],[$]CC(C(C)=C)[$],[$]CC(C)(C=C)[$][$]}{[>][<]CCO[>][<]}[H] | 9800 | 10584 | 1.08 |  | PI |  |  |  |  | 0.61 | 0.61 |  |  | PEO |  |  |  |  | 0.39 | 0.39
1729 | 0000-0003-4629-3817 | https://doi.org/10.1063/1.478122 | gyroid |  | 152.85 |  | CCC(C){[$][$]C\C=C(C)/C[$],[$]C\C=C(C)\C[$],[$]CC(C(C)=C)[$],[$]CC(C)(C=C)[$][$]}{[>][<]CCO[>][<]}[H] | 9800 | 10584 | 1.08 |  | PI |  |  |  |  | 0.61 | 0.61 |  |  | PEO |  |  |  |  | 0.39 | 0.39
1730 | 0000-0003-4629-3817 | https://doi.org/10.1063/1.478122 | gyroid |  | 153.85 |  | CCC(C){[$][$]C\C=C(C)/C[$],[$]C\C=C(C)\C[$],[$]CC(C(C)=C)[$],[$]CC(C)(C=C)[$][$]}{[>][<]CCO[>][<]}[H] | 9800 | 10584 | 1.08 |  | PI |  |  |  |  | 0.61 | 0.61 |  |  | PEO |  |  |  |  | 0.39 | 0.39
1731 | 0000-0003-4629-3817 | https://doi.org/10.1063/1.478122 | gyroid |  | 154.85 |  | CCC(C){[$][$]C\C=C(C)/C[$],[$]C\C=C(C)\C[$],[$]CC(C(C)=C)[$],[$]CC(C)(C=C)[$][$]}{[>][<]CCO[>][<]}[H] | 9800 | 10584 | 1.08 |  | PI |  |  |  |  | 0.61 | 0.61 |  |  | PEO |  |  |  |  | 0.39 | 0.39
1732 | 0000-0003-4629-3817 | https://doi.org/10.1063/1.478122 | gyroid |  | 155.85 |  | CCC(C){[$][$]C\C=C(C)/C[$],[$]C\C=C(C)\C[$],[$]CC(C(C)=C)[$],[$]CC(C)(C=C)[$][$]}{[>][<]CCO[>][<]}[H] | 9800 | 10584 | 1.08 |  | PI |  |  |  |  | 0.61 | 0.61 |  |  | PEO |  |  |  |  | 0.39 | 0.39
1733 | 0000-0003-4629-3817 | https://doi.org/10.1063/1.478122 | gyroid |  | 156.85 |  | CCC(C){[$][$]C\C=C(C)/C[$],[$]C\C=C(C)\C[$],[$]CC(C(C)=C)[$],[$]CC(C)(C=C)[$][$]}{[>][<]CCO[>][<]}[H] | 9800 | 10584 | 1.08 |  | PI |  |  |  |  | 0.61 | 0.61 |  |  | PEO |  |  |  |  | 0.39 | 0.39
1734 | 0000-0003-4629-3817 | https://doi.org/10.1063/1.478122 | gyroid |  | 157.85 |  | CCC(C){[$][$]C\C=C(C)/C[$],[$]C\C=C(C)\C[$],[$]CC(C(C)=C)[$],[$]CC(C)(C=C)[$][$]}{[>][<]CCO[>][<]}[H] | 9800 | 10584 | 1.08 |  | PI |  |  |  |  | 0.61 | 0.61 |  |  | PEO |  |  |  |  | 0.39 | 0.39
1735 | 0000-0003-4629-3817 | https://doi.org/10.1063/1.478122 | gyroid |  | 158.85 |  | CCC(C){[$][$]C\C=C(C)/C[$],[$]C\C=C(C)\C[$],[$]CC(C(C)=C)[$],[$]CC(C)(C=C)[$][$]}{[>][<]CCO[>][<]}[H] | 9800 | 10584 | 1.08 |  | PI |  |  |  |  | 0.61 | 0.61 |  |  | PEO |  |  |  |  | 0.39 | 0.39
1736 | 0000-0003-4629-3817 | https://doi.org/10.1063/1.478122 | gyroid |  | 159.85 |  | CCC(C){[$][$]C\C=C(C)/C[$],[$]C\C=C(C)\C[$],[$]CC(C(C)=C)[$],[$]CC(C)(C=C)[$][$]}{[>][<]CCO[>][<]}[H] | 9800 | 10584 | 1.08 |  | PI |  |  |  |  | 0.61 | 0.61 |  |  | PEO |  |  |  |  | 0.39 | 0.39
1737 | 0000-0003-4629-3817 | https://doi.org/10.1063/1.478122 | gyroid |  | 160.85 |  | CCC(C){[$][$]C\C=C(C)/C[$],[$]C\C=C(C)\C[$],[$]CC(C(C)=C)[$],[$]CC(C)(C=C)[$][$]}{[>][<]CCO[>][<]}[H] | 9800 | 10584 | 1.08 |  | PI |  |  |  |  | 0.61 | 0.61 |  |  | PEO |  |  |  |  | 0.39 | 0.39
1738 | 0000-0003-4629-3817 | https://doi.org/10.1063/1.478122 | gyroid |  | 161.85 |  | CCC(C){[$][$]C\C=C(C)/C[$],[$]C\C=C(C)\C[$],[$]CC(C(C)=C)[$],[$]CC(C)(C=C)[$][$]}{[>][<]CCO[>][<]}[H] | 9800 | 10584 | 1.08 |  | PI |  |  |  |  | 0.61 | 0.61 |  |  | PEO |  |  |  |  | 0.39 | 0.39
1739 | 0000-0003-4629-3817 | https://doi.org/10.1063/1.478122 | gyroid |  | 162.85 |  | CCC(C){[$][$]C\C=C(C)/C[$],[$]C\C=C(C)\C[$],[$]CC(C(C)=C)[$],[$]CC(C)(C=C)[$][$]}{[>][<]CCO[>][<]}[H] | 9800 | 10584 | 1.08 |  | PI |  |  |  |  | 0.61 | 0.61 |  |  | PEO |  |  |  |  | 0.39 | 0.39
1740 | 0000-0003-4629-3817 | https://doi.org/10.1063/1.478122 | gyroid |  | 163.85 |  | CCC(C){[$][$]C\C=C(C)/C[$],[$]C\C=C(C)\C[$],[$]CC(C(C)=C)[$],[$]CC(C)(C=C)[$][$]}{[>][<]CCO[>][<]}[H] | 9800 | 10584 | 1.08 |  | PI |  |  |  |  | 0.61 | 0.61 |  |  | PEO |  |  |  |  | 0.39 | 0.39
1741 | 0000-0003-4629-3817 | https://doi.org/10.1063/1.478122 | gyroid |  | 164.85 |  | CCC(C){[$][$]C\C=C(C)/C[$],[$]C\C=C(C)\C[$],[$]CC(C(C)=C)[$],[$]CC(C)(C=C)[$][$]}{[>][<]CCO[>][<]}[H] | 9800 | 10584 | 1.08 |  | PI |  |  |  |  | 0.61 | 0.61 |  |  | PEO |  |  |  |  | 0.39 | 0.39
1742 | 0000-0003-4629-3817 | https://doi.org/10.1063/1.478122 | gyroid |  | 165.85 |  | CCC(C){[$][$]C\C=C(C)/C[$],[$]C\C=C(C)\C[$],[$]CC(C(C)=C)[$],[$]CC(C)(C=C)[$][$]}{[>][<]CCO[>][<]}[H] | 9800 | 10584 | 1.08 |  | PI |  |  |  |  | 0.61 | 0.61 |  |  | PEO |  |  |  |  | 0.39 | 0.39
1743 | 0000-0003-4629-3817 | https://doi.org/10.1063/1.478122 | gyroid |  | 166.85 |  | CCC(C){[$][$]C\C=C(C)/C[$],[$]C\C=C(C)\C[$],[$]CC(C(C)=C)[$],[$]CC(C)(C=C)[$][$]}{[>][<]CCO[>][<]}[H] | 9800 | 10584 | 1.08 |  | PI |  |  |  |  | 0.61 | 0.61 |  |  | PEO |  |  |  |  | 0.39 | 0.39
1744 | 0000-0003-4629-3817 | https://doi.org/10.1063/1.478122 | gyroid |  | 167.85 |  | CCC(C){[$][$]C\C=C(C)/C[$],[$]C\C=C(C)\C[$],[$]CC(C(C)=C)[$],[$]CC(C)(C=C)[$][$]}{[>][<]CCO[>][<]}[H] | 9800 | 10584 | 1.08 |  | PI |  |  |  |  | 0.61 | 0.61 |  |  | PEO |  |  |  |  | 0.39 | 0.39
1745 | 0000-0003-4629-3817 | https://doi.org/10.1063/1.478122 | gyroid |  | 168.85 |  | CCC(C){[$][$]C\C=C(C)/C[$],[$]C\C=C(C)\C[$],[$]CC(C(C)=C)[$],[$]CC(C)(C=C)[$][$]}{[>][<]CCO[>][<]}[H] | 9800 | 10584 | 1.08 |  | PI |  |  |  |  | 0.61 | 0.61 |  |  | PEO |  |  |  |  | 0.39 | 0.39
1746 | 0000-0003-4629-3817 | https://doi.org/10.1063/1.478122 | gyroid |  | 169.85 |  | CCC(C){[$][$]C\C=C(C)/C[$],[$]C\C=C(C)\C[$],[$]CC(C(C)=C)[$],[$]CC(C)(C=C)[$][$]}{[>][<]CCO[>][<]}[H] | 9800 | 10584 | 1.08 |  | PI |  |  |  |  | 0.61 | 0.61 |  |  | PEO |  |  |  |  | 0.39 | 0.39
1747 | 0000-0003-4629-3817 | https://doi.org/10.1063/1.478122 | gyroid |  | 170.85 |  | CCC(C){[$][$]C\C=C(C)/C[$],[$]C\C=C(C)\C[$],[$]CC(C(C)=C)[$],[$]CC(C)(C=C)[$][$]}{[>][<]CCO[>][<]}[H] | 9800 | 10584 | 1.08 |  | PI |  |  |  |  | 0.61 | 0.61 |  |  | PEO |  |  |  |  | 0.39 | 0.39
1748 | 0000-0003-4629-3817 | https://doi.org/10.1063/1.478122 | gyroid |  | 171.85 |  | CCC(C){[$][$]C\C=C(C)/C[$],[$]C\C=C(C)\C[$],[$]CC(C(C)=C)[$],[$]CC(C)(C=C)[$][$]}{[>][<]CCO[>][<]}[H] | 9800 | 10584 | 1.08 |  | PI |  |  |  |  | 0.61 | 0.61 |  |  | PEO |  |  |  |  | 0.39 | 0.39
1749 | 0000-0003-4629-3817 | https://doi.org/10.1063/1.478122 | gyroid |  | 172.85 |  | CCC(C){[$][$]C\C=C(C)/C[$],[$]C\C=C(C)\C[$],[$]CC(C(C)=C)[$],[$]CC(C)(C=C)[$][$]}{[>][<]CCO[>][<]}[H] | 9800 | 10584 | 1.08 |  | PI |  |  |  |  | 0.61 | 0.61 |  |  | PEO |  |  |  |  | 0.39 | 0.39
1750 | 0000-0003-4629-3817 | https://doi.org/10.1063/1.478122 | gyroid |  | 173.85 |  | CCC(C){[$][$]C\C=C(C)/C[$],[$]C\C=C(C)\C[$],[$]CC(C(C)=C)[$],[$]CC(C)(C=C)[$][$]}{[>][<]CCO[>][<]}[H] | 9800 | 10584 | 1.08 |  | PI |  |  |  |  | 0.61 | 0.61 |  |  | PEO |  |  |  |  | 0.39 | 0.39
1751 | 0000-0003-4629-3817 | https://doi.org/10.1063/1.478122 | gyroid |  | 174.85 |  | CCC(C){[$][$]C\C=C(C)/C[$],[$]C\C=C(C)\C[$],[$]CC(C(C)=C)[$],[$]CC(C)(C=C)[$][$]}{[>][<]CCO[>][<]}[H] | 9800 | 10584 | 1.08 |  | PI |  |  |  |  | 0.61 | 0.61 |  |  | PEO |  |  |  |  | 0.39 | 0.39
1752 | 0000-0003-4629-3817 | https://doi.org/10.1063/1.478122 | gyroid |  | 175.85 |  | CCC(C){[$][$]C\C=C(C)/C[$],[$]C\C=C(C)\C[$],[$]CC(C(C)=C)[$],[$]CC(C)(C=C)[$][$]}{[>][<]CCO[>][<]}[H] | 9800 | 10584 | 1.08 |  | PI |  |  |  |  | 0.61 | 0.61 |  |  | PEO |  |  |  |  | 0.39 | 0.39
1753 | 0000-0003-4629-3817 | https://doi.org/10.1063/1.478122 | gyroid |  | 176.85 |  | CCC(C){[$][$]C\C=C(C)/C[$],[$]C\C=C(C)\C[$],[$]CC(C(C)=C)[$],[$]CC(C)(C=C)[$][$]}{[>][<]CCO[>][<]}[H] | 9800 | 10584 | 1.08 |  | PI |  |  |  |  | 0.61 | 0.61 |  |  | PEO |  |  |  |  | 0.39 | 0.39
1754 | 0000-0003-4629-3817 | https://doi.org/10.1063/1.478122 | gyroid |  | 177.85 |  | CCC(C){[$][$]C\C=C(C)/C[$],[$]C\C=C(C)\C[$],[$]CC(C(C)=C)[$],[$]CC(C)(C=C)[$][$]}{[>][<]CCO[>][<]}[H] | 9800 | 10584 | 1.08 |  | PI |  |  |  |  | 0.61 | 0.61 |  |  | PEO |  |  |  |  | 0.39 | 0.39
1755 | 0000-0003-4629-3817 | https://doi.org/10.1063/1.478122 | gyroid |  | 178.85 |  | CCC(C){[$][$]C\C=C(C)/C[$],[$]C\C=C(C)\C[$],[$]CC(C(C)=C)[$],[$]CC(C)(C=C)[$][$]}{[>][<]CCO[>][<]}[H] | 9800 | 10584 | 1.08 |  | PI |  |  |  |  | 0.61 | 0.61 |  |  | PEO |  |  |  |  | 0.39 | 0.39
1756 | 0000-0003-4629-3817 | https://doi.org/10.1063/1.478122 | gyroid |  | 179.85 |  | CCC(C){[$][$]C\C=C(C)/C[$],[$]C\C=C(C)\C[$],[$]CC(C(C)=C)[$],[$]CC(C)(C=C)[$][$]}{[>][<]CCO[>][<]}[H] | 9800 | 10584 | 1.08 |  | PI |  |  |  |  | 0.61 | 0.61 |  |  | PEO |  |  |  |  | 0.39 | 0.39
1757 | 0000-0003-4629-3817 | https://doi.org/10.1063/1.478122 | gyroid |  | 180.85 |  | CCC(C){[$][$]C\C=C(C)/C[$],[$]C\C=C(C)\C[$],[$]CC(C(C)=C)[$],[$]CC(C)(C=C)[$][$]}{[>][<]CCO[>][<]}[H] | 9800 | 10584 | 1.08 |  | PI |  |  |  |  | 0.61 | 0.61 |  |  | PEO |  |  |  |  | 0.39 | 0.39
1758 | 0000-0003-4629-3817 | https://doi.org/10.1063/1.478122 | gyroid |  | 181.85 |  | CCC(C){[$][$]C\C=C(C)/C[$],[$]C\C=C(C)\C[$],[$]CC(C(C)=C)[$],[$]CC(C)(C=C)[$][$]}{[>][<]CCO[>][<]}[H] | 9800 | 10584 | 1.08 |  | PI |  |  |  |  | 0.61 | 0.61 |  |  | PEO |  |  |  |  | 0.39 | 0.39
1759 | 0000-0003-4629-3817 | https://doi.org/10.1063/1.478122 | gyroid |  | 182.85 |  | CCC(C){[$][$]C\C=C(C)/C[$],[$]C\C=C(C)\C[$],[$]CC(C(C)=C)[$],[$]CC(C)(C=C)[$][$]}{[>][<]CCO[>][<]}[H] | 9800 | 10584 | 1.08 |  | PI |  |  |  |  | 0.61 | 0.61 |  |  | PEO |  |  |  |  | 0.39 | 0.39
1760 | 0000-0003-4629-3817 | https://doi.org/10.1063/1.478122 | gyroid |  | 183.85 |  | CCC(C){[$][$]C\C=C(C)/C[$],[$]C\C=C(C)\C[$],[$]CC(C(C)=C)[$],[$]CC(C)(C=C)[$][$]}{[>][<]CCO[>][<]}[H] | 9800 | 10584 | 1.08 |  | PI |  |  |  |  | 0.61 | 0.61 |  |  | PEO |  |  |  |  | 0.39 | 0.39
1761 | 0000-0003-4629-3817 | https://doi.org/10.1063/1.478122 | gyroid |  | 184.85 |  | CCC(C){[$][$]C\C=C(C)/C[$],[$]C\C=C(C)\C[$],[$]CC(C(C)=C)[$],[$]CC(C)(C=C)[$][$]}{[>][<]CCO[>][<]}[H] | 9800 | 10584 | 1.08 |  | PI |  |  |  |  | 0.61 | 0.61 |  |  | PEO |  |  |  |  | 0.39 | 0.39
1762 | 0000-0003-4629-3817 | https://doi.org/10.1063/1.478122 | gyroid |  | 185.85 |  | CCC(C){[$][$]C\C=C(C)/C[$],[$]C\C=C(C)\C[$],[$]CC(C(C)=C)[$],[$]CC(C)(C=C)[$][$]}{[>][<]CCO[>][<]}[H] | 9800 | 10584 | 1.08 |  | PI |  |  |  |  | 0.61 | 0.61 |  |  | PEO |  |  |  |  | 0.39 | 0.39
1763 | 0000-0003-4629-3817 | https://doi.org/10.1063/1.478122 | gyroid |  | 186.85 |  | CCC(C){[$][$]C\C=C(C)/C[$],[$]C\C=C(C)\C[$],[$]CC(C(C)=C)[$],[$]CC(C)(C=C)[$][$]}{[>][<]CCO[>][<]}[H] | 9800 | 10584 | 1.08 |  | PI |  |  |  |  | 0.61 | 0.61 |  |  | PEO |  |  |  |  | 0.39 | 0.39
1764 | 0000-0003-4629-3817 | https://doi.org/10.1063/1.478122 | gyroid |  | 187.85 |  | CCC(C){[$][$]C\C=C(C)/C[$],[$]C\C=C(C)\C[$],[$]CC(C(C)=C)[$],[$]CC(C)(C=C)[$][$]}{[>][<]CCO[>][<]}[H] | 9800 | 10584 | 1.08 |  | PI |  |  |  |  | 0.61 | 0.61 |  |  | PEO |  |  |  |  | 0.39 | 0.39
1765 | 0000-0003-4629-3817 | https://doi.org/10.1063/1.478122 | gyroid |  | 188.85 |  | CCC(C){[$][$]C\C=C(C)/C[$],[$]C\C=C(C)\C[$],[$]CC(C(C)=C)[$],[$]CC(C)(C=C)[$][$]}{[>][<]CCO[>][<]}[H] | 9800 | 10584 | 1.08 |  | PI |  |  |  |  | 0.61 | 0.61 |  |  | PEO |  |  |  |  | 0.39 | 0.39
1766 | 0000-0003-4629-3817 | https://doi.org/10.1063/1.478122 | gyroid |  | 189.85 |  | CCC(C){[$][$]C\C=C(C)/C[$],[$]C\C=C(C)\C[$],[$]CC(C(C)=C)[$],[$]CC(C)(C=C)[$][$]}{[>][<]CCO[>][<]}[H] | 9800 | 10584 | 1.08 |  | PI |  |  |  |  | 0.61 | 0.61 |  |  | PEO |  |  |  |  | 0.39 | 0.39
1767 | 0000-0003-4629-3817 | https://doi.org/10.1063/1.478122 | gyroid |  | 190.85 |  | CCC(C){[$][$]C\C=C(C)/C[$],[$]C\C=C(C)\C[$],[$]CC(C(C)=C)[$],[$]CC(C)(C=C)[$][$]}{[>][<]CCO[>][<]}[H] | 9800 | 10584 | 1.08 |  | PI |  |  |  |  | 0.61 | 0.61 |  |  | PEO |  |  |  |  | 0.39 | 0.39
1768 | 0000-0003-4629-3817 | https://doi.org/10.1063/1.478122 | gyroid |  | 191.85 |  | CCC(C){[$][$]C\C=C(C)/C[$],[$]C\C=C(C)\C[$],[$]CC(C(C)=C)[$],[$]CC(C)(C=C)[$][$]}{[>][<]CCO[>][<]}[H] | 9800 | 10584 | 1.08 |  | PI |  |  |  |  | 0.61 | 0.61 |  |  | PEO |  |  |  |  | 0.39 | 0.39
1769 | 0000-0003-4629-3817 | https://doi.org/10.1063/1.478122 | gyroid |  | 192.85 |  | CCC(C){[$][$]C\C=C(C)/C[$],[$]C\C=C(C)\C[$],[$]CC(C(C)=C)[$],[$]CC(C)(C=C)[$][$]}{[>][<]CCO[>][<]}[H] | 9800 | 10584 | 1.08 |  | PI |  |  |  |  | 0.61 | 0.61 |  |  | PEO |  |  |  |  | 0.39 | 0.39
1770 | 0000-0003-4629-3817 | https://doi.org/10.1063/1.478122 | gyroid |  | 193.85 |  | CCC(C){[$][$]C\C=C(C)/C[$],[$]C\C=C(C)\C[$],[$]CC(C(C)=C)[$],[$]CC(C)(C=C)[$][$]}{[>][<]CCO[>][<]}[H] | 9800 | 10584 | 1.08 |  | PI |  |  |  |  | 0.61 | 0.61 |  |  | PEO |  |  |  |  | 0.39 | 0.39
1771 | 0000-0003-4629-3817 | https://doi.org/10.1063/1.478122 | gyroid |  | 194.85 |  | CCC(C){[$][$]C\C=C(C)/C[$],[$]C\C=C(C)\C[$],[$]CC(C(C)=C)[$],[$]CC(C)(C=C)[$][$]}{[>][<]CCO[>][<]}[H] | 9800 | 10584 | 1.08 |  | PI |  |  |  |  | 0.61 | 0.61 |  |  | PEO |  |  |  |  | 0.39 | 0.39
1772 | 0000-0003-4629-3817 | https://doi.org/10.1063/1.478122 | gyroid |  | 195.85 |  | CCC(C){[$][$]C\C=C(C)/C[$],[$]C\C=C(C)\C[$],[$]CC(C(C)=C)[$],[$]CC(C)(C=C)[$][$]}{[>][<]CCO[>][<]}[H] | 9800 | 10584 | 1.08 |  | PI |  |  |  |  | 0.61 | 0.61 |  |  | PEO |  |  |  |  | 0.39 | 0.39
1773 | 0000-0003-4629-3817 | https://doi.org/10.1063/1.478122 | gyroid |  | 196.85 |  | CCC(C){[$][$]C\C=C(C)/C[$],[$]C\C=C(C)\C[$],[$]CC(C(C)=C)[$],[$]CC(C)(C=C)[$][$]}{[>][<]CCO[>][<]}[H] | 9800 | 10584 | 1.08 |  | PI |  |  |  |  | 0.61 | 0.61 |  |  | PEO |  |  |  |  | 0.39 | 0.39
1774 | 0000-0003-4629-3817 | https://doi.org/10.1063/1.478122 | gyroid |  | 197.85 |  | CCC(C){[$][$]C\C=C(C)/C[$],[$]C\C=C(C)\C[$],[$]CC(C(C)=C)[$],[$]CC(C)(C=C)[$][$]}{[>][<]CCO[>][<]}[H] | 9800 | 10584 | 1.08 |  | PI |  |  |  |  | 0.61 | 0.61 |  |  | PEO |  |  |  |  | 0.39 | 0.39
1775 | 0000-0003-4629-3817 | https://doi.org/10.1063/1.478122 | gyroid |  | 198.85 |  | CCC(C){[$][$]C\C=C(C)/C[$],[$]C\C=C(C)\C[$],[$]CC(C(C)=C)[$],[$]CC(C)(C=C)[$][$]}{[>][<]CCO[>][<]}[H] | 9800 | 10584 | 1.08 |  | PI |  |  |  |  | 0.61 | 0.61 |  |  | PEO |  |  |  |  | 0.39 | 0.39
1776 | 0000-0003-4629-3817 | https://doi.org/10.1063/1.478122 | gyroid |  | 199.85 |  | CCC(C){[$][$]C\C=C(C)/C[$],[$]C\C=C(C)\C[$],[$]CC(C(C)=C)[$],[$]CC(C)(C=C)[$][$]}{[>][<]CCO[>][<]}[H] | 9800 | 10584 | 1.08 |  | PI |  |  |  |  | 0.61 | 0.61 |  |  | PEO |  |  |  |  | 0.39 | 0.39
1777 | 0000-0003-4629-3817 | https://doi.org/10.1063/1.478122 | gyroid |  | 200.85 |  | CCC(C){[$][$]C\C=C(C)/C[$],[$]C\C=C(C)\C[$],[$]CC(C(C)=C)[$],[$]CC(C)(C=C)[$][$]}{[>][<]CCO[>][<]}[H] | 9800 | 10584 | 1.08 |  | PI |  |  |  |  | 0.61 | 0.61 |  |  | PEO |  |  |  |  | 0.39 | 0.39
1778 | 0000-0003-4629-3817 | https://doi.org/10.1063/1.478122 | gyroid |  | 201.85 |  | CCC(C){[$][$]C\C=C(C)/C[$],[$]C\C=C(C)\C[$],[$]CC(C(C)=C)[$],[$]CC(C)(C=C)[$][$]}{[>][<]CCO[>][<]}[H] | 9800 | 10584 | 1.08 |  | PI |  |  |  |  | 0.61 | 0.61 |  |  | PEO |  |  |  |  | 0.39 | 0.39
1779 | 0000-0003-4629-3817 | https://doi.org/10.1063/1.478122 | gyroid |  | 202.85 |  | CCC(C){[$][$]C\C=C(C)/C[$],[$]C\C=C(C)\C[$],[$]CC(C(C)=C)[$],[$]CC(C)(C=C)[$][$]}{[>][<]CCO[>][<]}[H] | 9800 | 10584 | 1.08 |  | PI |  |  |  |  | 0.61 | 0.61 |  |  | PEO |  |  |  |  | 0.39 | 0.39
1780 | 0000-0003-4629-3817 | https://doi.org/10.1063/1.478122 | gyroid |  | 203.85 |  | CCC(C){[$][$]C\C=C(C)/C[$],[$]C\C=C(C)\C[$],[$]CC(C(C)=C)[$],[$]CC(C)(C=C)[$][$]}{[>][<]CCO[>][<]}[H] | 9800 | 10584 | 1.08 |  | PI |  |  |  |  | 0.61 | 0.61 |  |  | PEO |  |  |  |  | 0.39 | 0.39
1781 | 0000-0003-4629-3817 | https://doi.org/10.1063/1.478122 | gyroid |  | 204.85 |  | CCC(C){[$][$]C\C=C(C)/C[$],[$]C\C=C(C)\C[$],[$]CC(C(C)=C)[$],[$]CC(C)(C=C)[$][$]}{[>][<]CCO[>][<]}[H] | 9800 | 10584 | 1.08 |  | PI |  |  |  |  | 0.61 | 0.61 |  |  | PEO |  |  |  |  | 0.39 | 0.39
1782 | 0000-0003-4629-3817 | https://doi.org/10.1063/1.478122 | gyroid |  | 205.85 |  | CCC(C){[$][$]C\C=C(C)/C[$],[$]C\C=C(C)\C[$],[$]CC(C(C)=C)[$],[$]CC(C)(C=C)[$][$]}{[>][<]CCO[>][<]}[H] | 9800 | 10584 | 1.08 |  | PI |  |  |  |  | 0.61 | 0.61 |  |  | PEO |  |  |  |  | 0.39 | 0.39
1783 | 0000-0003-4629-3817 | https://doi.org/10.1063/1.478122 | gyroid |  | 206.85 |  | CCC(C){[$][$]C\C=C(C)/C[$],[$]C\C=C(C)\C[$],[$]CC(C(C)=C)[$],[$]CC(C)(C=C)[$][$]}{[>][<]CCO[>][<]}[H] | 9800 | 10584 | 1.08 |  | PI |  |  |  |  | 0.61 | 0.61 |  |  | PEO |  |  |  |  | 0.39 | 0.39
1784 | 0000-0003-4629-3817 | https://doi.org/10.1063/1.478122 | gyroid |  | 207.85 |  | CCC(C){[$][$]C\C=C(C)/C[$],[$]C\C=C(C)\C[$],[$]CC(C(C)=C)[$],[$]CC(C)(C=C)[$][$]}{[>][<]CCO[>][<]}[H] | 9800 | 10584 | 1.08 |  | PI |  |  |  |  | 0.61 | 0.61 |  |  | PEO |  |  |  |  | 0.39 | 0.39
1785 | 0000-0003-4629-3817 | https://doi.org/10.1063/1.478122 | gyroid |  | 208.85 |  | CCC(C){[$][$]C\C=C(C)/C[$],[$]C\C=C(C)\C[$],[$]CC(C(C)=C)[$],[$]CC(C)(C=C)[$][$]}{[>][<]CCO[>][<]}[H] | 9800 | 10584 | 1.08 |  | PI |  |  |  |  | 0.61 | 0.61 |  |  | PEO |  |  |  |  | 0.39 | 0.39
1786 | 0000-0003-4629-3817 | https://doi.org/10.1063/1.478122 | gyroid |  | 209.85 |  | CCC(C){[$][$]C\C=C(C)/C[$],[$]C\C=C(C)\C[$],[$]CC(C(C)=C)[$],[$]CC(C)(C=C)[$][$]}{[>][<]CCO[>][<]}[H] | 9800 | 10584 | 1.08 |  | PI |  |  |  |  | 0.61 | 0.61 |  |  | PEO |  |  |  |  | 0.39 | 0.39
1787 | 0000-0003-4629-3817 | https://doi.org/10.1063/1.478122 | gyroid | disordered | 210.85 |  | CCC(C){[$][$]C\C=C(C)/C[$],[$]C\C=C(C)\C[$],[$]CC(C(C)=C)[$],[$]CC(C)(C=C)[$][$]}{[>][<]CCO[>][<]}[H] | 9800 | 10584 | 1.08 |  | PI |  |  |  |  | 0.61 | 0.61 |  |  | PEO |  |  |  |  | 0.39 | 0.39
1788 | 0000-0003-4629-3817 | https://doi.org/10.1063/1.478122 | gyroid | disordered | 211.85 |  | CCC(C){[$][$]C\C=C(C)/C[$],[$]C\C=C(C)\C[$],[$]CC(C(C)=C)[$],[$]CC(C)(C=C)[$][$]}{[>][<]CCO[>][<]}[H] | 9800 | 10584 | 1.08 |  | PI |  |  |  |  | 0.61 | 0.61 |  |  | PEO |  |  |  |  | 0.39 | 0.39
1789 | 0000-0003-4629-3817 | https://doi.org/10.1063/1.478122 | gyroid | disordered | 212.85 | Tabulated: 486K | CCC(C){[$][$]C\C=C(C)/C[$],[$]C\C=C(C)\C[$],[$]CC(C(C)=C)[$],[$]CC(C)(C=C)[$][$]}{[>][<]CCO[>][<]}[H] | 9800 | 10584 | 1.08 |  | PI |  |  |  |  | 0.61 | 0.61 |  |  | PEO |  |  |  |  | 0.39 | 0.39
1790 | 0000-0003-4629-3817 | https://doi.org/10.1063/1.478122 | gyroid | disordered | 213.85 | "The ve25ical lines separate the high temperature disordered phase from the bicontinuous cubic phase ~Gyroid!." | CCC(C){[$][$]C\C=C(C)/C[$],[$]C\C=C(C)\C[$],[$]CC(C(C)=C)[$],[$]CC(C)(C=C)[$][$]}{[>][<]CCO[>][<]}[H] | 9800 | 10584 | 1.08 |  | PI |  |  |  |  | 0.61 | 0.61 |  |  | PEO |  |  |  |  | 0.39 | 0.39
1791 | 0000-0003-4629-3817 | https://doi.org/10.1063/1.478122 | gyroid | disordered | 214.85 |  | CCC(C){[$][$]C\C=C(C)/C[$],[$]C\C=C(C)\C[$],[$]CC(C(C)=C)[$],[$]CC(C)(C=C)[$][$]}{[>][<]CCO[>][<]}[H] | 9800 | 10584 | 1.08 |  | PI |  |  |  |  | 0.61 | 0.61 |  |  | PEO |  |  |  |  | 0.39 | 0.39
1792 | 0000-0003-4629-3817 | https://doi.org/10.1063/1.478122 | disordered |  | 215.85 |  | CCC(C){[$][$]C\C=C(C)/C[$],[$]C\C=C(C)\C[$],[$]CC(C(C)=C)[$],[$]CC(C)(C=C)[$][$]}{[>][<]CCO[>][<]}[H] | 9800 | 10584 | 1.08 |  | PI |  |  |  |  | 0.61 | 0.61 |  |  | PEO |  |  |  |  | 0.39 | 0.39
1793 | 0000-0003-4629-3817 | https://doi.org/10.1063/1.478122 | disordered |  | 216.85 |  | CCC(C){[$][$]C\C=C(C)/C[$],[$]C\C=C(C)\C[$],[$]CC(C(C)=C)[$],[$]CC(C)(C=C)[$][$]}{[>][<]CCO[>][<]}[H] | 9800 | 10584 | 1.08 |  | PI |  |  |  |  | 0.61 | 0.61 |  |  | PEO |  |  |  |  | 0.39 | 0.39
1794 | 0000-0003-4629-3817 | https://doi.org/10.1063/1.478122 | disordered |  | 217.85 |  | CCC(C){[$][$]C\C=C(C)/C[$],[$]C\C=C(C)\C[$],[$]CC(C(C)=C)[$],[$]CC(C)(C=C)[$][$]}{[>][<]CCO[>][<]}[H] | 9800 | 10584 | 1.08 |  | PI |  |  |  |  | 0.61 | 0.61 |  |  | PEO |  |  |  |  | 0.39 | 0.39
1795 | 0000-0003-4629-3817 | https://doi.org/10.1063/1.478122 | disordered |  | 218.85 |  | CCC(C){[$][$]C\C=C(C)/C[$],[$]C\C=C(C)\C[$],[$]CC(C(C)=C)[$],[$]CC(C)(C=C)[$][$]}{[>][<]CCO[>][<]}[H] | 9800 | 10584 | 1.08 |  | PI |  |  |  |  | 0.61 | 0.61 |  |  | PEO |  |  |  |  | 0.39 | 0.39
1796 | 0000-0003-4629-3817 | https://doi.org/10.1063/1.478122 | disordered |  | 219.85 |  | CCC(C){[$][$]C\C=C(C)/C[$],[$]C\C=C(C)\C[$],[$]CC(C(C)=C)[$],[$]CC(C)(C=C)[$][$]}{[>][<]CCO[>][<]}[H] | 9800 | 10584 | 1.08 |  | PI |  |  |  |  | 0.61 | 0.61 |  |  | PEO |  |  |  |  | 0.39 | 0.39
1797 | 0000-0003-4629-3817 | https://doi.org/10.1063/1.478122 | disordered |  | 220.85 |  | CCC(C){[$][$]C\C=C(C)/C[$],[$]C\C=C(C)\C[$],[$]CC(C(C)=C)[$],[$]CC(C)(C=C)[$][$]}{[>][<]CCO[>][<]}[H] | 9800 | 10584 | 1.08 |  | PI |  |  |  |  | 0.61 | 0.61 |  |  | PEO |  |  |  |  | 0.39 | 0.39
1798 | 0000-0003-4629-3817 | https://doi.org/10.1063/1.478122 | disordered |  | 221.85 |  | CCC(C){[$][$]C\C=C(C)/C[$],[$]C\C=C(C)\C[$],[$]CC(C(C)=C)[$],[$]CC(C)(C=C)[$][$]}{[>][<]CCO[>][<]}[H] | 9800 | 10584 | 1.08 |  | PI |  |  |  |  | 0.61 | 0.61 |  |  | PEO |  |  |  |  | 0.39 | 0.39
1799 | 0000-0003-4629-3817 | https://doi.org/10.1063/1.478122 | disordered |  | 222.85 |  | CCC(C){[$][$]C\C=C(C)/C[$],[$]C\C=C(C)\C[$],[$]CC(C(C)=C)[$],[$]CC(C)(C=C)[$][$]}{[>][<]CCO[>][<]}[H] | 9800 | 10584 | 1.08 |  | PI |  |  |  |  | 0.61 | 0.61 |  |  | PEO |  |  |  |  | 0.39 | 0.39
1800 | 0000-0001-8255-3853 | https://doi.org/10.1002/polb.10291 | lamellar |  | 100 | Sample Entry 16, Table 2, Figure 3 | {[][<]C(C)C(=O)O[>][<]}{[$][$]CCC(C)C[$],[$]CC(C(C)C)[$],[$]CC(C)(CC)[$][]} | 5950 | 6664 | 1.12 |  | PLA |  |  |  |  | 0.64 | 0.64 |  |  | PEP |  |  |  |  | 0.36 | 0.36
1801 | 0000-0001-8255-3853 | https://doi.org/10.1002/polb.10291 | lamellar |  | 101 | "complete saturation was achieved…" | {[][<]C(C)C(=O)O[>][<]}{[$][$]CCC(C)C[$],[$]CC(C(C)C)[$],[$]CC(C)(CC)[$][]} | 5950 | 6664 | 1.12 |  | PLA |  |  |  |  | 0.64 | 0.64 |  |  | PEP |  |  |  |  | 0.36 | 0.36
1802 | 0000-0001-8255-3853 | https://doi.org/10.1002/polb.10291 | lamellar |  | 102 |  | {[][<]C(C)C(=O)O[>][<]}{[$][$]CCC(C)C[$],[$]CC(C(C)C)[$],[$]CC(C)(CC)[$][]} | 5950 | 6664 | 1.12 |  | PLA |  |  |  |  | 0.64 | 0.64 |  |  | PEP |  |  |  |  | 0.36 | 0.36
1803 | 0000-0001-8255-3853 | https://doi.org/10.1002/polb.10291 | lamellar |  | 103 |  | {[][<]C(C)C(=O)O[>][<]}{[$][$]CCC(C)C[$],[$]CC(C(C)C)[$],[$]CC(C)(CC)[$][]} | 5950 | 6664 | 1.12 |  | PLA |  |  |  |  | 0.64 | 0.64 |  |  | PEP |  |  |  |  | 0.36 | 0.36
1804 | 0000-0001-8255-3853 | https://doi.org/10.1002/polb.10291 | lamellar |  | 104 |  | {[][<]C(C)C(=O)O[>][<]}{[$][$]CCC(C)C[$],[$]CC(C(C)C)[$],[$]CC(C)(CC)[$][]} | 5950 | 6664 | 1.12 |  | PLA |  |  |  |  | 0.64 | 0.64 |  |  | PEP |  |  |  |  | 0.36 | 0.36
1805 | 0000-0001-8255-3853 | https://doi.org/10.1002/polb.10291 | lamellar |  | 105 |  | {[][<]C(C)C(=O)O[>][<]}{[$][$]CCC(C)C[$],[$]CC(C(C)C)[$],[$]CC(C)(CC)[$][]} | 5950 | 6664 | 1.12 |  | PLA |  |  |  |  | 0.64 | 0.64 |  |  | PEP |  |  |  |  | 0.36 | 0.36
1806 | 0000-0001-8255-3853 | https://doi.org/10.1002/polb.10291 | lamellar |  | 106 |  | {[][<]C(C)C(=O)O[>][<]}{[$][$]CCC(C)C[$],[$]CC(C(C)C)[$],[$]CC(C)(CC)[$][]} | 5950 | 6664 | 1.12 |  | PLA |  |  |  |  | 0.64 | 0.64 |  |  | PEP |  |  |  |  | 0.36 | 0.36
1807 | 0000-0001-8255-3853 | https://doi.org/10.1002/polb.10291 | lamellar |  | 107 |  | {[][<]C(C)C(=O)O[>][<]}{[$][$]CCC(C)C[$],[$]CC(C(C)C)[$],[$]CC(C)(CC)[$][]} | 5950 | 6664 | 1.12 |  | PLA |  |  |  |  | 0.64 | 0.64 |  |  | PEP |  |  |  |  | 0.36 | 0.36
1808 | 0000-0001-8255-3853 | https://doi.org/10.1002/polb.10291 | lamellar |  | 108 |  | {[][<]C(C)C(=O)O[>][<]}{[$][$]CCC(C)C[$],[$]CC(C(C)C)[$],[$]CC(C)(CC)[$][]} | 5950 | 6664 | 1.12 |  | PLA |  |  |  |  | 0.64 | 0.64 |  |  | PEP |  |  |  |  | 0.36 | 0.36
1809 | 0000-0001-8255-3853 | https://doi.org/10.1002/polb.10291 | lamellar |  | 109 |  | {[][<]C(C)C(=O)O[>][<]}{[$][$]CCC(C)C[$],[$]CC(C(C)C)[$],[$]CC(C)(CC)[$][]} | 5950 | 6664 | 1.12 |  | PLA |  |  |  |  | 0.64 | 0.64 |  |  | PEP |  |  |  |  | 0.36 | 0.36
1810 | 0000-0001-8255-3853 | https://doi.org/10.1002/polb.10291 | lamellar |  | 110 |  | {[][<]C(C)C(=O)O[>][<]}{[$][$]CCC(C)C[$],[$]CC(C(C)C)[$],[$]CC(C)(CC)[$][]} | 5950 | 6664 | 1.12 |  | PLA |  |  |  |  | 0.64 | 0.64 |  |  | PEP |  |  |  |  | 0.36 | 0.36
1811 | 0000-0001-8255-3853 | https://doi.org/10.1002/polb.10291 | lamellar |  | 111 |  | {[][<]C(C)C(=O)O[>][<]}{[$][$]CCC(C)C[$],[$]CC(C(C)C)[$],[$]CC(C)(CC)[$][]} | 5950 | 6664 | 1.12 |  | PLA |  |  |  |  | 0.64 | 0.64 |  |  | PEP |  |  |  |  | 0.36 | 0.36
1812 | 0000-0001-8255-3853 | https://doi.org/10.1002/polb.10291 | lamellar |  | 112 |  | {[][<]C(C)C(=O)O[>][<]}{[$][$]CCC(C)C[$],[$]CC(C(C)C)[$],[$]CC(C)(CC)[$][]} | 5950 | 6664 | 1.12 |  | PLA |  |  |  |  | 0.64 | 0.64 |  |  | PEP |  |  |  |  | 0.36 | 0.36
1813 | 0000-0001-8255-3853 | https://doi.org/10.1002/polb.10291 | lamellar |  | 113 |  | {[][<]C(C)C(=O)O[>][<]}{[$][$]CCC(C)C[$],[$]CC(C(C)C)[$],[$]CC(C)(CC)[$][]} | 5950 | 6664 | 1.12 |  | PLA |  |  |  |  | 0.64 | 0.64 |  |  | PEP |  |  |  |  | 0.36 | 0.36
1814 | 0000-0001-8255-3853 | https://doi.org/10.1002/polb.10291 | lamellar |  | 114 |  | {[][<]C(C)C(=O)O[>][<]}{[$][$]CCC(C)C[$],[$]CC(C(C)C)[$],[$]CC(C)(CC)[$][]} | 5950 | 6664 | 1.12 |  | PLA |  |  |  |  | 0.64 | 0.64 |  |  | PEP |  |  |  |  | 0.36 | 0.36
1815 | 0000-0001-8255-3853 | https://doi.org/10.1002/polb.10291 | lamellar |  | 115 |  | {[][<]C(C)C(=O)O[>][<]}{[$][$]CCC(C)C[$],[$]CC(C(C)C)[$],[$]CC(C)(CC)[$][]} | 5950 | 6664 | 1.12 |  | PLA |  |  |  |  | 0.64 | 0.64 |  |  | PEP |  |  |  |  | 0.36 | 0.36
1816 | 0000-0001-8255-3853 | https://doi.org/10.1002/polb.10291 | lamellar |  | 116 |  | {[][<]C(C)C(=O)O[>][<]}{[$][$]CCC(C)C[$],[$]CC(C(C)C)[$],[$]CC(C)(CC)[$][]} | 5950 | 6664 | 1.12 |  | PLA |  |  |  |  | 0.64 | 0.64 |  |  | PEP |  |  |  |  | 0.36 | 0.36
1817 | 0000-0001-8255-3853 | https://doi.org/10.1002/polb.10291 | lamellar |  | 117 |  | {[][<]C(C)C(=O)O[>][<]}{[$][$]CCC(C)C[$],[$]CC(C(C)C)[$],[$]CC(C)(CC)[$][]} | 5950 | 6664 | 1.12 |  | PLA |  |  |  |  | 0.64 | 0.64 |  |  | PEP |  |  |  |  | 0.36 | 0.36
1818 | 0000-0001-8255-3853 | https://doi.org/10.1002/polb.10291 | lamellar |  | 118 |  | {[][<]C(C)C(=O)O[>][<]}{[$][$]CCC(C)C[$],[$]CC(C(C)C)[$],[$]CC(C)(CC)[$][]} | 5950 | 6664 | 1.12 |  | PLA |  |  |  |  | 0.64 | 0.64 |  |  | PEP |  |  |  |  | 0.36 | 0.36
1819 | 0000-0001-8255-3853 | https://doi.org/10.1002/polb.10291 | lamellar |  | 119 |  | {[][<]C(C)C(=O)O[>][<]}{[$][$]CCC(C)C[$],[$]CC(C(C)C)[$],[$]CC(C)(CC)[$][]} | 5950 | 6664 | 1.12 |  | PLA |  |  |  |  | 0.64 | 0.64 |  |  | PEP |  |  |  |  | 0.36 | 0.36
1820 | 0000-0001-8255-3853 | https://doi.org/10.1002/polb.10291 | lamellar |  | 120 |  | {[][<]C(C)C(=O)O[>][<]}{[$][$]CCC(C)C[$],[$]CC(C(C)C)[$],[$]CC(C)(CC)[$][]} | 5950 | 6664 | 1.12 |  | PLA |  |  |  |  | 0.64 | 0.64 |  |  | PEP |  |  |  |  | 0.36 | 0.36
1821 | 0000-0001-8255-3853 | https://doi.org/10.1002/polb.10291 | lamellar |  | 121 |  | {[][<]C(C)C(=O)O[>][<]}{[$][$]CCC(C)C[$],[$]CC(C(C)C)[$],[$]CC(C)(CC)[$][]} | 5950 | 6664 | 1.12 |  | PLA |  |  |  |  | 0.64 | 0.64 |  |  | PEP |  |  |  |  | 0.36 | 0.36
1822 | 0000-0001-8255-3853 | https://doi.org/10.1002/polb.10291 | lamellar |  | 122 |  | {[][<]C(C)C(=O)O[>][<]}{[$][$]CCC(C)C[$],[$]CC(C(C)C)[$],[$]CC(C)(CC)[$][]} | 5950 | 6664 | 1.12 |  | PLA |  |  |  |  | 0.64 | 0.64 |  |  | PEP |  |  |  |  | 0.36 | 0.36
1823 | 0000-0001-8255-3853 | https://doi.org/10.1002/polb.10291 | lamellar |  | 123 |  | {[][<]C(C)C(=O)O[>][<]}{[$][$]CCC(C)C[$],[$]CC(C(C)C)[$],[$]CC(C)(CC)[$][]} | 5950 | 6664 | 1.12 |  | PLA |  |  |  |  | 0.64 | 0.64 |  |  | PEP |  |  |  |  | 0.36 | 0.36
1824 | 0000-0001-8255-3853 | https://doi.org/10.1002/polb.10291 | lamellar |  | 124 |  | {[][<]C(C)C(=O)O[>][<]}{[$][$]CCC(C)C[$],[$]CC(C(C)C)[$],[$]CC(C)(CC)[$][]} | 5950 | 6664 | 1.12 |  | PLA |  |  |  |  | 0.64 | 0.64 |  |  | PEP |  |  |  |  | 0.36 | 0.36
1825 | 0000-0001-8255-3853 | https://doi.org/10.1002/polb.10291 | lamellar |  | 125 |  | {[][<]C(C)C(=O)O[>][<]}{[$][$]CCC(C)C[$],[$]CC(C(C)C)[$],[$]CC(C)(CC)[$][]} | 5950 | 6664 | 1.12 |  | PLA |  |  |  |  | 0.64 | 0.64 |  |  | PEP |  |  |  |  | 0.36 | 0.36
1826 | 0000-0001-8255-3853 | https://doi.org/10.1002/polb.10291 | lamellar |  | 126 |  | {[][<]C(C)C(=O)O[>][<]}{[$][$]CCC(C)C[$],[$]CC(C(C)C)[$],[$]CC(C)(CC)[$][]} | 5950 | 6664 | 1.12 |  | PLA |  |  |  |  | 0.64 | 0.64 |  |  | PEP |  |  |  |  | 0.36 | 0.36
1827 | 0000-0001-8255-3853 | https://doi.org/10.1002/polb.10291 | lamellar |  | 127 |  | {[][<]C(C)C(=O)O[>][<]}{[$][$]CCC(C)C[$],[$]CC(C(C)C)[$],[$]CC(C)(CC)[$][]} | 5950 | 6664 | 1.12 |  | PLA |  |  |  |  | 0.64 | 0.64 |  |  | PEP |  |  |  |  | 0.36 | 0.36
1828 | 0000-0001-8255-3853 | https://doi.org/10.1002/polb.10291 | lamellar |  | 128 |  | {[][<]C(C)C(=O)O[>][<]}{[$][$]CCC(C)C[$],[$]CC(C(C)C)[$],[$]CC(C)(CC)[$][]} | 5950 | 6664 | 1.12 |  | PLA |  |  |  |  | 0.64 | 0.64 |  |  | PEP |  |  |  |  | 0.36 | 0.36
1829 | 0000-0001-8255-3853 | https://doi.org/10.1002/polb.10291 | lamellar |  | 129 |  | {[][<]C(C)C(=O)O[>][<]}{[$][$]CCC(C)C[$],[$]CC(C(C)C)[$],[$]CC(C)(CC)[$][]} | 5950 | 6664 | 1.12 |  | PLA |  |  |  |  | 0.64 | 0.64 |  |  | PEP |  |  |  |  | 0.36 | 0.36
1830 | 0000-0001-8255-3853 | https://doi.org/10.1002/polb.10291 | lamellar |  | 130 |  | {[][<]C(C)C(=O)O[>][<]}{[$][$]CCC(C)C[$],[$]CC(C(C)C)[$],[$]CC(C)(CC)[$][]} | 5950 | 6664 | 1.12 |  | PLA |  |  |  |  | 0.64 | 0.64 |  |  | PEP |  |  |  |  | 0.36 | 0.36
1831 | 0000-0001-8255-3853 | https://doi.org/10.1002/polb.10291 | lamellar |  | 131 |  | {[][<]C(C)C(=O)O[>][<]}{[$][$]CCC(C)C[$],[$]CC(C(C)C)[$],[$]CC(C)(CC)[$][]} | 5950 | 6664 | 1.12 |  | PLA |  |  |  |  | 0.64 | 0.64 |  |  | PEP |  |  |  |  | 0.36 | 0.36
1832 | 0000-0001-8255-3853 | https://doi.org/10.1002/polb.10291 | lamellar |  | 132 |  | {[][<]C(C)C(=O)O[>][<]}{[$][$]CCC(C)C[$],[$]CC(C(C)C)[$],[$]CC(C)(CC)[$][]} | 5950 | 6664 | 1.12 |  | PLA |  |  |  |  | 0.64 | 0.64 |  |  | PEP |  |  |  |  | 0.36 | 0.36
1833 | 0000-0001-8255-3853 | https://doi.org/10.1002/polb.10291 | lamellar |  | 133 |  | {[][<]C(C)C(=O)O[>][<]}{[$][$]CCC(C)C[$],[$]CC(C(C)C)[$],[$]CC(C)(CC)[$][]} | 5950 | 6664 | 1.12 |  | PLA |  |  |  |  | 0.64 | 0.64 |  |  | PEP |  |  |  |  | 0.36 | 0.36
1834 | 0000-0001-8255-3853 | https://doi.org/10.1002/polb.10291 | lamellar |  | 134 |  | {[][<]C(C)C(=O)O[>][<]}{[$][$]CCC(C)C[$],[$]CC(C(C)C)[$],[$]CC(C)(CC)[$][]} | 5950 | 6664 | 1.12 |  | PLA |  |  |  |  | 0.64 | 0.64 |  |  | PEP |  |  |  |  | 0.36 | 0.36
1835 | 0000-0001-8255-3853 | https://doi.org/10.1002/polb.10291 | lamellar |  | 135 |  | {[][<]C(C)C(=O)O[>][<]}{[$][$]CCC(C)C[$],[$]CC(C(C)C)[$],[$]CC(C)(CC)[$][]} | 5950 | 6664 | 1.12 |  | PLA |  |  |  |  | 0.64 | 0.64 |  |  | PEP |  |  |  |  | 0.36 | 0.36
1836 | 0000-0001-8255-3853 | https://doi.org/10.1002/polb.10291 | lamellar |  | 136 |  | {[][<]C(C)C(=O)O[>][<]}{[$][$]CCC(C)C[$],[$]CC(C(C)C)[$],[$]CC(C)(CC)[$][]} | 5950 | 6664 | 1.12 |  | PLA |  |  |  |  | 0.64 | 0.64 |  |  | PEP |  |  |  |  | 0.36 | 0.36
1837 | 0000-0001-8255-3853 | https://doi.org/10.1002/polb.10291 | lamellar |  | 137 |  | {[][<]C(C)C(=O)O[>][<]}{[$][$]CCC(C)C[$],[$]CC(C(C)C)[$],[$]CC(C)(CC)[$][]} | 5950 | 6664 | 1.12 |  | PLA |  |  |  |  | 0.64 | 0.64 |  |  | PEP |  |  |  |  | 0.36 | 0.36
1838 | 0000-0001-8255-3853 | https://doi.org/10.1002/polb.10291 | lamellar |  | 138 |  | {[][<]C(C)C(=O)O[>][<]}{[$][$]CCC(C)C[$],[$]CC(C(C)C)[$],[$]CC(C)(CC)[$][]} | 5950 | 6664 | 1.12 |  | PLA |  |  |  |  | 0.64 | 0.64 |  |  | PEP |  |  |  |  | 0.36 | 0.36
1839 | 0000-0001-8255-3853 | https://doi.org/10.1002/polb.10291 | lamellar |  | 139 |  | {[][<]C(C)C(=O)O[>][<]}{[$][$]CCC(C)C[$],[$]CC(C(C)C)[$],[$]CC(C)(CC)[$][]} | 5950 | 6664 | 1.12 |  | PLA |  |  |  |  | 0.64 | 0.64 |  |  | PEP |  |  |  |  | 0.36 | 0.36
1840 | 0000-0001-8255-3853 | https://doi.org/10.1002/polb.10291 | lamellar |  | 140 |  | {[][<]C(C)C(=O)O[>][<]}{[$][$]CCC(C)C[$],[$]CC(C(C)C)[$],[$]CC(C)(CC)[$][]} | 5950 | 6664 | 1.12 |  | PLA |  |  |  |  | 0.64 | 0.64 |  |  | PEP |  |  |  |  | 0.36 | 0.36
1841 | 0000-0001-8255-3853 | https://doi.org/10.1002/polb.10291 | lamellar |  | 141 |  | {[][<]C(C)C(=O)O[>][<]}{[$][$]CCC(C)C[$],[$]CC(C(C)C)[$],[$]CC(C)(CC)[$][]} | 5950 | 6664 | 1.12 |  | PLA |  |  |  |  | 0.64 | 0.64 |  |  | PEP |  |  |  |  | 0.36 | 0.36
1842 | 0000-0001-8255-3853 | https://doi.org/10.1002/polb.10291 | lamellar |  | 142 |  | {[][<]C(C)C(=O)O[>][<]}{[$][$]CCC(C)C[$],[$]CC(C(C)C)[$],[$]CC(C)(CC)[$][]} | 5950 | 6664 | 1.12 |  | PLA |  |  |  |  | 0.64 | 0.64 |  |  | PEP |  |  |  |  | 0.36 | 0.36
1843 | 0000-0001-8255-3853 | https://doi.org/10.1002/polb.10291 | lamellar |  | 143 |  | {[][<]C(C)C(=O)O[>][<]}{[$][$]CCC(C)C[$],[$]CC(C(C)C)[$],[$]CC(C)(CC)[$][]} | 5950 | 6664 | 1.12 |  | PLA |  |  |  |  | 0.64 | 0.64 |  |  | PEP |  |  |  |  | 0.36 | 0.36
1844 | 0000-0001-8255-3853 | https://doi.org/10.1002/polb.10291 | lamellar |  | 144 |  | {[][<]C(C)C(=O)O[>][<]}{[$][$]CCC(C)C[$],[$]CC(C(C)C)[$],[$]CC(C)(CC)[$][]} | 5950 | 6664 | 1.12 |  | PLA |  |  |  |  | 0.64 | 0.64 |  |  | PEP |  |  |  |  | 0.36 | 0.36
1845 | 0000-0001-8255-3853 | https://doi.org/10.1002/polb.10291 | lamellar |  | 145 |  | {[][<]C(C)C(=O)O[>][<]}{[$][$]CCC(C)C[$],[$]CC(C(C)C)[$],[$]CC(C)(CC)[$][]} | 5950 | 6664 | 1.12 |  | PLA |  |  |  |  | 0.64 | 0.64 |  |  | PEP |  |  |  |  | 0.36 | 0.36
1846 | 0000-0001-8255-3853 | https://doi.org/10.1002/polb.10291 | lamellar |  | 146 |  | {[][<]C(C)C(=O)O[>][<]}{[$][$]CCC(C)C[$],[$]CC(C(C)C)[$],[$]CC(C)(CC)[$][]} | 5950 | 6664 | 1.12 |  | PLA |  |  |  |  | 0.64 | 0.64 |  |  | PEP |  |  |  |  | 0.36 | 0.36
1847 | 0000-0001-8255-3853 | https://doi.org/10.1002/polb.10291 | lamellar |  | 147 |  | {[][<]C(C)C(=O)O[>][<]}{[$][$]CCC(C)C[$],[$]CC(C(C)C)[$],[$]CC(C)(CC)[$][]} | 5950 | 6664 | 1.12 |  | PLA |  |  |  |  | 0.64 | 0.64 |  |  | PEP |  |  |  |  | 0.36 | 0.36
1848 | 0000-0001-8255-3853 | https://doi.org/10.1002/polb.10291 | lamellar |  | 148 |  | {[][<]C(C)C(=O)O[>][<]}{[$][$]CCC(C)C[$],[$]CC(C(C)C)[$],[$]CC(C)(CC)[$][]} | 5950 | 6664 | 1.12 |  | PLA |  |  |  |  | 0.64 | 0.64 |  |  | PEP |  |  |  |  | 0.36 | 0.36
1849 | 0000-0001-8255-3853 | https://doi.org/10.1002/polb.10291 | lamellar |  | 149 |  | {[][<]C(C)C(=O)O[>][<]}{[$][$]CCC(C)C[$],[$]CC(C(C)C)[$],[$]CC(C)(CC)[$][]} | 5950 | 6664 | 1.12 |  | PLA |  |  |  |  | 0.64 | 0.64 |  |  | PEP |  |  |  |  | 0.36 | 0.36
1850 | 0000-0001-8255-3853 | https://doi.org/10.1002/polb.10291 | lamellar |  | 150 |  | {[][<]C(C)C(=O)O[>][<]}{[$][$]CCC(C)C[$],[$]CC(C(C)C)[$],[$]CC(C)(CC)[$][]} | 5950 | 6664 | 1.12 |  | PLA |  |  |  |  | 0.64 | 0.64 |  |  | PEP |  |  |  |  | 0.36 | 0.36
1851 | 0000-0001-8255-3853 | https://doi.org/10.1002/polb.10291 | lamellar |  | 151 |  | {[][<]C(C)C(=O)O[>][<]}{[$][$]CCC(C)C[$],[$]CC(C(C)C)[$],[$]CC(C)(CC)[$][]} | 5950 | 6664 | 1.12 |  | PLA |  |  |  |  | 0.64 | 0.64 |  |  | PEP |  |  |  |  | 0.36 | 0.36
1852 | 0000-0001-8255-3853 | https://doi.org/10.1002/polb.10291 | lamellar |  | 152 |  | {[][<]C(C)C(=O)O[>][<]}{[$][$]CCC(C)C[$],[$]CC(C(C)C)[$],[$]CC(C)(CC)[$][]} | 5950 | 6664 | 1.12 |  | PLA |  |  |  |  | 0.64 | 0.64 |  |  | PEP |  |  |  |  | 0.36 | 0.36
1853 | 0000-0001-8255-3853 | https://doi.org/10.1002/polb.10291 | lamellar |  | 153 |  | {[][<]C(C)C(=O)O[>][<]}{[$][$]CCC(C)C[$],[$]CC(C(C)C)[$],[$]CC(C)(CC)[$][]} | 5950 | 6664 | 1.12 |  | PLA |  |  |  |  | 0.64 | 0.64 |  |  | PEP |  |  |  |  | 0.36 | 0.36
1854 | 0000-0001-8255-3853 | https://doi.org/10.1002/polb.10291 | lamellar |  | 154 |  | {[][<]C(C)C(=O)O[>][<]}{[$][$]CCC(C)C[$],[$]CC(C(C)C)[$],[$]CC(C)(CC)[$][]} | 5950 | 6664 | 1.12 |  | PLA |  |  |  |  | 0.64 | 0.64 |  |  | PEP |  |  |  |  | 0.36 | 0.36
1855 | 0000-0001-8255-3853 | https://doi.org/10.1002/polb.10291 | lamellar |  | 155 |  | {[][<]C(C)C(=O)O[>][<]}{[$][$]CCC(C)C[$],[$]CC(C(C)C)[$],[$]CC(C)(CC)[$][]} | 5950 | 6664 | 1.12 |  | PLA |  |  |  |  | 0.64 | 0.64 |  |  | PEP |  |  |  |  | 0.36 | 0.36
1856 | 0000-0001-8255-3853 | https://doi.org/10.1002/polb.10291 | lamellar |  | 156 |  | {[][<]C(C)C(=O)O[>][<]}{[$][$]CCC(C)C[$],[$]CC(C(C)C)[$],[$]CC(C)(CC)[$][]} | 5950 | 6664 | 1.12 |  | PLA |  |  |  |  | 0.64 | 0.64 |  |  | PEP |  |  |  |  | 0.36 | 0.36
1857 | 0000-0001-8255-3853 | https://doi.org/10.1002/polb.10291 | lamellar |  | 157 |  | {[][<]C(C)C(=O)O[>][<]}{[$][$]CCC(C)C[$],[$]CC(C(C)C)[$],[$]CC(C)(CC)[$][]} | 5950 | 6664 | 1.12 |  | PLA |  |  |  |  | 0.64 | 0.64 |  |  | PEP |  |  |  |  | 0.36 | 0.36
1858 | 0000-0001-8255-3853 | https://doi.org/10.1002/polb.10291 | lamellar |  | 158 |  | {[][<]C(C)C(=O)O[>][<]}{[$][$]CCC(C)C[$],[$]CC(C(C)C)[$],[$]CC(C)(CC)[$][]} | 5950 | 6664 | 1.12 |  | PLA |  |  |  |  | 0.64 | 0.64 |  |  | PEP |  |  |  |  | 0.36 | 0.36
1859 | 0000-0001-8255-3853 | https://doi.org/10.1002/polb.10291 | lamellar |  | 159 |  | {[][<]C(C)C(=O)O[>][<]}{[$][$]CCC(C)C[$],[$]CC(C(C)C)[$],[$]CC(C)(CC)[$][]} | 5950 | 6664 | 1.12 |  | PLA |  |  |  |  | 0.64 | 0.64 |  |  | PEP |  |  |  |  | 0.36 | 0.36
1860 | 0000-0001-8255-3853 | https://doi.org/10.1002/polb.10291 | lamellar |  | 160 |  | {[][<]C(C)C(=O)O[>][<]}{[$][$]CCC(C)C[$],[$]CC(C(C)C)[$],[$]CC(C)(CC)[$][]} | 5950 | 6664 | 1.12 |  | PLA |  |  |  |  | 0.64 | 0.64 |  |  | PEP |  |  |  |  | 0.36 | 0.36
1861 | 0000-0001-8255-3853 | https://doi.org/10.1002/polb.10291 | lamellar |  | 161 |  | {[][<]C(C)C(=O)O[>][<]}{[$][$]CCC(C)C[$],[$]CC(C(C)C)[$],[$]CC(C)(CC)[$][]} | 5950 | 6664 | 1.12 |  | PLA |  |  |  |  | 0.64 | 0.64 |  |  | PEP |  |  |  |  | 0.36 | 0.36
1862 | 0000-0001-8255-3853 | https://doi.org/10.1002/polb.10291 | lamellar |  | 162 |  | {[][<]C(C)C(=O)O[>][<]}{[$][$]CCC(C)C[$],[$]CC(C(C)C)[$],[$]CC(C)(CC)[$][]} | 5950 | 6664 | 1.12 |  | PLA |  |  |  |  | 0.64 | 0.64 |  |  | PEP |  |  |  |  | 0.36 | 0.36
1863 | 0000-0001-8255-3853 | https://doi.org/10.1002/polb.10291 | lamellar |  | 163 |  | {[][<]C(C)C(=O)O[>][<]}{[$][$]CCC(C)C[$],[$]CC(C(C)C)[$],[$]CC(C)(CC)[$][]} | 5950 | 6664 | 1.12 |  | PLA |  |  |  |  | 0.64 | 0.64 |  |  | PEP |  |  |  |  | 0.36 | 0.36
1864 | 0000-0001-8255-3853 | https://doi.org/10.1002/polb.10291 | lamellar |  | 164 |  | {[][<]C(C)C(=O)O[>][<]}{[$][$]CCC(C)C[$],[$]CC(C(C)C)[$],[$]CC(C)(CC)[$][]} | 5950 | 6664 | 1.12 |  | PLA |  |  |  |  | 0.64 | 0.64 |  |  | PEP |  |  |  |  | 0.36 | 0.36
1865 | 0000-0001-8255-3853 | https://doi.org/10.1002/polb.10291 | lamellar |  | 165 |  | {[][<]C(C)C(=O)O[>][<]}{[$][$]CCC(C)C[$],[$]CC(C(C)C)[$],[$]CC(C)(CC)[$][]} | 5950 | 6664 | 1.12 |  | PLA |  |  |  |  | 0.64 | 0.64 |  |  | PEP |  |  |  |  | 0.36 | 0.36
1866 | 0000-0001-8255-3853 | https://doi.org/10.1002/polb.10291 | lamellar |  | 166 |  | {[][<]C(C)C(=O)O[>][<]}{[$][$]CCC(C)C[$],[$]CC(C(C)C)[$],[$]CC(C)(CC)[$][]} | 5950 | 6664 | 1.12 |  | PLA |  |  |  |  | 0.64 | 0.64 |  |  | PEP |  |  |  |  | 0.36 | 0.36
1867 | 0000-0001-8255-3853 | https://doi.org/10.1002/polb.10291 | lamellar |  | 167 |  | {[][<]C(C)C(=O)O[>][<]}{[$][$]CCC(C)C[$],[$]CC(C(C)C)[$],[$]CC(C)(CC)[$][]} | 5950 | 6664 | 1.12 |  | PLA |  |  |  |  | 0.64 | 0.64 |  |  | PEP |  |  |  |  | 0.36 | 0.36
1868 | 0000-0001-8255-3853 | https://doi.org/10.1002/polb.10291 | lamellar |  | 168 |  | {[][<]C(C)C(=O)O[>][<]}{[$][$]CCC(C)C[$],[$]CC(C(C)C)[$],[$]CC(C)(CC)[$][]} | 5950 | 6664 | 1.12 |  | PLA |  |  |  |  | 0.64 | 0.64 |  |  | PEP |  |  |  |  | 0.36 | 0.36
1869 | 0000-0001-8255-3853 | https://doi.org/10.1002/polb.10291 | lamellar |  | 169 |  | {[][<]C(C)C(=O)O[>][<]}{[$][$]CCC(C)C[$],[$]CC(C(C)C)[$],[$]CC(C)(CC)[$][]} | 5950 | 6664 | 1.12 |  | PLA |  |  |  |  | 0.64 | 0.64 |  |  | PEP |  |  |  |  | 0.36 | 0.36
1870 | 0000-0001-8255-3853 | https://doi.org/10.1002/polb.10291 | lamellar | gyroid | 170 |  | {[][<]C(C)C(=O)O[>][<]}{[$][$]CCC(C)C[$],[$]CC(C(C)C)[$],[$]CC(C)(CC)[$][]} | 5950 | 6664 | 1.12 |  | PLA |  |  |  |  | 0.64 | 0.64 |  |  | PEP |  |  |  |  | 0.36 | 0.36
1871 | 0000-0001-8255-3853 | https://doi.org/10.1002/polb.10291 | lamellar | gyroid | 171 |  | {[][<]C(C)C(=O)O[>][<]}{[$][$]CCC(C)C[$],[$]CC(C(C)C)[$],[$]CC(C)(CC)[$][]} | 5950 | 6664 | 1.12 |  | PLA |  |  |  |  | 0.64 | 0.64 |  |  | PEP |  |  |  |  | 0.36 | 0.36
1872 | 0000-0001-8255-3853 | https://doi.org/10.1002/polb.10291 | lamellar | gyroid | 172 |  | {[][<]C(C)C(=O)O[>][<]}{[$][$]CCC(C)C[$],[$]CC(C(C)C)[$],[$]CC(C)(CC)[$][]} | 5950 | 6664 | 1.12 |  | PLA |  |  |  |  | 0.64 | 0.64 |  |  | PEP |  |  |  |  | 0.36 | 0.36
1873 | 0000-0001-8255-3853 | https://doi.org/10.1002/polb.10291 | lamellar | gyroid | 173 |  | {[][<]C(C)C(=O)O[>][<]}{[$][$]CCC(C)C[$],[$]CC(C(C)C)[$],[$]CC(C)(CC)[$][]} | 5950 | 6664 | 1.12 |  | PLA |  |  |  |  | 0.64 | 0.64 |  |  | PEP |  |  |  |  | 0.36 | 0.36
1874 | 0000-0001-8255-3853 | https://doi.org/10.1002/polb.10291 | lamellar | gyroid | 174 |  | {[][<]C(C)C(=O)O[>][<]}{[$][$]CCC(C)C[$],[$]CC(C(C)C)[$],[$]CC(C)(CC)[$][]} | 5950 | 6664 | 1.12 |  | PLA |  |  |  |  | 0.64 | 0.64 |  |  | PEP |  |  |  |  | 0.36 | 0.36
1875 | 0000-0001-8255-3853 | https://doi.org/10.1002/polb.10291 | lamellar | gyroid | 175 |  | {[][<]C(C)C(=O)O[>][<]}{[$][$]CCC(C)C[$],[$]CC(C(C)C)[$],[$]CC(C)(CC)[$][]} | 5950 | 6664 | 1.12 |  | PLA |  |  |  |  | 0.64 | 0.64 |  |  | PEP |  |  |  |  | 0.36 | 0.36
1876 | 0000-0001-8255-3853 | https://doi.org/10.1002/polb.10291 | lamellar | gyroid | 176 |  | {[][<]C(C)C(=O)O[>][<]}{[$][$]CCC(C)C[$],[$]CC(C(C)C)[$],[$]CC(C)(CC)[$][]} | 5950 | 6664 | 1.12 |  | PLA |  |  |  |  | 0.64 | 0.64 |  |  | PEP |  |  |  |  | 0.36 | 0.36
1877 | 0000-0001-8255-3853 | https://doi.org/10.1002/polb.10291 | lamellar | gyroid | 177 |  | {[][<]C(C)C(=O)O[>][<]}{[$][$]CCC(C)C[$],[$]CC(C(C)C)[$],[$]CC(C)(CC)[$][]} | 5950 | 6664 | 1.12 |  | PLA |  |  |  |  | 0.64 | 0.64 |  |  | PEP |  |  |  |  | 0.36 | 0.36
1878 | 0000-0001-8255-3853 | https://doi.org/10.1002/polb.10291 | lamellar | gyroid | 178 |  | {[][<]C(C)C(=O)O[>][<]}{[$][$]CCC(C)C[$],[$]CC(C(C)C)[$],[$]CC(C)(CC)[$][]} | 5950 | 6664 | 1.12 |  | PLA |  |  |  |  | 0.64 | 0.64 |  |  | PEP |  |  |  |  | 0.36 | 0.36
1879 | 0000-0001-8255-3853 | https://doi.org/10.1002/polb.10291 | lamellar | gyroid | 179 |  | {[][<]C(C)C(=O)O[>][<]}{[$][$]CCC(C)C[$],[$]CC(C(C)C)[$],[$]CC(C)(CC)[$][]} | 5950 | 6664 | 1.12 |  | PLA |  |  |  |  | 0.64 | 0.64 |  |  | PEP |  |  |  |  | 0.36 | 0.36
1880 | 0000-0001-8255-3853 | https://doi.org/10.1002/polb.10291 | lamellar | gyroid | 180 |  | {[][<]C(C)C(=O)O[>][<]}{[$][$]CCC(C)C[$],[$]CC(C(C)C)[$],[$]CC(C)(CC)[$][]} | 5950 | 6664 | 1.12 |  | PLA |  |  |  |  | 0.64 | 0.64 |  |  | PEP |  |  |  |  | 0.36 | 0.36
1881 | 0000-0001-8255-3853 | https://doi.org/10.1002/polb.10291 | lamellar | gyroid | 181 |  | {[][<]C(C)C(=O)O[>][<]}{[$][$]CCC(C)C[$],[$]CC(C(C)C)[$],[$]CC(C)(CC)[$][]} | 5950 | 6664 | 1.12 |  | PLA |  |  |  |  | 0.64 | 0.64 |  |  | PEP |  |  |  |  | 0.36 | 0.36
1882 | 0000-0001-8255-3853 | https://doi.org/10.1002/polb.10291 | lamellar | gyroid | 182 |  | {[][<]C(C)C(=O)O[>][<]}{[$][$]CCC(C)C[$],[$]CC(C(C)C)[$],[$]CC(C)(CC)[$][]} | 5950 | 6664 | 1.12 |  | PLA |  |  |  |  | 0.64 | 0.64 |  |  | PEP |  |  |  |  | 0.36 | 0.36
1883 | 0000-0001-8255-3853 | https://doi.org/10.1002/polb.10291 | lamellar | gyroid | 183 |  | {[][<]C(C)C(=O)O[>][<]}{[$][$]CCC(C)C[$],[$]CC(C(C)C)[$],[$]CC(C)(CC)[$][]} | 5950 | 6664 | 1.12 |  | PLA |  |  |  |  | 0.64 | 0.64 |  |  | PEP |  |  |  |  | 0.36 | 0.36
1884 | 0000-0001-8255-3853 | https://doi.org/10.1002/polb.10291 | lamellar | gyroid | 184 |  | {[][<]C(C)C(=O)O[>][<]}{[$][$]CCC(C)C[$],[$]CC(C(C)C)[$],[$]CC(C)(CC)[$][]} | 5950 | 6664 | 1.12 |  | PLA |  |  |  |  | 0.64 | 0.64 |  |  | PEP |  |  |  |  | 0.36 | 0.36
1885 | 0000-0001-8255-3853 | https://doi.org/10.1002/polb.10291 | lamellar | gyroid | 185 |  | {[][<]C(C)C(=O)O[>][<]}{[$][$]CCC(C)C[$],[$]CC(C(C)C)[$],[$]CC(C)(CC)[$][]} | 5950 | 6664 | 1.12 |  | PLA |  |  |  |  | 0.64 | 0.64 |  |  | PEP |  |  |  |  | 0.36 | 0.36
1886 | 0000-0001-8255-3853 | https://doi.org/10.1002/polb.10291 | lamellar | gyroid | 186 | "An order–order transition (L–G) is indicated by the abrupt increase in the elastic modulus." | {[][<]C(C)C(=O)O[>][<]}{[$][$]CCC(C)C[$],[$]CC(C(C)C)[$],[$]CC(C)(CC)[$][]} | 5950 | 6664 | 1.12 |  | PLA |  |  |  |  | 0.64 | 0.64 |  |  | PEP |  |  |  |  | 0.36 | 0.36
1887 | 0000-0001-8255-3853 | https://doi.org/10.1002/polb.10291 | lamellar | gyroid | 187 |  | {[][<]C(C)C(=O)O[>][<]}{[$][$]CCC(C)C[$],[$]CC(C(C)C)[$],[$]CC(C)(CC)[$][]} | 5950 | 6664 | 1.12 |  | PLA |  |  |  |  | 0.64 | 0.64 |  |  | PEP |  |  |  |  | 0.36 | 0.36
1888 | 0000-0001-8255-3853 | https://doi.org/10.1002/polb.10291 | lamellar | gyroid | 188 |  | {[][<]C(C)C(=O)O[>][<]}{[$][$]CCC(C)C[$],[$]CC(C(C)C)[$],[$]CC(C)(CC)[$][]} | 5950 | 6664 | 1.12 |  | PLA |  |  |  |  | 0.64 | 0.64 |  |  | PEP |  |  |  |  | 0.36 | 0.36
1889 | 0000-0001-8255-3853 | https://doi.org/10.1002/polb.10291 | lamellar | gyroid | 189 |  | {[][<]C(C)C(=O)O[>][<]}{[$][$]CCC(C)C[$],[$]CC(C(C)C)[$],[$]CC(C)(CC)[$][]} | 5950 | 6664 | 1.12 |  | PLA |  |  |  |  | 0.64 | 0.64 |  |  | PEP |  |  |  |  | 0.36 | 0.36
1890 | 0000-0001-8255-3853 | https://doi.org/10.1002/polb.10291 | lamellar | gyroid | 190 | Tabulated: 190C | {[][<]C(C)C(=O)O[>][<]}{[$][$]CCC(C)C[$],[$]CC(C(C)C)[$],[$]CC(C)(CC)[$][]} | 5950 | 6664 | 1.12 |  | PLA |  |  |  |  | 0.64 | 0.64 |  |  | PEP |  |  |  |  | 0.36 | 0.36
1891 | 0000-0001-8255-3853 | https://doi.org/10.1002/polb.10291 | lamellar | gyroid | 191 |  | {[][<]C(C)C(=O)O[>][<]}{[$][$]CCC(C)C[$],[$]CC(C(C)C)[$],[$]CC(C)(CC)[$][]} | 5950 | 6664 | 1.12 |  | PLA |  |  |  |  | 0.64 | 0.64 |  |  | PEP |  |  |  |  | 0.36 | 0.36
1892 | 0000-0001-8255-3853 | https://doi.org/10.1002/polb.10291 | gyroid |  | 192 |  | {[][<]C(C)C(=O)O[>][<]}{[$][$]CCC(C)C[$],[$]CC(C(C)C)[$],[$]CC(C)(CC)[$][]} | 5950 | 6664 | 1.12 |  | PLA |  |  |  |  | 0.64 | 0.64 |  |  | PEP |  |  |  |  | 0.36 | 0.36
1893 | 0000-0001-8255-3853 | https://doi.org/10.1002/polb.10291 | gyroid |  | 193 |  | {[][<]C(C)C(=O)O[>][<]}{[$][$]CCC(C)C[$],[$]CC(C(C)C)[$],[$]CC(C)(CC)[$][]} | 5950 | 6664 | 1.12 |  | PLA |  |  |  |  | 0.64 | 0.64 |  |  | PEP |  |  |  |  | 0.36 | 0.36
1894 | 0000-0001-8255-3853 | https://doi.org/10.1002/polb.10291 | gyroid |  | 194 |  | {[][<]C(C)C(=O)O[>][<]}{[$][$]CCC(C)C[$],[$]CC(C(C)C)[$],[$]CC(C)(CC)[$][]} | 5950 | 6664 | 1.12 |  | PLA |  |  |  |  | 0.64 | 0.64 |  |  | PEP |  |  |  |  | 0.36 | 0.36
1895 | 0000-0001-8255-3853 | https://doi.org/10.1002/polb.10291 | gyroid |  | 195 |  | {[][<]C(C)C(=O)O[>][<]}{[$][$]CCC(C)C[$],[$]CC(C(C)C)[$],[$]CC(C)(CC)[$][]} | 5950 | 6664 | 1.12 |  | PLA |  |  |  |  | 0.64 | 0.64 |  |  | PEP |  |  |  |  | 0.36 | 0.36
1896 | 0000-0001-8255-3853 | https://doi.org/10.1002/polb.10291 | gyroid |  | 196 |  | {[][<]C(C)C(=O)O[>][<]}{[$][$]CCC(C)C[$],[$]CC(C(C)C)[$],[$]CC(C)(CC)[$][]} | 5950 | 6664 | 1.12 |  | PLA |  |  |  |  | 0.64 | 0.64 |  |  | PEP |  |  |  |  | 0.36 | 0.36
1897 | 0000-0001-8255-3853 | https://doi.org/10.1002/polb.10291 | gyroid |  | 197 |  | {[][<]C(C)C(=O)O[>][<]}{[$][$]CCC(C)C[$],[$]CC(C(C)C)[$],[$]CC(C)(CC)[$][]} | 5950 | 6664 | 1.12 |  | PLA |  |  |  |  | 0.64 | 0.64 |  |  | PEP |  |  |  |  | 0.36 | 0.36
1898 | 0000-0001-8255-3853 | https://doi.org/10.1002/polb.10291 | gyroid |  | 198 |  | {[][<]C(C)C(=O)O[>][<]}{[$][$]CCC(C)C[$],[$]CC(C(C)C)[$],[$]CC(C)(CC)[$][]} | 5950 | 6664 | 1.12 |  | PLA |  |  |  |  | 0.64 | 0.64 |  |  | PEP |  |  |  |  | 0.36 | 0.36
1899 | 0000-0001-8255-3853 | https://doi.org/10.1002/polb.10291 | gyroid |  | 199 |  | {[][<]C(C)C(=O)O[>][<]}{[$][$]CCC(C)C[$],[$]CC(C(C)C)[$],[$]CC(C)(CC)[$][]} | 5950 | 6664 | 1.12 |  | PLA |  |  |  |  | 0.64 | 0.64 |  |  | PEP |  |  |  |  | 0.36 | 0.36
1900 | 0000-0001-8255-3853 | https://doi.org/10.1002/polb.10291 | gyroid |  | 200 |  | {[][<]C(C)C(=O)O[>][<]}{[$][$]CCC(C)C[$],[$]CC(C(C)C)[$],[$]CC(C)(CC)[$][]} | 5950 | 6664 | 1.12 |  | PLA |  |  |  |  | 0.64 | 0.64 |  |  | PEP |  |  |  |  | 0.36 | 0.36
1901 | 0000-0001-8255-3853 | https://doi.org/10.1002/polb.10291 | gyroid |  | 201 |  | {[][<]C(C)C(=O)O[>][<]}{[$][$]CCC(C)C[$],[$]CC(C(C)C)[$],[$]CC(C)(CC)[$][]} | 5950 | 6664 | 1.12 |  | PLA |  |  |  |  | 0.64 | 0.64 |  |  | PEP |  |  |  |  | 0.36 | 0.36
1902 | 0000-0001-8255-3853 | https://doi.org/10.1002/polb.10291 | gyroid |  | 202 |  | {[][<]C(C)C(=O)O[>][<]}{[$][$]CCC(C)C[$],[$]CC(C(C)C)[$],[$]CC(C)(CC)[$][]} | 5950 | 6664 | 1.12 |  | PLA |  |  |  |  | 0.64 | 0.64 |  |  | PEP |  |  |  |  | 0.36 | 0.36
1903 | 0000-0001-8255-3853 | https://doi.org/10.1002/polb.10291 | gyroid |  | 203 |  | {[][<]C(C)C(=O)O[>][<]}{[$][$]CCC(C)C[$],[$]CC(C(C)C)[$],[$]CC(C)(CC)[$][]} | 5950 | 6664 | 1.12 |  | PLA |  |  |  |  | 0.64 | 0.64 |  |  | PEP |  |  |  |  | 0.36 | 0.36
1904 | 0000-0001-8255-3853 | https://doi.org/10.1002/polb.10291 | gyroid |  | 204 |  | {[][<]C(C)C(=O)O[>][<]}{[$][$]CCC(C)C[$],[$]CC(C(C)C)[$],[$]CC(C)(CC)[$][]} | 5950 | 6664 | 1.12 |  | PLA |  |  |  |  | 0.64 | 0.64 |  |  | PEP |  |  |  |  | 0.36 | 0.36
1905 | 0000-0001-8255-3853 | https://doi.org/10.1002/polb.10291 | gyroid |  | 205 |  | {[][<]C(C)C(=O)O[>][<]}{[$][$]CCC(C)C[$],[$]CC(C(C)C)[$],[$]CC(C)(CC)[$][]} | 5950 | 6664 | 1.12 |  | PLA |  |  |  |  | 0.64 | 0.64 |  |  | PEP |  |  |  |  | 0.36 | 0.36
1906 | 0000-0001-8255-3853 | https://doi.org/10.1002/polb.10291 | gyroid |  | 206 |  | {[][<]C(C)C(=O)O[>][<]}{[$][$]CCC(C)C[$],[$]CC(C(C)C)[$],[$]CC(C)(CC)[$][]} | 5950 | 6664 | 1.12 |  | PLA |  |  |  |  | 0.64 | 0.64 |  |  | PEP |  |  |  |  | 0.36 | 0.36
1907 | 0000-0001-8255-3853 | https://doi.org/10.1002/polb.10291 | gyroid |  | 207 |  | {[][<]C(C)C(=O)O[>][<]}{[$][$]CCC(C)C[$],[$]CC(C(C)C)[$],[$]CC(C)(CC)[$][]} | 5950 | 6664 | 1.12 |  | PLA |  |  |  |  | 0.64 | 0.64 |  |  | PEP |  |  |  |  | 0.36 | 0.36
1908 | 0000-0001-8255-3853 | https://doi.org/10.1002/polb.10291 | gyroid |  | 208 |  | {[][<]C(C)C(=O)O[>][<]}{[$][$]CCC(C)C[$],[$]CC(C(C)C)[$],[$]CC(C)(CC)[$][]} | 5950 | 6664 | 1.12 |  | PLA |  |  |  |  | 0.64 | 0.64 |  |  | PEP |  |  |  |  | 0.36 | 0.36
1909 | 0000-0001-8255-3853 | https://doi.org/10.1002/polb.10291 | gyroid |  | 209 |  | {[][<]C(C)C(=O)O[>][<]}{[$][$]CCC(C)C[$],[$]CC(C(C)C)[$],[$]CC(C)(CC)[$][]} | 5950 | 6664 | 1.12 |  | PLA |  |  |  |  | 0.64 | 0.64 |  |  | PEP |  |  |  |  | 0.36 | 0.36
1910 | 0000-0001-8255-3853 | https://doi.org/10.1002/polb.10291 | gyroid |  | 210 |  | {[][<]C(C)C(=O)O[>][<]}{[$][$]CCC(C)C[$],[$]CC(C(C)C)[$],[$]CC(C)(CC)[$][]} | 5950 | 6664 | 1.12 |  | PLA |  |  |  |  | 0.64 | 0.64 |  |  | PEP |  |  |  |  | 0.36 | 0.36
1911 | 0000-0001-8255-3853 | https://doi.org/10.1002/polb.10291 | gyroid |  | 211 |  | {[][<]C(C)C(=O)O[>][<]}{[$][$]CCC(C)C[$],[$]CC(C(C)C)[$],[$]CC(C)(CC)[$][]} | 5950 | 6664 | 1.12 |  | PLA |  |  |  |  | 0.64 | 0.64 |  |  | PEP |  |  |  |  | 0.36 | 0.36
1912 | 0000-0001-8255-3853 | https://doi.org/10.1002/polb.10291 | gyroid |  | 212 |  | {[][<]C(C)C(=O)O[>][<]}{[$][$]CCC(C)C[$],[$]CC(C(C)C)[$],[$]CC(C)(CC)[$][]} | 5950 | 6664 | 1.12 |  | PLA |  |  |  |  | 0.64 | 0.64 |  |  | PEP |  |  |  |  | 0.36 | 0.36
1913 | 0000-0001-8255-3853 | https://doi.org/10.1002/polb.10291 | gyroid |  | 213 |  | {[][<]C(C)C(=O)O[>][<]}{[$][$]CCC(C)C[$],[$]CC(C(C)C)[$],[$]CC(C)(CC)[$][]} | 5950 | 6664 | 1.12 |  | PLA |  |  |  |  | 0.64 | 0.64 |  |  | PEP |  |  |  |  | 0.36 | 0.36
1914 | 0000-0001-8255-3853 | https://doi.org/10.1002/polb.10291 | gyroid |  | 214 |  | {[][<]C(C)C(=O)O[>][<]}{[$][$]CCC(C)C[$],[$]CC(C(C)C)[$],[$]CC(C)(CC)[$][]} | 5950 | 6664 | 1.12 |  | PLA |  |  |  |  | 0.64 | 0.64 |  |  | PEP |  |  |  |  | 0.36 | 0.36
1915 | 0000-0001-8255-3853 | https://doi.org/10.1002/polb.10291 | gyroid |  | 215 |  | {[][<]C(C)C(=O)O[>][<]}{[$][$]CCC(C)C[$],[$]CC(C(C)C)[$],[$]CC(C)(CC)[$][]} | 5950 | 6664 | 1.12 |  | PLA |  |  |  |  | 0.64 | 0.64 |  |  | PEP |  |  |  |  | 0.36 | 0.36
1916 | 0000-0001-8255-3853 | https://doi.org/10.1002/polb.10291 | gyroid |  | 216 |  | {[][<]C(C)C(=O)O[>][<]}{[$][$]CCC(C)C[$],[$]CC(C(C)C)[$],[$]CC(C)(CC)[$][]} | 5950 | 6664 | 1.12 |  | PLA |  |  |  |  | 0.64 | 0.64 |  |  | PEP |  |  |  |  | 0.36 | 0.36
1917 | 0000-0001-8255-3853 | https://doi.org/10.1002/polb.10291 | gyroid |  | 217 |  | {[][<]C(C)C(=O)O[>][<]}{[$][$]CCC(C)C[$],[$]CC(C(C)C)[$],[$]CC(C)(CC)[$][]} | 5950 | 6664 | 1.12 |  | PLA |  |  |  |  | 0.64 | 0.64 |  |  | PEP |  |  |  |  | 0.36 | 0.36
1918 | 0000-0001-8255-3853 | https://doi.org/10.1002/polb.10291 | gyroid |  | 218 |  | {[][<]C(C)C(=O)O[>][<]}{[$][$]CCC(C)C[$],[$]CC(C(C)C)[$],[$]CC(C)(CC)[$][]} | 5950 | 6664 | 1.12 |  | PLA |  |  |  |  | 0.64 | 0.64 |  |  | PEP |  |  |  |  | 0.36 | 0.36
1919 | 0000-0001-8255-3853 | https://doi.org/10.1002/polb.10291 | gyroid |  | 219 |  | {[][<]C(C)C(=O)O[>][<]}{[$][$]CCC(C)C[$],[$]CC(C(C)C)[$],[$]CC(C)(CC)[$][]} | 5950 | 6664 | 1.12 |  | PLA |  |  |  |  | 0.64 | 0.64 |  |  | PEP |  |  |  |  | 0.36 | 0.36
1920 | 0000-0001-8255-3853 | https://doi.org/10.1002/polb.10291 | gyroid |  | 220 |  | {[][<]C(C)C(=O)O[>][<]}{[$][$]CCC(C)C[$],[$]CC(C(C)C)[$],[$]CC(C)(CC)[$][]} | 5950 | 6664 | 1.12 |  | PLA |  |  |  |  | 0.64 | 0.64 |  |  | PEP |  |  |  |  | 0.36 | 0.36
1921 | 0000-0001-8255-3853 | https://doi.org/10.1002/polb.10291 | gyroid | disordered | 221 |  | {[][<]C(C)C(=O)O[>][<]}{[$][$]CCC(C)C[$],[$]CC(C(C)C)[$],[$]CC(C)(CC)[$][]} | 5950 | 6664 | 1.12 |  | PLA |  |  |  |  | 0.64 | 0.64 |  |  | PEP |  |  |  |  | 0.36 | 0.36
1922 | 0000-0001-8255-3853 | https://doi.org/10.1002/polb.10291 | gyroid | disordered | 222 |  | {[][<]C(C)C(=O)O[>][<]}{[$][$]CCC(C)C[$],[$]CC(C(C)C)[$],[$]CC(C)(CC)[$][]} | 5950 | 6664 | 1.12 |  | PLA |  |  |  |  | 0.64 | 0.64 |  |  | PEP |  |  |  |  | 0.36 | 0.36
1923 | 0000-0001-8255-3853 | https://doi.org/10.1002/polb.10291 | gyroid | disordered | 223 |  | {[][<]C(C)C(=O)O[>][<]}{[$][$]CCC(C)C[$],[$]CC(C(C)C)[$],[$]CC(C)(CC)[$][]} | 5950 | 6664 | 1.12 |  | PLA |  |  |  |  | 0.64 | 0.64 |  |  | PEP |  |  |  |  | 0.36 | 0.36
1924 | 0000-0001-8255-3853 | https://doi.org/10.1002/polb.10291 | gyroid | disordered | 224 |  | {[][<]C(C)C(=O)O[>][<]}{[$][$]CCC(C)C[$],[$]CC(C(C)C)[$],[$]CC(C)(CC)[$][]} | 5950 | 6664 | 1.12 |  | PLA |  |  |  |  | 0.64 | 0.64 |  |  | PEP |  |  |  |  | 0.36 | 0.36
1925 | 0000-0001-8255-3853 | https://doi.org/10.1002/polb.10291 | gyroid | disordered | 225 |  | {[][<]C(C)C(=O)O[>][<]}{[$][$]CCC(C)C[$],[$]CC(C(C)C)[$],[$]CC(C)(CC)[$][]} | 5950 | 6664 | 1.12 |  | PLA |  |  |  |  | 0.64 | 0.64 |  |  | PEP |  |  |  |  | 0.36 | 0.36
1926 | 0000-0001-8255-3853 | https://doi.org/10.1002/polb.10291 | gyroid | disordered | 226 | Tabulated: 226C | {[][<]C(C)C(=O)O[>][<]}{[$][$]CCC(C)C[$],[$]CC(C(C)C)[$],[$]CC(C)(CC)[$][]} | 5950 | 6664 | 1.12 |  | PLA |  |  |  |  | 0.64 | 0.64 |  |  | PEP |  |  |  |  | 0.36 | 0.36
1927 | 0000-0001-8255-3853 | https://doi.org/10.1002/polb.10291 | gyroid | disordered | 227 |  | {[][<]C(C)C(=O)O[>][<]}{[$][$]CCC(C)C[$],[$]CC(C(C)C)[$],[$]CC(C)(CC)[$][]} | 5950 | 6664 | 1.12 |  | PLA |  |  |  |  | 0.64 | 0.64 |  |  | PEP |  |  |  |  | 0.36 | 0.36
1928 | 0000-0001-8255-3853 | https://doi.org/10.1002/polb.10291 | gyroid | disordered | 228 |  | {[][<]C(C)C(=O)O[>][<]}{[$][$]CCC(C)C[$],[$]CC(C(C)C)[$],[$]CC(C)(CC)[$][]} | 5950 | 6664 | 1.12 |  | PLA |  |  |  |  | 0.64 | 0.64 |  |  | PEP |  |  |  |  | 0.36 | 0.36
1929 | 0000-0001-8255-3853 | https://doi.org/10.1002/polb.10291 | gyroid | disordered | 229 |  | {[][<]C(C)C(=O)O[>][<]}{[$][$]CCC(C)C[$],[$]CC(C(C)C)[$],[$]CC(C)(CC)[$][]} | 5950 | 6664 | 1.12 |  | PLA |  |  |  |  | 0.64 | 0.64 |  |  | PEP |  |  |  |  | 0.36 | 0.36
1930 | 0000-0001-8255-3853 | https://doi.org/10.1002/polb.10291 | gyroid | disordered | 230 |  | {[][<]C(C)C(=O)O[>][<]}{[$][$]CCC(C)C[$],[$]CC(C(C)C)[$],[$]CC(C)(CC)[$][]} | 5950 | 6664 | 1.12 |  | PLA |  |  |  |  | 0.64 | 0.64 |  |  | PEP |  |  |  |  | 0.36 | 0.36
1931 | 0000-0001-8255-3853 | https://doi.org/10.1002/polb.10291 | gyroid | disordered | 231 |  | {[][<]C(C)C(=O)O[>][<]}{[$][$]CCC(C)C[$],[$]CC(C(C)C)[$],[$]CC(C)(CC)[$][]} | 5950 | 6664 | 1.12 |  | PLA |  |  |  |  | 0.64 | 0.64 |  |  | PEP |  |  |  |  | 0.36 | 0.36
1932 | 0000-0001-8255-3853 | https://doi.org/10.1002/polb.10291 | gyroid | disordered | 232 |  | {[][<]C(C)C(=O)O[>][<]}{[$][$]CCC(C)C[$],[$]CC(C(C)C)[$],[$]CC(C)(CC)[$][]} | 5950 | 6664 | 1.12 |  | PLA |  |  |  |  | 0.64 | 0.64 |  |  | PEP |  |  |  |  | 0.36 | 0.36
1933 | 0000-0001-8255-3853 | https://doi.org/10.1002/polb.10291 | disordered |  | 234.0523 |  | {[][<]C(C)C(=O)O[>][<]}{[$][$]CCC(C)C[$],[$]CC(C(C)C)[$],[$]CC(C)(CC)[$][]} | 5950 | 6664 | 1.12 |  | PLA |  |  |  |  | 0.64 | 0.64 |  |  | PEP |  |  |  |  | 0.36 | 0.36
1934 | 0000-0001-8255-3853 | https://doi.org/10.1002/polb.10291 | disordered |  | 236.7974 |  | {[][<]C(C)C(=O)O[>][<]}{[$][$]CCC(C)C[$],[$]CC(C(C)C)[$],[$]CC(C)(CC)[$][]} | 5950 | 6664 | 1.12 |  | PLA |  |  |  |  | 0.64 | 0.64 |  |  | PEP |  |  |  |  | 0.36 | 0.36
1935 | 0000-0001-8255-3853 | https://doi.org/10.1002/polb.10291 | disordered |  | 234.0523 |  | {[][<]C(C)C(=O)O[>][<]}{[$][$]CCC(C)C[$],[$]CC(C(C)C)[$],[$]CC(C)(CC)[$][]} | 5950 | 6664 | 1.12 |  | PLA |  |  |  |  | 0.64 | 0.64 |  |  | PEP |  |  |  |  | 0.36 | 0.36
1936 | 0000-0001-8255-3853 | https://doi.org/10.1002/polb.10291 | disordered |  | 235.8824 |  | {[][<]C(C)C(=O)O[>][<]}{[$][$]CCC(C)C[$],[$]CC(C(C)C)[$],[$]CC(C)(CC)[$][]} | 5950 | 6664 | 1.12 |  | PLA |  |  |  |  | 0.64 | 0.64 |  |  | PEP |  |  |  |  | 0.36 | 0.36
1937 | 0000-0001-8255-3853 | https://doi.org/10.1002/polb.10291 | disordered |  | 234.5098 |  | {[][<]C(C)C(=O)O[>][<]}{[$][$]CCC(C)C[$],[$]CC(C(C)C)[$],[$]CC(C)(CC)[$][]} | 5950 | 6664 | 1.12 |  | PLA |  |  |  |  | 0.64 | 0.64 |  |  | PEP |  |  |  |  | 0.36 | 0.36
1938 | 0000-0001-8255-3853 | https://doi.org/10.1002/polb.10291 | disordered |  | 235.4248 |  | {[][<]C(C)C(=O)O[>][<]}{[$][$]CCC(C)C[$],[$]CC(C(C)C)[$],[$]CC(C)(CC)[$][]} | 5950 | 6664 | 1.12 |  | PLA |  |  |  |  | 0.64 | 0.64 |  |  | PEP |  |  |  |  | 0.36 | 0.36
1939 | 0000-0001-8255-3853 | https://doi.org/10.1002/polb.10291 | disordered |  | 237.7124 |  | {[][<]C(C)C(=O)O[>][<]}{[$][$]CCC(C)C[$],[$]CC(C(C)C)[$],[$]CC(C)(CC)[$][]} | 5950 | 6664 | 1.12 |  | PLA |  |  |  |  | 0.64 | 0.64 |  |  | PEP |  |  |  |  | 0.36 | 0.36
1940 | 0000-0001-8255-3853 | https://doi.org/10.1002/polb.10291 | disordered |  | 237.7124 |  | {[][<]C(C)C(=O)O[>][<]}{[$][$]CCC(C)C[$],[$]CC(C(C)C)[$],[$]CC(C)(CC)[$][]} | 5950 | 6664 | 1.12 |  | PLA |  |  |  |  | 0.64 | 0.64 |  |  | PEP |  |  |  |  | 0.36 | 0.36
1941 | 0000-0001-8255-3853 | https://doi.org/10.1002/polb.10291 | disordered |  | 239.085 |  | {[][<]C(C)C(=O)O[>][<]}{[$][$]CCC(C)C[$],[$]CC(C(C)C)[$],[$]CC(C)(CC)[$][]} | 5950 | 6664 | 1.12 |  | PLA |  |  |  |  | 0.64 | 0.64 |  |  | PEP |  |  |  |  | 0.36 | 0.36
1942 | 0000-0001-8255-3853 | https://doi.org/10.1002/polb.10291 | disordered |  | 237.2549 |  | {[][<]C(C)C(=O)O[>][<]}{[$][$]CCC(C)C[$],[$]CC(C(C)C)[$],[$]CC(C)(CC)[$][]} | 5950 | 6664 | 1.12 |  | PLA |  |  |  |  | 0.64 | 0.64 |  |  | PEP |  |  |  |  | 0.36 | 0.36
1943 | 0000-0001-8255-3853 | https://doi.org/10.1002/polb.10291 | disordered |  | 239.085 |  | {[][<]C(C)C(=O)O[>][<]}{[$][$]CCC(C)C[$],[$]CC(C(C)C)[$],[$]CC(C)(CC)[$][]} | 5950 | 6664 | 1.12 |  | PLA |  |  |  |  | 0.64 | 0.64 |  |  | PEP |  |  |  |  | 0.36 | 0.36
1944 | 0000-0001-8255-3853 | https://doi.org/10.1002/polb.10291 | disordered |  | 236.3399 |  | {[][<]C(C)C(=O)O[>][<]}{[$][$]CCC(C)C[$],[$]CC(C(C)C)[$],[$]CC(C)(CC)[$][]} | 5950 | 6664 | 1.12 |  | PLA |  |  |  |  | 0.64 | 0.64 |  |  | PEP |  |  |  |  | 0.36 | 0.36
1945 | 0000-0001-8255-3853 | https://doi.org/10.1002/polb.10291 | disordered |  | 238.6275 |  | {[][<]C(C)C(=O)O[>][<]}{[$][$]CCC(C)C[$],[$]CC(C(C)C)[$],[$]CC(C)(CC)[$][]} | 5950 | 6664 | 1.12 |  | PLA |  |  |  |  | 0.64 | 0.64 |  |  | PEP |  |  |  |  | 0.36 | 0.36
1946 | 0000-0001-8255-3853 | https://doi.org/10.1021/ma070962r | PL |  | 156.2997 | SI(0.64,1.12)-9, Figure 2 | CCC(C){[$][$]CC(c1ccccc1)[$][$]}{[$][$]C\C=C(C)/C[$],[$]C\C=C(C)\C[$],[$]CC(C(C)=C)[$],[$]CC(C)(C=C)[$][$]}[H] | 20558.5 | 22614.35 | 1.1 | 238 | PS |  |  |  |  | 0.643 | 0.643 |  | 1.05 | PI |  |  |  |  | 0.357 | 0.357 |  | 0.9
1947 | 0000-0001-8255-3853 | https://doi.org/10.1021/ma070962r | PL |  | 156.3644 | vref = 144 Angstrom ^3 | CCC(C){[$][$]CC(c1ccccc1)[$][$]}{[$][$]C\C=C(C)/C[$],[$]C\C=C(C)\C[$],[$]CC(C(C)=C)[$],[$]CC(C)(C=C)[$][$]}[H] | 20558.5 | 22614.35 | 1.1 | 238 | PS |  |  |  |  | 0.643 | 0.643 |  | 1.05 | PI |  |  |  |  | 0.357 | 0.357 |  | 0.9
1948 | 0000-0001-8255-3853 | https://doi.org/10.1021/ma070962r | PL |  | 156.7526 |  | CCC(C){[$][$]CC(c1ccccc1)[$][$]}{[$][$]C\C=C(C)/C[$],[$]C\C=C(C)\C[$],[$]CC(C(C)=C)[$],[$]CC(C)(C=C)[$][$]}[H] | 20558.5 | 22614.35 | 1.1 | 238 | PS |  |  |  |  | 0.643 | 0.643 |  | 1.05 | PI |  |  |  |  | 0.357 | 0.357 |  | 0.9
1949 | 0000-0001-8255-3853 | https://doi.org/10.1021/ma070962r | PL |  | 157.0439 |  | CCC(C){[$][$]CC(c1ccccc1)[$][$]}{[$][$]C\C=C(C)/C[$],[$]C\C=C(C)\C[$],[$]CC(C(C)=C)[$],[$]CC(C)(C=C)[$][$]}[H] | 20558.5 | 22614.35 | 1.1 | 238 | PS |  |  |  |  | 0.643 | 0.643 |  | 1.05 | PI |  |  |  |  | 0.357 | 0.357 |  | 0.9
1950 | 0000-0001-8255-3853 | https://doi.org/10.1021/ma070962r | PL |  | 157.3352 |  | CCC(C){[$][$]CC(c1ccccc1)[$][$]}{[$][$]C\C=C(C)/C[$],[$]C\C=C(C)\C[$],[$]CC(C(C)=C)[$],[$]CC(C)(C=C)[$][$]}[H] | 20558.5 | 22614.35 | 1.1 | 238 | PS |  |  |  |  | 0.643 | 0.643 |  | 1.05 | PI |  |  |  |  | 0.357 | 0.357 |  | 0.9
1951 | 0000-0001-8255-3853 | https://doi.org/10.1021/ma070962r | PL |  | 157.5294 |  | CCC(C){[$][$]CC(c1ccccc1)[$][$]}{[$][$]C\C=C(C)/C[$],[$]C\C=C(C)\C[$],[$]CC(C(C)=C)[$],[$]CC(C)(C=C)[$][$]}[H] | 20558.5 | 22614.35 | 1.1 | 238 | PS |  |  |  |  | 0.643 | 0.643 |  | 1.05 | PI |  |  |  |  | 0.357 | 0.357 |  | 0.9
1952 | 0000-0001-8255-3853 | https://doi.org/10.1021/ma070962r | PL |  | 157.8207 |  | CCC(C){[$][$]CC(c1ccccc1)[$][$]}{[$][$]C\C=C(C)/C[$],[$]C\C=C(C)\C[$],[$]CC(C(C)=C)[$],[$]CC(C)(C=C)[$][$]}[H] | 20558.5 | 22614.35 | 1.1 | 238 | PS |  |  |  |  | 0.643 | 0.643 |  | 1.05 | PI |  |  |  |  | 0.357 | 0.357 |  | 0.9
1953 | 0000-0001-8255-3853 | https://doi.org/10.1021/ma070962r | PL |  | 158.112 |  | CCC(C){[$][$]CC(c1ccccc1)[$][$]}{[$][$]C\C=C(C)/C[$],[$]C\C=C(C)\C[$],[$]CC(C(C)=C)[$],[$]CC(C)(C=C)[$][$]}[H] | 20558.5 | 22614.35 | 1.1 | 238 | PS |  |  |  |  | 0.643 | 0.643 |  | 1.05 | PI |  |  |  |  | 0.357 | 0.357 |  | 0.9
1954 | 0000-0001-8255-3853 | https://doi.org/10.1021/ma070962r | PL |  | 158.3061 |  | CCC(C){[$][$]CC(c1ccccc1)[$][$]}{[$][$]C\C=C(C)/C[$],[$]C\C=C(C)\C[$],[$]CC(C(C)=C)[$],[$]CC(C)(C=C)[$][$]}[H] | 20558.5 | 22614.35 | 1.1 | 238 | PS |  |  |  |  | 0.643 | 0.643 |  | 1.05 | PI |  |  |  |  | 0.357 | 0.357 |  | 0.9
1955 | 0000-0001-8255-3853 | https://doi.org/10.1021/ma070962r | PL |  | 158.5326 |  | CCC(C){[$][$]CC(c1ccccc1)[$][$]}{[$][$]C\C=C(C)/C[$],[$]C\C=C(C)\C[$],[$]CC(C(C)=C)[$],[$]CC(C)(C=C)[$][$]}[H] | 20558.5 | 22614.35 | 1.1 | 238 | PS |  |  |  |  | 0.643 | 0.643 |  | 1.05 | PI |  |  |  |  | 0.357 | 0.357 |  | 0.9
1956 | 0000-0001-8255-3853 | https://doi.org/10.1021/ma070962r | PL |  | 158.8562 |  | CCC(C){[$][$]CC(c1ccccc1)[$][$]}{[$][$]C\C=C(C)/C[$],[$]C\C=C(C)\C[$],[$]CC(C(C)=C)[$],[$]CC(C)(C=C)[$][$]}[H] | 20558.5 | 22614.35 | 1.1 | 238 | PS |  |  |  |  | 0.643 | 0.643 |  | 1.05 | PI |  |  |  |  | 0.357 | 0.357 |  | 0.9
1957 | 0000-0001-8255-3853 | https://doi.org/10.1021/ma070962r | PL |  | 159.018 |  | CCC(C){[$][$]CC(c1ccccc1)[$][$]}{[$][$]C\C=C(C)/C[$],[$]C\C=C(C)\C[$],[$]CC(C(C)=C)[$],[$]CC(C)(C=C)[$][$]}[H] | 20558.5 | 22614.35 | 1.1 | 238 | PS |  |  |  |  | 0.643 | 0.643 |  | 1.05 | PI |  |  |  |  | 0.357 | 0.357 |  | 0.9
1958 | 0000-0001-8255-3853 | https://doi.org/10.1021/ma070962r | PL |  | 159.3092 |  | CCC(C){[$][$]CC(c1ccccc1)[$][$]}{[$][$]C\C=C(C)/C[$],[$]C\C=C(C)\C[$],[$]CC(C(C)=C)[$],[$]CC(C)(C=C)[$][$]}[H] | 20558.5 | 22614.35 | 1.1 | 238 | PS |  |  |  |  | 0.643 | 0.643 |  | 1.05 | PI |  |  |  |  | 0.357 | 0.357 |  | 0.9
1959 | 0000-0001-8255-3853 | https://doi.org/10.1021/ma070962r | PL |  | 159.4712 |  | CCC(C){[$][$]CC(c1ccccc1)[$][$]}{[$][$]C\C=C(C)/C[$],[$]C\C=C(C)\C[$],[$]CC(C(C)=C)[$],[$]CC(C)(C=C)[$][$]}[H] | 20558.5 | 22614.35 | 1.1 | 238 | PS |  |  |  |  | 0.643 | 0.643 |  | 1.05 | PI |  |  |  |  | 0.357 | 0.357 |  | 0.9
1960 | 0000-0001-8255-3853 | https://doi.org/10.1021/ma070962r | PL |  | 159.7949 |  | CCC(C){[$][$]CC(c1ccccc1)[$][$]}{[$][$]C\C=C(C)/C[$],[$]C\C=C(C)\C[$],[$]CC(C(C)=C)[$],[$]CC(C)(C=C)[$][$]}[H] | 20558.5 | 22614.35 | 1.1 | 238 | PS |  |  |  |  | 0.643 | 0.643 |  | 1.05 | PI |  |  |  |  | 0.357 | 0.357 |  | 0.9
1961 | 0000-0001-8255-3853 | https://doi.org/10.1021/ma070962r | PL |  | 159.9566 |  | CCC(C){[$][$]CC(c1ccccc1)[$][$]}{[$][$]C\C=C(C)/C[$],[$]C\C=C(C)\C[$],[$]CC(C(C)=C)[$],[$]CC(C)(C=C)[$][$]}[H] | 20558.5 | 22614.35 | 1.1 | 238 | PS |  |  |  |  | 0.643 | 0.643 |  | 1.05 | PI |  |  |  |  | 0.357 | 0.357 |  | 0.9
1962 | 0000-0001-8255-3853 | https://doi.org/10.1021/ma070962r | PL |  | 160.1508 |  | CCC(C){[$][$]CC(c1ccccc1)[$][$]}{[$][$]C\C=C(C)/C[$],[$]C\C=C(C)\C[$],[$]CC(C(C)=C)[$],[$]CC(C)(C=C)[$][$]}[H] | 20558.5 | 22614.35 | 1.1 | 238 | PS |  |  |  |  | 0.643 | 0.643 |  | 1.05 | PI |  |  |  |  | 0.357 | 0.357 |  | 0.9
1963 | 0000-0001-8255-3853 | https://doi.org/10.1021/ma070962r | PL |  | 160.3774 |  | CCC(C){[$][$]CC(c1ccccc1)[$][$]}{[$][$]C\C=C(C)/C[$],[$]C\C=C(C)\C[$],[$]CC(C(C)=C)[$],[$]CC(C)(C=C)[$][$]}[H] | 20558.5 | 22614.35 | 1.1 | 238 | PS |  |  |  |  | 0.643 | 0.643 |  | 1.05 | PI |  |  |  |  | 0.357 | 0.357 |  | 0.9
1964 | 0000-0001-8255-3853 | https://doi.org/10.1021/ma070962r | PL |  | 160.604 |  | CCC(C){[$][$]CC(c1ccccc1)[$][$]}{[$][$]C\C=C(C)/C[$],[$]C\C=C(C)\C[$],[$]CC(C(C)=C)[$],[$]CC(C)(C=C)[$][$]}[H] | 20558.5 | 22614.35 | 1.1 | 238 | PS |  |  |  |  | 0.643 | 0.643 |  | 1.05 | PI |  |  |  |  | 0.357 | 0.357 |  | 0.9
1965 | 0000-0001-8255-3853 | https://doi.org/10.1021/ma070962r | PL |  | 160.863 |  | CCC(C){[$][$]CC(c1ccccc1)[$][$]}{[$][$]C\C=C(C)/C[$],[$]C\C=C(C)\C[$],[$]CC(C(C)=C)[$],[$]CC(C)(C=C)[$][$]}[H] | 20558.5 | 22614.35 | 1.1 | 238 | PS |  |  |  |  | 0.643 | 0.643 |  | 1.05 | PI |  |  |  |  | 0.357 | 0.357 |  | 0.9
1966 | 0000-0001-8255-3853 | https://doi.org/10.1021/ma070962r | PL |  | 161.0248 |  | CCC(C){[$][$]CC(c1ccccc1)[$][$]}{[$][$]C\C=C(C)/C[$],[$]C\C=C(C)\C[$],[$]CC(C(C)=C)[$],[$]CC(C)(C=C)[$][$]}[H] | 20558.5 | 22614.35 | 1.1 | 238 | PS |  |  |  |  | 0.643 | 0.643 |  | 1.05 | PI |  |  |  |  | 0.357 | 0.357 |  | 0.9
1967 | 0000-0001-8255-3853 | https://doi.org/10.1021/ma070962r | PL |  | 161.316 |  | CCC(C){[$][$]CC(c1ccccc1)[$][$]}{[$][$]C\C=C(C)/C[$],[$]C\C=C(C)\C[$],[$]CC(C(C)=C)[$],[$]CC(C)(C=C)[$][$]}[H] | 20558.5 | 22614.35 | 1.1 | 238 | PS |  |  |  |  | 0.643 | 0.643 |  | 1.05 | PI |  |  |  |  | 0.357 | 0.357 |  | 0.9
1968 | 0000-0001-8255-3853 | https://doi.org/10.1021/ma070962r | PL |  | 161.5749 |  | CCC(C){[$][$]CC(c1ccccc1)[$][$]}{[$][$]C\C=C(C)/C[$],[$]C\C=C(C)\C[$],[$]CC(C(C)=C)[$],[$]CC(C)(C=C)[$][$]}[H] | 20558.5 | 22614.35 | 1.1 | 238 | PS |  |  |  |  | 0.643 | 0.643 |  | 1.05 | PI |  |  |  |  | 0.357 | 0.357 |  | 0.9
1969 | 0000-0001-8255-3853 | https://doi.org/10.1021/ma070962r | PL |  | 161.7368 |  | CCC(C){[$][$]CC(c1ccccc1)[$][$]}{[$][$]C\C=C(C)/C[$],[$]C\C=C(C)\C[$],[$]CC(C(C)=C)[$],[$]CC(C)(C=C)[$][$]}[H] | 20558.5 | 22614.35 | 1.1 | 238 | PS |  |  |  |  | 0.643 | 0.643 |  | 1.05 | PI |  |  |  |  | 0.357 | 0.357 |  | 0.9
1970 | 0000-0001-8255-3853 | https://doi.org/10.1021/ma070962r | PL |  | 161.9957 |  | CCC(C){[$][$]CC(c1ccccc1)[$][$]}{[$][$]C\C=C(C)/C[$],[$]C\C=C(C)\C[$],[$]CC(C(C)=C)[$],[$]CC(C)(C=C)[$][$]}[H] | 20558.5 | 22614.35 | 1.1 | 238 | PS |  |  |  |  | 0.643 | 0.643 |  | 1.05 | PI |  |  |  |  | 0.357 | 0.357 |  | 0.9
1971 | 0000-0001-8255-3853 | https://doi.org/10.1021/ma070962r | PL |  | 162.2546 |  | CCC(C){[$][$]CC(c1ccccc1)[$][$]}{[$][$]C\C=C(C)/C[$],[$]C\C=C(C)\C[$],[$]CC(C(C)=C)[$],[$]CC(C)(C=C)[$][$]}[H] | 20558.5 | 22614.35 | 1.1 | 238 | PS |  |  |  |  | 0.643 | 0.643 |  | 1.05 | PI |  |  |  |  | 0.357 | 0.357 |  | 0.9
1972 | 0000-0001-8255-3853 | https://doi.org/10.1021/ma070962r | PL |  | 162.4488 |  | CCC(C){[$][$]CC(c1ccccc1)[$][$]}{[$][$]C\C=C(C)/C[$],[$]C\C=C(C)\C[$],[$]CC(C(C)=C)[$],[$]CC(C)(C=C)[$][$]}[H] | 20558.5 | 22614.35 | 1.1 | 238 | PS |  |  |  |  | 0.643 | 0.643 |  | 1.05 | PI |  |  |  |  | 0.357 | 0.357 |  | 0.9
1973 | 0000-0001-8255-3853 | https://doi.org/10.1021/ma070962r | PL |  | 162.7078 |  | CCC(C){[$][$]CC(c1ccccc1)[$][$]}{[$][$]C\C=C(C)/C[$],[$]C\C=C(C)\C[$],[$]CC(C(C)=C)[$],[$]CC(C)(C=C)[$][$]}[H] | 20558.5 | 22614.35 | 1.1 | 238 | PS |  |  |  |  | 0.643 | 0.643 |  | 1.05 | PI |  |  |  |  | 0.357 | 0.357 |  | 0.9
1974 | 0000-0001-8255-3853 | https://doi.org/10.1021/ma070962r | PL |  | 162.9668 |  | CCC(C){[$][$]CC(c1ccccc1)[$][$]}{[$][$]C\C=C(C)/C[$],[$]C\C=C(C)\C[$],[$]CC(C(C)=C)[$],[$]CC(C)(C=C)[$][$]}[H] | 20558.5 | 22614.35 | 1.1 | 238 | PS |  |  |  |  | 0.643 | 0.643 |  | 1.05 | PI |  |  |  |  | 0.357 | 0.357 |  | 0.9
1975 | 0000-0001-8255-3853 | https://doi.org/10.1021/ma070962r | PL |  | 163.1287 |  | CCC(C){[$][$]CC(c1ccccc1)[$][$]}{[$][$]C\C=C(C)/C[$],[$]C\C=C(C)\C[$],[$]CC(C(C)=C)[$],[$]CC(C)(C=C)[$][$]}[H] | 20558.5 | 22614.35 | 1.1 | 238 | PS |  |  |  |  | 0.643 | 0.643 |  | 1.05 | PI |  |  |  |  | 0.357 | 0.357 |  | 0.9
1976 | 0000-0001-8255-3853 | https://doi.org/10.1021/ma070962r | PL |  | 163.3553 |  | CCC(C){[$][$]CC(c1ccccc1)[$][$]}{[$][$]C\C=C(C)/C[$],[$]C\C=C(C)\C[$],[$]CC(C(C)=C)[$],[$]CC(C)(C=C)[$][$]}[H] | 20558.5 | 22614.35 | 1.1 | 238 | PS |  |  |  |  | 0.643 | 0.643 |  | 1.05 | PI |  |  |  |  | 0.357 | 0.357 |  | 0.9
1977 | 0000-0001-8255-3853 | https://doi.org/10.1021/ma070962r | PL |  | 163.5171 |  | CCC(C){[$][$]CC(c1ccccc1)[$][$]}{[$][$]C\C=C(C)/C[$],[$]C\C=C(C)\C[$],[$]CC(C(C)=C)[$],[$]CC(C)(C=C)[$][$]}[H] | 20558.5 | 22614.35 | 1.1 | 238 | PS |  |  |  |  | 0.643 | 0.643 |  | 1.05 | PI |  |  |  |  | 0.357 | 0.357 |  | 0.9
1978 | 0000-0001-8255-3853 | https://doi.org/10.1021/ma070962r | PL |  | 163.8084 |  | CCC(C){[$][$]CC(c1ccccc1)[$][$]}{[$][$]C\C=C(C)/C[$],[$]C\C=C(C)\C[$],[$]CC(C(C)=C)[$],[$]CC(C)(C=C)[$][$]}[H] | 20558.5 | 22614.35 | 1.1 | 238 | PS |  |  |  |  | 0.643 | 0.643 |  | 1.05 | PI |  |  |  |  | 0.357 | 0.357 |  | 0.9
1979 | 0000-0001-8255-3853 | https://doi.org/10.1021/ma070962r | PL |  | 164.0671 |  | CCC(C){[$][$]CC(c1ccccc1)[$][$]}{[$][$]C\C=C(C)/C[$],[$]C\C=C(C)\C[$],[$]CC(C(C)=C)[$],[$]CC(C)(C=C)[$][$]}[H] | 20558.5 | 22614.35 | 1.1 | 238 | PS |  |  |  |  | 0.643 | 0.643 |  | 1.05 | PI |  |  |  |  | 0.357 | 0.357 |  | 0.9
1980 | 0000-0001-8255-3853 | https://doi.org/10.1021/ma070962r | PL |  | 164.2937 |  | CCC(C){[$][$]CC(c1ccccc1)[$][$]}{[$][$]C\C=C(C)/C[$],[$]C\C=C(C)\C[$],[$]CC(C(C)=C)[$],[$]CC(C)(C=C)[$][$]}[H] | 20558.5 | 22614.35 | 1.1 | 238 | PS |  |  |  |  | 0.643 | 0.643 |  | 1.05 | PI |  |  |  |  | 0.357 | 0.357 |  | 0.9
1981 | 0000-0001-8255-3853 | https://doi.org/10.1021/ma070962r | PL |  | 164.5204 |  | CCC(C){[$][$]CC(c1ccccc1)[$][$]}{[$][$]C\C=C(C)/C[$],[$]C\C=C(C)\C[$],[$]CC(C(C)=C)[$],[$]CC(C)(C=C)[$][$]}[H] | 20558.5 | 22614.35 | 1.1 | 238 | PS |  |  |  |  | 0.643 | 0.643 |  | 1.05 | PI |  |  |  |  | 0.357 | 0.357 |  | 0.9
1982 | 0000-0001-8255-3853 | https://doi.org/10.1021/ma070962r | PL |  | 164.7795 |  | CCC(C){[$][$]CC(c1ccccc1)[$][$]}{[$][$]C\C=C(C)/C[$],[$]C\C=C(C)\C[$],[$]CC(C(C)=C)[$],[$]CC(C)(C=C)[$][$]}[H] | 20558.5 | 22614.35 | 1.1 | 238 | PS |  |  |  |  | 0.643 | 0.643 |  | 1.05 | PI |  |  |  |  | 0.357 | 0.357 |  | 0.9
1983 | 0000-0001-8255-3853 | https://doi.org/10.1021/ma070962r | PL |  | 165.0061 |  | CCC(C){[$][$]CC(c1ccccc1)[$][$]}{[$][$]C\C=C(C)/C[$],[$]C\C=C(C)\C[$],[$]CC(C(C)=C)[$],[$]CC(C)(C=C)[$][$]}[H] | 20558.5 | 22614.35 | 1.1 | 238 | PS |  |  |  |  | 0.643 | 0.643 |  | 1.05 | PI |  |  |  |  | 0.357 | 0.357 |  | 0.9
1984 | 0000-0001-8255-3853 | https://doi.org/10.1021/ma070962r | PL |  | 165.2004 |  | CCC(C){[$][$]CC(c1ccccc1)[$][$]}{[$][$]C\C=C(C)/C[$],[$]C\C=C(C)\C[$],[$]CC(C(C)=C)[$],[$]CC(C)(C=C)[$][$]}[H] | 20558.5 | 22614.35 | 1.1 | 238 | PS |  |  |  |  | 0.643 | 0.643 |  | 1.05 | PI |  |  |  |  | 0.357 | 0.357 |  | 0.9
1985 | 0000-0001-8255-3853 | https://doi.org/10.1021/ma070962r | PL |  | 165.3946 |  | CCC(C){[$][$]CC(c1ccccc1)[$][$]}{[$][$]C\C=C(C)/C[$],[$]C\C=C(C)\C[$],[$]CC(C(C)=C)[$],[$]CC(C)(C=C)[$][$]}[H] | 20558.5 | 22614.35 | 1.1 | 238 | PS |  |  |  |  | 0.643 | 0.643 |  | 1.05 | PI |  |  |  |  | 0.357 | 0.357 |  | 0.9
1986 | 0000-0001-8255-3853 | https://doi.org/10.1021/ma070962r | PL |  | 165.6213 |  | CCC(C){[$][$]CC(c1ccccc1)[$][$]}{[$][$]C\C=C(C)/C[$],[$]C\C=C(C)\C[$],[$]CC(C(C)=C)[$],[$]CC(C)(C=C)[$][$]}[H] | 20558.5 | 22614.35 | 1.1 | 238 | PS |  |  |  |  | 0.643 | 0.643 |  | 1.05 | PI |  |  |  |  | 0.357 | 0.357 |  | 0.9
1987 | 0000-0001-8255-3853 | https://doi.org/10.1021/ma070962r | PL |  | 165.9776 |  | CCC(C){[$][$]CC(c1ccccc1)[$][$]}{[$][$]C\C=C(C)/C[$],[$]C\C=C(C)\C[$],[$]CC(C(C)=C)[$],[$]CC(C)(C=C)[$][$]}[H] | 20558.5 | 22614.35 | 1.1 | 238 | PS |  |  |  |  | 0.643 | 0.643 |  | 1.05 | PI |  |  |  |  | 0.357 | 0.357 |  | 0.9
1988 | 0000-0001-8255-3853 | https://doi.org/10.1021/ma070962r | PL |  | 166.1718 |  | CCC(C){[$][$]CC(c1ccccc1)[$][$]}{[$][$]C\C=C(C)/C[$],[$]C\C=C(C)\C[$],[$]CC(C(C)=C)[$],[$]CC(C)(C=C)[$][$]}[H] | 20558.5 | 22614.35 | 1.1 | 238 | PS |  |  |  |  | 0.643 | 0.643 |  | 1.05 | PI |  |  |  |  | 0.357 | 0.357 |  | 0.9
1989 | 0000-0001-8255-3853 | https://doi.org/10.1021/ma070962r | PL | disordered | 166.3987 |  | CCC(C){[$][$]CC(c1ccccc1)[$][$]}{[$][$]C\C=C(C)/C[$],[$]C\C=C(C)\C[$],[$]CC(C(C)=C)[$],[$]CC(C)(C=C)[$][$]}[H] | 20558.5 | 22614.35 | 1.1 | 238 | PS |  |  |  |  | 0.643 | 0.643 |  | 1.05 | PI |  |  |  |  | 0.357 | 0.357 |  | 0.9
1990 | 0000-0001-8255-3853 | https://doi.org/10.1021/ma070962r | PL | disordered | 166.658 |  | CCC(C){[$][$]CC(c1ccccc1)[$][$]}{[$][$]C\C=C(C)/C[$],[$]C\C=C(C)\C[$],[$]CC(C(C)=C)[$],[$]CC(C)(C=C)[$][$]}[H] | 20558.5 | 22614.35 | 1.1 | 238 | PS |  |  |  |  | 0.643 | 0.643 |  | 1.05 | PI |  |  |  |  | 0.357 | 0.357 |  | 0.9
1991 | 0000-0001-8255-3853 | https://doi.org/10.1021/ma070962r | PL | disordered | 166.9499 |  | CCC(C){[$][$]CC(c1ccccc1)[$][$]}{[$][$]C\C=C(C)/C[$],[$]C\C=C(C)\C[$],[$]CC(C(C)=C)[$],[$]CC(C)(C=C)[$][$]}[H] | 20558.5 | 22614.35 | 1.1 | 238 | PS |  |  |  |  | 0.643 | 0.643 |  | 1.05 | PI |  |  |  |  | 0.357 | 0.357 |  | 0.9
1992 | 0000-0001-8255-3853 | https://doi.org/10.1021/ma070962r | PL | disordered | 167.1777 |  | CCC(C){[$][$]CC(c1ccccc1)[$][$]}{[$][$]C\C=C(C)/C[$],[$]C\C=C(C)\C[$],[$]CC(C(C)=C)[$],[$]CC(C)(C=C)[$][$]}[H] | 20558.5 | 22614.35 | 1.1 | 238 | PS |  |  |  |  | 0.643 | 0.643 |  | 1.05 | PI |  |  |  |  | 0.357 | 0.357 |  | 0.9
1993 | 0000-0001-8255-3853 | https://doi.org/10.1021/ma070962r | PL | disordered | 167.4384 |  | CCC(C){[$][$]CC(c1ccccc1)[$][$]}{[$][$]C\C=C(C)/C[$],[$]C\C=C(C)\C[$],[$]CC(C(C)=C)[$],[$]CC(C)(C=C)[$][$]}[H] | 20558.5 | 22614.35 | 1.1 | 238 | PS |  |  |  |  | 0.643 | 0.643 |  | 1.05 | PI |  |  |  |  | 0.357 | 0.357 |  | 0.9
1994 | 0000-0001-8255-3853 | https://doi.org/10.1021/ma070962r | PL | disordered | 167.732 |  | CCC(C){[$][$]CC(c1ccccc1)[$][$]}{[$][$]C\C=C(C)/C[$],[$]C\C=C(C)\C[$],[$]CC(C(C)=C)[$],[$]CC(C)(C=C)[$][$]}[H] | 20558.5 | 22614.35 | 1.1 | 238 | PS |  |  |  |  | 0.643 | 0.643 |  | 1.05 | PI |  |  |  |  | 0.357 | 0.357 |  | 0.9
1995 | 0000-0001-8255-3853 | https://doi.org/10.1021/ma070962r | PL | disordered | 167.8324 | Tabulated: 167.85 C | CCC(C){[$][$]CC(c1ccccc1)[$][$]}{[$][$]C\C=C(C)/C[$],[$]C\C=C(C)\C[$],[$]CC(C(C)=C)[$],[$]CC(C)(C=C)[$][$]}[H] | 20558.5 | 22614.35 | 1.1 | 238 | PS |  |  |  |  | 0.643 | 0.643 |  | 1.05 | PI |  |  |  |  | 0.357 | 0.357 |  | 0.9
1996 | 0000-0001-8255-3853 | https://doi.org/10.1021/ma070962r | PL | disordered | 168.2244 |  | CCC(C){[$][$]CC(c1ccccc1)[$][$]}{[$][$]C\C=C(C)/C[$],[$]C\C=C(C)\C[$],[$]CC(C(C)=C)[$],[$]CC(C)(C=C)[$][$]}[H] | 20558.5 | 22614.35 | 1.1 | 238 | PS |  |  |  |  | 0.643 | 0.643 |  | 1.05 | PI |  |  |  |  | 0.357 | 0.357 |  | 0.9
1997 | 0000-0001-8255-3853 | https://doi.org/10.1021/ma070962r | PL | disordered | 168.4237 |  | CCC(C){[$][$]CC(c1ccccc1)[$][$]}{[$][$]C\C=C(C)/C[$],[$]C\C=C(C)\C[$],[$]CC(C(C)=C)[$],[$]CC(C)(C=C)[$][$]}[H] | 20558.5 | 22614.35 | 1.1 | 238 | PS |  |  |  |  | 0.643 | 0.643 |  | 1.05 | PI |  |  |  |  | 0.357 | 0.357 |  | 0.9
1998 | 0000-0001-8255-3853 | https://doi.org/10.1021/ma070962r | PL | disordered | 168.625 |  | CCC(C){[$][$]CC(c1ccccc1)[$][$]}{[$][$]C\C=C(C)/C[$],[$]C\C=C(C)\C[$],[$]CC(C(C)=C)[$],[$]CC(C)(C=C)[$][$]}[H] | 20558.5 | 22614.35 | 1.1 | 238 | PS |  |  |  |  | 0.643 | 0.643 |  | 1.05 | PI |  |  |  |  | 0.357 | 0.357 |  | 0.9
1999 | 0000-0001-8255-3853 | https://doi.org/10.1021/ma070962r | PL | disordered | 168.7634 |  | CCC(C){[$][$]CC(c1ccccc1)[$][$]}{[$][$]C\C=C(C)/C[$],[$]C\C=C(C)\C[$],[$]CC(C(C)=C)[$],[$]CC(C)(C=C)[$][$]}[H] | 20558.5 | 22614.35 | 1.1 | 238 | PS |  |  |  |  | 0.643 | 0.643 |  | 1.05 | PI |  |  |  |  | 0.357 | 0.357 |  | 0.9
2000 | 0000-0001-8255-3853 | https://doi.org/10.1021/ma070962r | PL | disordered | 168.9669 |  | CCC(C){[$][$]CC(c1ccccc1)[$][$]}{[$][$]C\C=C(C)/C[$],[$]C\C=C(C)\C[$],[$]CC(C(C)=C)[$],[$]CC(C)(C=C)[$][$]}[H] | 20558.5 | 22614.35 | 1.1 | 238 | PS |  |  |  |  | 0.643 | 0.643 |  | 1.05 | PI |  |  |  |  | 0.357 | 0.357 |  | 0.9
2001 | 0000-0003-0438-4091 | https://doi.org/10.1021/ma951714a | lamellar |  | 140.7982 | Sample SV-20, Figure 3 | CCC(C){[$][$]CC(c1ccccc1)[$][$]}{[$][$]CC(c1ncccc1)[$][$]}[H] | 9428.741322 |  |  | 143 | PS |  |  |  |  | 0.497 | 0.497 |  | 1.05 | P2VP |  |  |  |  | 0.503 | 0.503 |  | 1.14
2002 | 0000-0003-0438-4091 | https://doi.org/10.1021/ma951714a | lamellar |  | 142.5721 |  | CCC(C){[$][$]CC(c1ccccc1)[$][$]}{[$][$]CC(c1ncccc1)[$][$]}[H] | 9428.741322 |  |  | 143 | PS |  |  |  |  | 0.497 | 0.497 |  | 1.05 | P2VP |  |  |  |  | 0.503 | 0.503 |  | 1.14
2003 | 0000-0003-0438-4091 | https://doi.org/10.1021/ma951714a | lamellar |  | 143.9024 |  | CCC(C){[$][$]CC(c1ccccc1)[$][$]}{[$][$]CC(c1ncccc1)[$][$]}[H] | 9428.741322 |  |  | 143 | PS |  |  |  |  | 0.497 | 0.497 |  | 1.05 | P2VP |  |  |  |  | 0.503 | 0.503 |  | 1.14
2004 | 0000-0003-0438-4091 | https://doi.org/10.1021/ma951714a | lamellar |  | 145.6763 |  | CCC(C){[$][$]CC(c1ccccc1)[$][$]}{[$][$]CC(c1ncccc1)[$][$]}[H] | 9428.741322 |  |  | 143 | PS |  |  |  |  | 0.497 | 0.497 |  | 1.05 | P2VP |  |  |  |  | 0.503 | 0.503 |  | 1.14
2005 | 0000-0003-0438-4091 | https://doi.org/10.1021/ma951714a | lamellar |  | 147.0067 |  | CCC(C){[$][$]CC(c1ccccc1)[$][$]}{[$][$]CC(c1ncccc1)[$][$]}[H] | 9428.741322 |  |  | 143 | PS |  |  |  |  | 0.497 | 0.497 |  | 1.05 | P2VP |  |  |  |  | 0.503 | 0.503 |  | 1.14
2006 | 0000-0003-0438-4091 | https://doi.org/10.1021/ma951714a | lamellar |  | 148.337 |  | CCC(C){[$][$]CC(c1ccccc1)[$][$]}{[$][$]CC(c1ncccc1)[$][$]}[H] | 9428.741322 |  |  | 143 | PS |  |  |  |  | 0.497 | 0.497 |  | 1.05 | P2VP |  |  |  |  | 0.503 | 0.503 |  | 1.14
2007 | 0000-0003-0438-4091 | https://doi.org/10.1021/ma951714a | lamellar |  | 149.6674 |  | CCC(C){[$][$]CC(c1ccccc1)[$][$]}{[$][$]CC(c1ncccc1)[$][$]}[H] | 9428.741322 |  |  | 143 | PS |  |  |  |  | 0.497 | 0.497 |  | 1.05 | P2VP |  |  |  |  | 0.503 | 0.503 |  | 1.14
2008 | 0000-0003-0438-4091 | https://doi.org/10.1021/ma951714a | lamellar |  | 150.9978 |  | CCC(C){[$][$]CC(c1ccccc1)[$][$]}{[$][$]CC(c1ncccc1)[$][$]}[H] | 9428.741322 |  |  | 143 | PS |  |  |  |  | 0.497 | 0.497 |  | 1.05 | P2VP |  |  |  |  | 0.503 | 0.503 |  | 1.14
2009 | 0000-0003-0438-4091 | https://doi.org/10.1021/ma951714a | lamellar |  | 152.7716 |  | CCC(C){[$][$]CC(c1ccccc1)[$][$]}{[$][$]CC(c1ncccc1)[$][$]}[H] | 9428.741322 |  |  | 143 | PS |  |  |  |  | 0.497 | 0.497 |  | 1.05 | P2VP |  |  |  |  | 0.503 | 0.503 |  | 1.14
2010 | 0000-0003-0438-4091 | https://doi.org/10.1021/ma951714a | lamellar |  | 154.5455 |  | CCC(C){[$][$]CC(c1ccccc1)[$][$]}{[$][$]CC(c1ncccc1)[$][$]}[H] | 9428.741322 |  |  | 143 | PS |  |  |  |  | 0.497 | 0.497 |  | 1.05 | P2VP |  |  |  |  | 0.503 | 0.503 |  | 1.14
2011 | 0000-0003-0438-4091 | https://doi.org/10.1021/ma951714a | lamellar |  | 155.4324 |  | CCC(C){[$][$]CC(c1ccccc1)[$][$]}{[$][$]CC(c1ncccc1)[$][$]}[H] | 9428.741322 |  |  | 143 | PS |  |  |  |  | 0.497 | 0.497 |  | 1.05 | P2VP |  |  |  |  | 0.503 | 0.503 |  | 1.14
2012 | 0000-0003-0438-4091 | https://doi.org/10.1021/ma951714a | lamellar |  | 158.0931 |  | CCC(C){[$][$]CC(c1ccccc1)[$][$]}{[$][$]CC(c1ncccc1)[$][$]}[H] | 9428.741322 |  |  | 143 | PS |  |  |  |  | 0.497 | 0.497 |  | 1.05 | P2VP |  |  |  |  | 0.503 | 0.503 |  | 1.14
2013 | 0000-0003-0438-4091 | https://doi.org/10.1021/ma951714a | lamellar |  | 159.4235 |  | CCC(C){[$][$]CC(c1ccccc1)[$][$]}{[$][$]CC(c1ncccc1)[$][$]}[H] | 9428.741322 |  |  | 143 | PS |  |  |  |  | 0.497 | 0.497 |  | 1.05 | P2VP |  |  |  |  | 0.503 | 0.503 |  | 1.14
2014 | 0000-0003-0438-4091 | https://doi.org/10.1021/ma951714a | lamellar |  | 161.6408 |  | CCC(C){[$][$]CC(c1ccccc1)[$][$]}{[$][$]CC(c1ncccc1)[$][$]}[H] | 9428.741322 |  |  | 143 | PS |  |  |  |  | 0.497 | 0.497 |  | 1.05 | P2VP |  |  |  |  | 0.503 | 0.503 |  | 1.14
2015 | 0000-0003-0438-4091 | https://doi.org/10.1021/ma951714a | lamellar |  | 162.9712 |  | CCC(C){[$][$]CC(c1ccccc1)[$][$]}{[$][$]CC(c1ncccc1)[$][$]}[H] | 9428.741322 |  |  | 143 | PS |  |  |  |  | 0.497 | 0.497 |  | 1.05 | P2VP |  |  |  |  | 0.503 | 0.503 |  | 1.14
2016 | 0000-0003-0438-4091 | https://doi.org/10.1021/ma951714a | lamellar |  | 166.0754 |  | CCC(C){[$][$]CC(c1ccccc1)[$][$]}{[$][$]CC(c1ncccc1)[$][$]}[H] | 9428.741322 |  |  | 143 | PS |  |  |  |  | 0.497 | 0.497 |  | 1.05 | P2VP |  |  |  |  | 0.503 | 0.503 |  | 1.14
2017 | 0000-0003-0438-4091 | https://doi.org/10.1021/ma951714a | lamellar |  | 168.2927 |  | CCC(C){[$][$]CC(c1ccccc1)[$][$]}{[$][$]CC(c1ncccc1)[$][$]}[H] | 9428.741322 |  |  | 143 | PS |  |  |  |  | 0.497 | 0.497 |  | 1.05 | P2VP |  |  |  |  | 0.503 | 0.503 |  | 1.14
2018 | 0000-0003-0438-4091 | https://doi.org/10.1021/ma951714a | lamellar |  | 170.9534 |  | CCC(C){[$][$]CC(c1ccccc1)[$][$]}{[$][$]CC(c1ncccc1)[$][$]}[H] | 9428.741322 |  |  | 143 | PS |  |  |  |  | 0.497 | 0.497 |  | 1.05 | P2VP |  |  |  |  | 0.503 | 0.503 |  | 1.14
2019 | 0000-0003-0438-4091 | https://doi.org/10.1021/ma951714a | lamellar |  | 172.7273 |  | CCC(C){[$][$]CC(c1ccccc1)[$][$]}{[$][$]CC(c1ncccc1)[$][$]}[H] | 9428.741322 |  |  | 143 | PS |  |  |  |  | 0.497 | 0.497 |  | 1.05 | P2VP |  |  |  |  | 0.503 | 0.503 |  | 1.14
2020 | 0000-0003-0438-4091 | https://doi.org/10.1021/ma951714a | lamellar |  | 175.388 |  | CCC(C){[$][$]CC(c1ccccc1)[$][$]}{[$][$]CC(c1ncccc1)[$][$]}[H] | 9428.741322 |  |  | 143 | PS |  |  |  |  | 0.497 | 0.497 |  | 1.05 | P2VP |  |  |  |  | 0.503 | 0.503 |  | 1.14
2021 | 0000-0003-0438-4091 | https://doi.org/10.1021/ma951714a | lamellar |  | 177.1619 |  | CCC(C){[$][$]CC(c1ccccc1)[$][$]}{[$][$]CC(c1ncccc1)[$][$]}[H] | 9428.741322 |  |  | 143 | PS |  |  |  |  | 0.497 | 0.497 |  | 1.05 | P2VP |  |  |  |  | 0.503 | 0.503 |  | 1.14
2022 | 0000-0003-0438-4091 | https://doi.org/10.1021/ma951714a | lamellar |  | 178.9357 |  | CCC(C){[$][$]CC(c1ccccc1)[$][$]}{[$][$]CC(c1ncccc1)[$][$]}[H] | 9428.741322 |  |  | 143 | PS |  |  |  |  | 0.497 | 0.497 |  | 1.05 | P2VP |  |  |  |  | 0.503 | 0.503 |  | 1.14
2023 | 0000-0003-0438-4091 | https://doi.org/10.1021/ma951714a | lamellar | disordered | 180.7095 | Tabulated: 180C | CCC(C){[$][$]CC(c1ccccc1)[$][$]}{[$][$]CC(c1ncccc1)[$][$]}[H] | 9428.741322 |  |  | 143 | PS |  |  |  |  | 0.497 | 0.497 |  | 1.05 | P2VP |  |  |  |  | 0.503 | 0.503 |  | 1.14
2024 | 0000-0003-0438-4091 | https://doi.org/10.1021/ma951714a | lamellar | disordered | 182.9268 |  | CCC(C){[$][$]CC(c1ccccc1)[$][$]}{[$][$]CC(c1ncccc1)[$][$]}[H] | 9428.741322 |  |  | 143 | PS |  |  |  |  | 0.497 | 0.497 |  | 1.05 | P2VP |  |  |  |  | 0.503 | 0.503 |  | 1.14
2025 | 0000-0003-0438-4091 | https://doi.org/10.1021/ma951714a | lamellar | disordered | 184.2572 |  | CCC(C){[$][$]CC(c1ccccc1)[$][$]}{[$][$]CC(c1ncccc1)[$][$]}[H] | 9428.741322 |  |  | 143 | PS |  |  |  |  | 0.497 | 0.497 |  | 1.05 | P2VP |  |  |  |  | 0.503 | 0.503 |  | 1.14
2026 | 0000-0003-0438-4091 | https://doi.org/10.1021/ma951714a | lamellar | disordered | 184.7007 |  | CCC(C){[$][$]CC(c1ccccc1)[$][$]}{[$][$]CC(c1ncccc1)[$][$]}[H] | 9428.741322 |  |  | 143 | PS |  |  |  |  | 0.497 | 0.497 |  | 1.05 | P2VP |  |  |  |  | 0.503 | 0.503 |  | 1.14
2027 | 0000-0003-0438-4091 | https://doi.org/10.1021/ma951714a | disordered |  | 186.4745 |  | CCC(C){[$][$]CC(c1ccccc1)[$][$]}{[$][$]CC(c1ncccc1)[$][$]}[H] | 9428.741322 |  |  | 143 | PS |  |  |  |  | 0.497 | 0.497 |  | 1.05 | P2VP |  |  |  |  | 0.503 | 0.503 |  | 1.14
2028 | 0000-0003-0438-4091 | https://doi.org/10.1021/ma951714a | lamellar |  | 140.3548 | Sample SV-15A, Figure 3 | CCC(C){[$][$]CC(c1ccccc1)[$][$]}{[$][$]CC(c1ncccc1)[$][$]}[H] | 10345.02987 |  |  | 157 | PS |  |  |  |  | 0.505 | 0.505 |  | 1.05 | P2VP |  |  |  |  | 0.495 | 0.495 |  | 1.14
2029 | 0000-0003-0438-4091 | https://doi.org/10.1021/ma951714a | lamellar |  | 142.5721 |  | CCC(C){[$][$]CC(c1ccccc1)[$][$]}{[$][$]CC(c1ncccc1)[$][$]}[H] | 10345.02987 |  |  | 157 | PS |  |  |  |  | 0.505 | 0.505 |  | 1.05 | P2VP |  |  |  |  | 0.495 | 0.495 |  | 1.14
2030 | 0000-0003-0438-4091 | https://doi.org/10.1021/ma951714a | lamellar |  | 144.3459 |  | CCC(C){[$][$]CC(c1ccccc1)[$][$]}{[$][$]CC(c1ncccc1)[$][$]}[H] | 10345.02987 |  |  | 157 | PS |  |  |  |  | 0.505 | 0.505 |  | 1.05 | P2VP |  |  |  |  | 0.495 | 0.495 |  | 1.14
2031 | 0000-0003-0438-4091 | https://doi.org/10.1021/ma951714a | lamellar |  | 147.0067 |  | CCC(C){[$][$]CC(c1ccccc1)[$][$]}{[$][$]CC(c1ncccc1)[$][$]}[H] | 10345.02987 |  |  | 157 | PS |  |  |  |  | 0.505 | 0.505 |  | 1.05 | P2VP |  |  |  |  | 0.495 | 0.495 |  | 1.14
2032 | 0000-0003-0438-4091 | https://doi.org/10.1021/ma951714a | lamellar |  | 147.4501 |  | CCC(C){[$][$]CC(c1ccccc1)[$][$]}{[$][$]CC(c1ncccc1)[$][$]}[H] | 10345.02987 |  |  | 157 | PS |  |  |  |  | 0.505 | 0.505 |  | 1.05 | P2VP |  |  |  |  | 0.495 | 0.495 |  | 1.14
2033 | 0000-0003-0438-4091 | https://doi.org/10.1021/ma951714a | lamellar |  | 150.9978 |  | CCC(C){[$][$]CC(c1ccccc1)[$][$]}{[$][$]CC(c1ncccc1)[$][$]}[H] | 10345.02987 |  |  | 157 | PS |  |  |  |  | 0.505 | 0.505 |  | 1.05 | P2VP |  |  |  |  | 0.495 | 0.495 |  | 1.14
2034 | 0000-0003-0438-4091 | https://doi.org/10.1021/ma951714a | lamellar |  | 152.3282 |  | CCC(C){[$][$]CC(c1ccccc1)[$][$]}{[$][$]CC(c1ncccc1)[$][$]}[H] | 10345.02987 |  |  | 157 | PS |  |  |  |  | 0.505 | 0.505 |  | 1.05 | P2VP |  |  |  |  | 0.495 | 0.495 |  | 1.14
2035 | 0000-0003-0438-4091 | https://doi.org/10.1021/ma951714a | lamellar |  | 154.102 |  | CCC(C){[$][$]CC(c1ccccc1)[$][$]}{[$][$]CC(c1ncccc1)[$][$]}[H] | 10345.02987 |  |  | 157 | PS |  |  |  |  | 0.505 | 0.505 |  | 1.05 | P2VP |  |  |  |  | 0.495 | 0.495 |  | 1.14
2036 | 0000-0003-0438-4091 | https://doi.org/10.1021/ma951714a | lamellar |  | 156.7627 |  | CCC(C){[$][$]CC(c1ccccc1)[$][$]}{[$][$]CC(c1ncccc1)[$][$]}[H] | 10345.02987 |  |  | 157 | PS |  |  |  |  | 0.505 | 0.505 |  | 1.05 | P2VP |  |  |  |  | 0.495 | 0.495 |  | 1.14
2037 | 0000-0003-0438-4091 | https://doi.org/10.1021/ma951714a | lamellar |  | 158.5366 |  | CCC(C){[$][$]CC(c1ccccc1)[$][$]}{[$][$]CC(c1ncccc1)[$][$]}[H] | 10345.02987 |  |  | 157 | PS |  |  |  |  | 0.505 | 0.505 |  | 1.05 | P2VP |  |  |  |  | 0.495 | 0.495 |  | 1.14
2038 | 0000-0003-0438-4091 | https://doi.org/10.1021/ma951714a | lamellar |  | 159.4235 |  | CCC(C){[$][$]CC(c1ccccc1)[$][$]}{[$][$]CC(c1ncccc1)[$][$]}[H] | 10345.02987 |  |  | 157 | PS |  |  |  |  | 0.505 | 0.505 |  | 1.05 | P2VP |  |  |  |  | 0.495 | 0.495 |  | 1.14
2039 | 0000-0003-0438-4091 | https://doi.org/10.1021/ma951714a | lamellar |  | 162.0843 |  | CCC(C){[$][$]CC(c1ccccc1)[$][$]}{[$][$]CC(c1ncccc1)[$][$]}[H] | 10345.02987 |  |  | 157 | PS |  |  |  |  | 0.505 | 0.505 |  | 1.05 | P2VP |  |  |  |  | 0.495 | 0.495 |  | 1.14
2040 | 0000-0003-0438-4091 | https://doi.org/10.1021/ma951714a | lamellar |  | 166.0754 |  | CCC(C){[$][$]CC(c1ccccc1)[$][$]}{[$][$]CC(c1ncccc1)[$][$]}[H] | 10345.02987 |  |  | 157 | PS |  |  |  |  | 0.505 | 0.505 |  | 1.05 | P2VP |  |  |  |  | 0.495 | 0.495 |  | 1.14
2041 | 0000-0003-0438-4091 | https://doi.org/10.1021/ma951714a | lamellar |  | 168.2927 |  | CCC(C){[$][$]CC(c1ccccc1)[$][$]}{[$][$]CC(c1ncccc1)[$][$]}[H] | 10345.02987 |  |  | 157 | PS |  |  |  |  | 0.505 | 0.505 |  | 1.05 | P2VP |  |  |  |  | 0.495 | 0.495 |  | 1.14
2042 | 0000-0003-0438-4091 | https://doi.org/10.1021/ma951714a | lamellar |  | 167.8492 |  | CCC(C){[$][$]CC(c1ccccc1)[$][$]}{[$][$]CC(c1ncccc1)[$][$]}[H] | 10345.02987 |  |  | 157 | PS |  |  |  |  | 0.505 | 0.505 |  | 1.05 | P2VP |  |  |  |  | 0.495 | 0.495 |  | 1.14
2043 | 0000-0003-0438-4091 | https://doi.org/10.1021/ma951714a | lamellar |  | 169.1796 |  | CCC(C){[$][$]CC(c1ccccc1)[$][$]}{[$][$]CC(c1ncccc1)[$][$]}[H] | 10345.02987 |  |  | 157 | PS |  |  |  |  | 0.505 | 0.505 |  | 1.05 | P2VP |  |  |  |  | 0.495 | 0.495 |  | 1.14
2044 | 0000-0003-0438-4091 | https://doi.org/10.1021/ma951714a | lamellar |  | 172.7273 |  | CCC(C){[$][$]CC(c1ccccc1)[$][$]}{[$][$]CC(c1ncccc1)[$][$]}[H] | 10345.02987 |  |  | 157 | PS |  |  |  |  | 0.505 | 0.505 |  | 1.05 | P2VP |  |  |  |  | 0.495 | 0.495 |  | 1.14
2045 | 0000-0003-0438-4091 | https://doi.org/10.1021/ma951714a | lamellar |  | 174.9446 |  | CCC(C){[$][$]CC(c1ccccc1)[$][$]}{[$][$]CC(c1ncccc1)[$][$]}[H] | 10345.02987 |  |  | 157 | PS |  |  |  |  | 0.505 | 0.505 |  | 1.05 | P2VP |  |  |  |  | 0.495 | 0.495 |  | 1.14
2046 | 0000-0003-0438-4091 | https://doi.org/10.1021/ma951714a | lamellar |  | 177.6053 |  | CCC(C){[$][$]CC(c1ccccc1)[$][$]}{[$][$]CC(c1ncccc1)[$][$]}[H] | 10345.02987 |  |  | 157 | PS |  |  |  |  | 0.505 | 0.505 |  | 1.05 | P2VP |  |  |  |  | 0.495 | 0.495 |  | 1.14
2047 | 0000-0003-0438-4091 | https://doi.org/10.1021/ma951714a | lamellar |  | 182.0399 |  | CCC(C){[$][$]CC(c1ccccc1)[$][$]}{[$][$]CC(c1ncccc1)[$][$]}[H] | 10345.02987 |  |  | 157 | PS |  |  |  |  | 0.505 | 0.505 |  | 1.05 | P2VP |  |  |  |  | 0.495 | 0.495 |  | 1.14
2048 | 0000-0003-0438-4091 | https://doi.org/10.1021/ma951714a | lamellar |  | 182.9268 |  | CCC(C){[$][$]CC(c1ccccc1)[$][$]}{[$][$]CC(c1ncccc1)[$][$]}[H] | 10345.02987 |  |  | 157 | PS |  |  |  |  | 0.505 | 0.505 |  | 1.05 | P2VP |  |  |  |  | 0.495 | 0.495 |  | 1.14
2049 | 0000-0003-0438-4091 | https://doi.org/10.1021/ma951714a | lamellar | disordered | 185.1441 | Tabulated: 185C | CCC(C){[$][$]CC(c1ccccc1)[$][$]}{[$][$]CC(c1ncccc1)[$][$]}[H] | 10345.02987 |  |  | 157 | PS |  |  |  |  | 0.505 | 0.505 |  | 1.05 | P2VP |  |  |  |  | 0.495 | 0.495 |  | 1.14
2050 | 0000-0003-0438-4091 | https://doi.org/10.1021/ma951714a | lamellar | disordered | 186.031 |  | CCC(C){[$][$]CC(c1ccccc1)[$][$]}{[$][$]CC(c1ncccc1)[$][$]}[H] | 10345.02987 |  |  | 157 | PS |  |  |  |  | 0.505 | 0.505 |  | 1.05 | P2VP |  |  |  |  | 0.495 | 0.495 |  | 1.14
2051 | 0000-0003-0438-4091 | https://doi.org/10.1021/ma951714a | disordered |  | 188.2483 |  | CCC(C){[$][$]CC(c1ccccc1)[$][$]}{[$][$]CC(c1ncccc1)[$][$]}[H] | 10345.02987 |  |  | 157 | PS |  |  |  |  | 0.505 | 0.505 |  | 1.05 | P2VP |  |  |  |  | 0.495 | 0.495 |  | 1.14
2052 | 0000-0003-0438-4091 | https://doi.org/10.1021/ma951714a | lamellar |  | 141.2417 | Sample SV-17, Figure 3 | CCC(C){[$][$]CC(c1ccccc1)[$][$]}{[$][$]CC(c1ncccc1)[$][$]}[H] | 11268.44 |  |  | 171 | PS |  |  |  |  | 0.504 | 0.504 |  | 1.05 | P2VP |  |  |  |  | 0.496 | 0.496 |  | 1.14
2053 | 0000-0003-0438-4091 | https://doi.org/10.1021/ma951714a | lamellar |  | 142.5721 |  | CCC(C){[$][$]CC(c1ccccc1)[$][$]}{[$][$]CC(c1ncccc1)[$][$]}[H] | 11268.44 |  |  | 171 | PS |  |  |  |  | 0.504 | 0.504 |  | 1.05 | P2VP |  |  |  |  | 0.496 | 0.496 |  | 1.14
2054 | 0000-0003-0438-4091 | https://doi.org/10.1021/ma951714a | lamellar |  | 144.7894 |  | CCC(C){[$][$]CC(c1ccccc1)[$][$]}{[$][$]CC(c1ncccc1)[$][$]}[H] | 11268.44 |  |  | 171 | PS |  |  |  |  | 0.504 | 0.504 |  | 1.05 | P2VP |  |  |  |  | 0.496 | 0.496 |  | 1.14
2055 | 0000-0003-0438-4091 | https://doi.org/10.1021/ma951714a | lamellar |  | 146.1197 |  | CCC(C){[$][$]CC(c1ccccc1)[$][$]}{[$][$]CC(c1ncccc1)[$][$]}[H] | 11268.44 |  |  | 171 | PS |  |  |  |  | 0.504 | 0.504 |  | 1.05 | P2VP |  |  |  |  | 0.496 | 0.496 |  | 1.14
2056 | 0000-0003-0438-4091 | https://doi.org/10.1021/ma951714a | lamellar |  | 147.0067 |  | CCC(C){[$][$]CC(c1ccccc1)[$][$]}{[$][$]CC(c1ncccc1)[$][$]}[H] | 11268.44 |  |  | 171 | PS |  |  |  |  | 0.504 | 0.504 |  | 1.05 | P2VP |  |  |  |  | 0.496 | 0.496 |  | 1.14
2057 | 0000-0003-0438-4091 | https://doi.org/10.1021/ma951714a | lamellar |  | 147.8936 |  | CCC(C){[$][$]CC(c1ccccc1)[$][$]}{[$][$]CC(c1ncccc1)[$][$]}[H] | 11268.44 |  |  | 171 | PS |  |  |  |  | 0.504 | 0.504 |  | 1.05 | P2VP |  |  |  |  | 0.496 | 0.496 |  | 1.14
2058 | 0000-0003-0438-4091 | https://doi.org/10.1021/ma951714a | lamellar |  | 150.1109 |  | CCC(C){[$][$]CC(c1ccccc1)[$][$]}{[$][$]CC(c1ncccc1)[$][$]}[H] | 11268.44 |  |  | 171 | PS |  |  |  |  | 0.504 | 0.504 |  | 1.05 | P2VP |  |  |  |  | 0.496 | 0.496 |  | 1.14
2059 | 0000-0003-0438-4091 | https://doi.org/10.1021/ma951714a | lamellar |  | 152.3282 |  | CCC(C){[$][$]CC(c1ccccc1)[$][$]}{[$][$]CC(c1ncccc1)[$][$]}[H] | 11268.44 |  |  | 171 | PS |  |  |  |  | 0.504 | 0.504 |  | 1.05 | P2VP |  |  |  |  | 0.496 | 0.496 |  | 1.14
2060 | 0000-0003-0438-4091 | https://doi.org/10.1021/ma951714a | lamellar |  | 153.6585 |  | CCC(C){[$][$]CC(c1ccccc1)[$][$]}{[$][$]CC(c1ncccc1)[$][$]}[H] | 11268.44 |  |  | 171 | PS |  |  |  |  | 0.504 | 0.504 |  | 1.05 | P2VP |  |  |  |  | 0.496 | 0.496 |  | 1.14
2061 | 0000-0003-0438-4091 | https://doi.org/10.1021/ma951714a | lamellar |  | 155.4324 |  | CCC(C){[$][$]CC(c1ccccc1)[$][$]}{[$][$]CC(c1ncccc1)[$][$]}[H] | 11268.44 |  |  | 171 | PS |  |  |  |  | 0.504 | 0.504 |  | 1.05 | P2VP |  |  |  |  | 0.496 | 0.496 |  | 1.14
2062 | 0000-0003-0438-4091 | https://doi.org/10.1021/ma951714a | lamellar |  | 158.0931 |  | CCC(C){[$][$]CC(c1ccccc1)[$][$]}{[$][$]CC(c1ncccc1)[$][$]}[H] | 11268.44 |  |  | 171 | PS |  |  |  |  | 0.504 | 0.504 |  | 1.05 | P2VP |  |  |  |  | 0.496 | 0.496 |  | 1.14
2063 | 0000-0003-0438-4091 | https://doi.org/10.1021/ma951714a | lamellar |  | 160.7539 |  | CCC(C){[$][$]CC(c1ccccc1)[$][$]}{[$][$]CC(c1ncccc1)[$][$]}[H] | 11268.44 |  |  | 171 | PS |  |  |  |  | 0.504 | 0.504 |  | 1.05 | P2VP |  |  |  |  | 0.496 | 0.496 |  | 1.14
2064 | 0000-0003-0438-4091 | https://doi.org/10.1021/ma951714a | lamellar |  | 162.0843 |  | CCC(C){[$][$]CC(c1ccccc1)[$][$]}{[$][$]CC(c1ncccc1)[$][$]}[H] | 11268.44 |  |  | 171 | PS |  |  |  |  | 0.504 | 0.504 |  | 1.05 | P2VP |  |  |  |  | 0.496 | 0.496 |  | 1.14
2065 | 0000-0003-0438-4091 | https://doi.org/10.1021/ma951714a | lamellar |  | 164.745 |  | CCC(C){[$][$]CC(c1ccccc1)[$][$]}{[$][$]CC(c1ncccc1)[$][$]}[H] | 11268.44 |  |  | 171 | PS |  |  |  |  | 0.504 | 0.504 |  | 1.05 | P2VP |  |  |  |  | 0.496 | 0.496 |  | 1.14
2066 | 0000-0003-0438-4091 | https://doi.org/10.1021/ma951714a | lamellar |  | 166.9623 |  | CCC(C){[$][$]CC(c1ccccc1)[$][$]}{[$][$]CC(c1ncccc1)[$][$]}[H] | 11268.44 |  |  | 171 | PS |  |  |  |  | 0.504 | 0.504 |  | 1.05 | P2VP |  |  |  |  | 0.496 | 0.496 |  | 1.14
2067 | 0000-0003-0438-4091 | https://doi.org/10.1021/ma951714a | lamellar |  | 169.6231 |  | CCC(C){[$][$]CC(c1ccccc1)[$][$]}{[$][$]CC(c1ncccc1)[$][$]}[H] | 11268.44 |  |  | 171 | PS |  |  |  |  | 0.504 | 0.504 |  | 1.05 | P2VP |  |  |  |  | 0.496 | 0.496 |  | 1.14
2068 | 0000-0003-0438-4091 | https://doi.org/10.1021/ma951714a | lamellar |  | 172.2838 |  | CCC(C){[$][$]CC(c1ccccc1)[$][$]}{[$][$]CC(c1ncccc1)[$][$]}[H] | 11268.44 |  |  | 171 | PS |  |  |  |  | 0.504 | 0.504 |  | 1.05 | P2VP |  |  |  |  | 0.496 | 0.496 |  | 1.14
2069 | 0000-0003-0438-4091 | https://doi.org/10.1021/ma951714a | lamellar |  | 174.9446 |  | CCC(C){[$][$]CC(c1ccccc1)[$][$]}{[$][$]CC(c1ncccc1)[$][$]}[H] | 11268.44 |  |  | 171 | PS |  |  |  |  | 0.504 | 0.504 |  | 1.05 | P2VP |  |  |  |  | 0.496 | 0.496 |  | 1.14
2070 | 0000-0003-0438-4091 | https://doi.org/10.1021/ma951714a | lamellar |  | 177.6053 |  | CCC(C){[$][$]CC(c1ccccc1)[$][$]}{[$][$]CC(c1ncccc1)[$][$]}[H] | 11268.44 |  |  | 171 | PS |  |  |  |  | 0.504 | 0.504 |  | 1.05 | P2VP |  |  |  |  | 0.496 | 0.496 |  | 1.14
2071 | 0000-0003-0438-4091 | https://doi.org/10.1021/ma951714a | lamellar |  | 179.3792 |  | CCC(C){[$][$]CC(c1ccccc1)[$][$]}{[$][$]CC(c1ncccc1)[$][$]}[H] | 11268.44 |  |  | 171 | PS |  |  |  |  | 0.504 | 0.504 |  | 1.05 | P2VP |  |  |  |  | 0.496 | 0.496 |  | 1.14
2072 | 0000-0003-0438-4091 | https://doi.org/10.1021/ma951714a | lamellar |  | 182.4834 |  | CCC(C){[$][$]CC(c1ccccc1)[$][$]}{[$][$]CC(c1ncccc1)[$][$]}[H] | 11268.44 |  |  | 171 | PS |  |  |  |  | 0.504 | 0.504 |  | 1.05 | P2VP |  |  |  |  | 0.496 | 0.496 |  | 1.14
2073 | 0000-0003-0438-4091 | https://doi.org/10.1021/ma951714a | lamellar |  | 184.2572 |  | CCC(C){[$][$]CC(c1ccccc1)[$][$]}{[$][$]CC(c1ncccc1)[$][$]}[H] | 11268.44 |  |  | 171 | PS |  |  |  |  | 0.504 | 0.504 |  | 1.05 | P2VP |  |  |  |  | 0.496 | 0.496 |  | 1.14
2074 | 0000-0003-0438-4091 | https://doi.org/10.1021/ma951714a | lamellar |  | 186.031 |  | CCC(C){[$][$]CC(c1ccccc1)[$][$]}{[$][$]CC(c1ncccc1)[$][$]}[H] | 11268.44 |  |  | 171 | PS |  |  |  |  | 0.504 | 0.504 |  | 1.05 | P2VP |  |  |  |  | 0.496 | 0.496 |  | 1.14
2075 | 0000-0003-0438-4091 | https://doi.org/10.1021/ma951714a | lamellar |  | 189.1353 |  | CCC(C){[$][$]CC(c1ccccc1)[$][$]}{[$][$]CC(c1ncccc1)[$][$]}[H] | 11268.44 |  |  | 171 | PS |  |  |  |  | 0.504 | 0.504 |  | 1.05 | P2VP |  |  |  |  | 0.496 | 0.496 |  | 1.14
2076 | 0000-0003-0438-4091 | https://doi.org/10.1021/ma951714a | lamellar |  | 192.2395 |  | CCC(C){[$][$]CC(c1ccccc1)[$][$]}{[$][$]CC(c1ncccc1)[$][$]}[H] | 11268.44 |  |  | 171 | PS |  |  |  |  | 0.504 | 0.504 |  | 1.05 | P2VP |  |  |  |  | 0.496 | 0.496 |  | 1.14
2077 | 0000-0003-0438-4091 | https://doi.org/10.1021/ma951714a | lamellar |  | 195.7871 |  | CCC(C){[$][$]CC(c1ccccc1)[$][$]}{[$][$]CC(c1ncccc1)[$][$]}[H] | 11268.44 |  |  | 171 | PS |  |  |  |  | 0.504 | 0.504 |  | 1.05 | P2VP |  |  |  |  | 0.496 | 0.496 |  | 1.14
2078 | 0000-0003-0438-4091 | https://doi.org/10.1021/ma951714a | lamellar |  | 199.3348 |  | CCC(C){[$][$]CC(c1ccccc1)[$][$]}{[$][$]CC(c1ncccc1)[$][$]}[H] | 11268.44 |  |  | 171 | PS |  |  |  |  | 0.504 | 0.504 |  | 1.05 | P2VP |  |  |  |  | 0.496 | 0.496 |  | 1.14
2079 | 0000-0003-0438-4091 | https://doi.org/10.1021/ma951714a | lamellar |  | 202.439 |  | CCC(C){[$][$]CC(c1ccccc1)[$][$]}{[$][$]CC(c1ncccc1)[$][$]}[H] | 11268.44 |  |  | 171 | PS |  |  |  |  | 0.504 | 0.504 |  | 1.05 | P2VP |  |  |  |  | 0.496 | 0.496 |  | 1.14
2080 | 0000-0003-0438-4091 | https://doi.org/10.1021/ma951714a | lamellar |  | 205.0998 |  | CCC(C){[$][$]CC(c1ccccc1)[$][$]}{[$][$]CC(c1ncccc1)[$][$]}[H] | 11268.44 |  |  | 171 | PS |  |  |  |  | 0.504 | 0.504 |  | 1.05 | P2VP |  |  |  |  | 0.496 | 0.496 |  | 1.14
2081 | 0000-0003-0438-4091 | https://doi.org/10.1021/ma951714a | lamellar |  | 208.204 |  | CCC(C){[$][$]CC(c1ccccc1)[$][$]}{[$][$]CC(c1ncccc1)[$][$]}[H] | 11268.44 |  |  | 171 | PS |  |  |  |  | 0.504 | 0.504 |  | 1.05 | P2VP |  |  |  |  | 0.496 | 0.496 |  | 1.14
2082 | 0000-0003-0438-4091 | https://doi.org/10.1021/ma951714a | lamellar |  | 210.8647 |  | CCC(C){[$][$]CC(c1ccccc1)[$][$]}{[$][$]CC(c1ncccc1)[$][$]}[H] | 11268.44 |  |  | 171 | PS |  |  |  |  | 0.504 | 0.504 |  | 1.05 | P2VP |  |  |  |  | 0.496 | 0.496 |  | 1.14
2083 | 0000-0003-0438-4091 | https://doi.org/10.1021/ma951714a | lamellar | disordered | 212.1951 | Tabulated: 212C | CCC(C){[$][$]CC(c1ccccc1)[$][$]}{[$][$]CC(c1ncccc1)[$][$]}[H] | 11268.44 |  |  | 171 | PS |  |  |  |  | 0.504 | 0.504 |  | 1.05 | P2VP |  |  |  |  | 0.496 | 0.496 |  | 1.14
2084 | 0000-0003-0438-4091 | https://doi.org/10.1021/ma951714a | lamellar | disordered | 214.4124 |  | CCC(C){[$][$]CC(c1ccccc1)[$][$]}{[$][$]CC(c1ncccc1)[$][$]}[H] | 11268.44 |  |  | 171 | PS |  |  |  |  | 0.504 | 0.504 |  | 1.05 | P2VP |  |  |  |  | 0.496 | 0.496 |  | 1.14
2085 | 0000-0003-0438-4091 | https://doi.org/10.1021/ma951714a | lamellar | disordered | 215.7428 |  | CCC(C){[$][$]CC(c1ccccc1)[$][$]}{[$][$]CC(c1ncccc1)[$][$]}[H] | 11268.44 |  |  | 171 | PS |  |  |  |  | 0.504 | 0.504 |  | 1.05 | P2VP |  |  |  |  | 0.496 | 0.496 |  | 1.14
2086 | 0000-0003-0438-4091 | https://doi.org/10.1021/ma951714a | disordered |  | 218.4035 |  | CCC(C){[$][$]CC(c1ccccc1)[$][$]}{[$][$]CC(c1ncccc1)[$][$]}[H] | 11268.44 |  |  | 171 | PS |  |  |  |  | 0.504 | 0.504 |  | 1.05 | P2VP |  |  |  |  | 0.496 | 0.496 |  | 1.14
2087 | 0000-0003-0438-4091 | https://doi.org/10.1021/ma951714a | disordered |  | 217.5166 |  | CCC(C){[$][$]CC(c1ccccc1)[$][$]}{[$][$]CC(c1ncccc1)[$][$]}[H] | 11268.44 |  |  | 171 | PS |  |  |  |  | 0.504 | 0.504 |  | 1.05 | P2VP |  |  |  |  | 0.496 | 0.496 |  | 1.14
2088 | 0000-0003-0438-4091 | https://doi.org/10.1021/ma951714a | lamellar |  | 141.6851 | Sample SV-18, Figure 3 | CCC(C){[$][$]CC(c1ccccc1)[$][$]}{[$][$]CC(c1ncccc1)[$][$]}[H] | 13183.8 |  |  | 200 | PS |  |  |  |  | 0.5 | 0.5 |  | 1.05 | P2VP |  |  |  |  | 0.5 | 0.5 |  | 1.14
2089 | 0000-0003-0438-4091 | https://doi.org/10.1021/ma951714a | lamellar |  | 142.5721 |  | CCC(C){[$][$]CC(c1ccccc1)[$][$]}{[$][$]CC(c1ncccc1)[$][$]}[H] | 13183.8 |  |  | 200 | PS |  |  |  |  | 0.5 | 0.5 |  | 1.05 | P2VP |  |  |  |  | 0.5 | 0.5 |  | 1.14
2090 | 0000-0003-0438-4091 | https://doi.org/10.1021/ma951714a | lamellar |  | 144.7894 |  | CCC(C){[$][$]CC(c1ccccc1)[$][$]}{[$][$]CC(c1ncccc1)[$][$]}[H] | 13183.8 |  |  | 200 | PS |  |  |  |  | 0.5 | 0.5 |  | 1.05 | P2VP |  |  |  |  | 0.5 | 0.5 |  | 1.14
2091 | 0000-0003-0438-4091 | https://doi.org/10.1021/ma951714a | lamellar |  | 146.5632 |  | CCC(C){[$][$]CC(c1ccccc1)[$][$]}{[$][$]CC(c1ncccc1)[$][$]}[H] | 13183.8 |  |  | 200 | PS |  |  |  |  | 0.5 | 0.5 |  | 1.05 | P2VP |  |  |  |  | 0.5 | 0.5 |  | 1.14
2092 | 0000-0003-0438-4091 | https://doi.org/10.1021/ma951714a | lamellar |  | 148.337 |  | CCC(C){[$][$]CC(c1ccccc1)[$][$]}{[$][$]CC(c1ncccc1)[$][$]}[H] | 13183.8 |  |  | 200 | PS |  |  |  |  | 0.5 | 0.5 |  | 1.05 | P2VP |  |  |  |  | 0.5 | 0.5 |  | 1.14
2093 | 0000-0003-0438-4091 | https://doi.org/10.1021/ma951714a | lamellar |  | 150.9978 |  | CCC(C){[$][$]CC(c1ccccc1)[$][$]}{[$][$]CC(c1ncccc1)[$][$]}[H] | 13183.8 |  |  | 200 | PS |  |  |  |  | 0.5 | 0.5 |  | 1.05 | P2VP |  |  |  |  | 0.5 | 0.5 |  | 1.14
2094 | 0000-0003-0438-4091 | https://doi.org/10.1021/ma951714a | lamellar |  | 154.102 |  | CCC(C){[$][$]CC(c1ccccc1)[$][$]}{[$][$]CC(c1ncccc1)[$][$]}[H] | 13183.8 |  |  | 200 | PS |  |  |  |  | 0.5 | 0.5 |  | 1.05 | P2VP |  |  |  |  | 0.5 | 0.5 |  | 1.14
2095 | 0000-0003-0438-4091 | https://doi.org/10.1021/ma951714a | lamellar |  | 155.4324 |  | CCC(C){[$][$]CC(c1ccccc1)[$][$]}{[$][$]CC(c1ncccc1)[$][$]}[H] | 13183.8 |  |  | 200 | PS |  |  |  |  | 0.5 | 0.5 |  | 1.05 | P2VP |  |  |  |  | 0.5 | 0.5 |  | 1.14
2096 | 0000-0003-0438-4091 | https://doi.org/10.1021/ma951714a | lamellar |  | 158.0931 |  | CCC(C){[$][$]CC(c1ccccc1)[$][$]}{[$][$]CC(c1ncccc1)[$][$]}[H] | 13183.8 |  |  | 200 | PS |  |  |  |  | 0.5 | 0.5 |  | 1.05 | P2VP |  |  |  |  | 0.5 | 0.5 |  | 1.14
2097 | 0000-0003-0438-4091 | https://doi.org/10.1021/ma951714a | lamellar |  | 160.3104 |  | CCC(C){[$][$]CC(c1ccccc1)[$][$]}{[$][$]CC(c1ncccc1)[$][$]}[H] | 13183.8 |  |  | 200 | PS |  |  |  |  | 0.5 | 0.5 |  | 1.05 | P2VP |  |  |  |  | 0.5 | 0.5 |  | 1.14
2098 | 0000-0003-0438-4091 | https://doi.org/10.1021/ma951714a | lamellar |  | 162.9712 |  | CCC(C){[$][$]CC(c1ccccc1)[$][$]}{[$][$]CC(c1ncccc1)[$][$]}[H] | 13183.8 |  |  | 200 | PS |  |  |  |  | 0.5 | 0.5 |  | 1.05 | P2VP |  |  |  |  | 0.5 | 0.5 |  | 1.14
2099 | 0000-0003-0438-4091 | https://doi.org/10.1021/ma951714a | lamellar |  | 165.1885 |  | CCC(C){[$][$]CC(c1ccccc1)[$][$]}{[$][$]CC(c1ncccc1)[$][$]}[H] | 13183.8 |  |  | 200 | PS |  |  |  |  | 0.5 | 0.5 |  | 1.05 | P2VP |  |  |  |  | 0.5 | 0.5 |  | 1.14
2100 | 0000-0003-0438-4091 | https://doi.org/10.1021/ma951714a | lamellar |  | 167.4058 |  | CCC(C){[$][$]CC(c1ccccc1)[$][$]}{[$][$]CC(c1ncccc1)[$][$]}[H] | 13183.8 |  |  | 200 | PS |  |  |  |  | 0.5 | 0.5 |  | 1.05 | P2VP |  |  |  |  | 0.5 | 0.5 |  | 1.14
2101 | 0000-0003-0438-4091 | https://doi.org/10.1021/ma951714a | lamellar |  | 168.7361 |  | CCC(C){[$][$]CC(c1ccccc1)[$][$]}{[$][$]CC(c1ncccc1)[$][$]}[H] | 13183.8 |  |  | 200 | PS |  |  |  |  | 0.5 | 0.5 |  | 1.05 | P2VP |  |  |  |  | 0.5 | 0.5 |  | 1.14
2102 | 0000-0003-0438-4091 | https://doi.org/10.1021/ma951714a | lamellar |  | 172.2838 |  | CCC(C){[$][$]CC(c1ccccc1)[$][$]}{[$][$]CC(c1ncccc1)[$][$]}[H] | 13183.8 |  |  | 200 | PS |  |  |  |  | 0.5 | 0.5 |  | 1.05 | P2VP |  |  |  |  | 0.5 | 0.5 |  | 1.14
2103 | 0000-0003-0438-4091 | https://doi.org/10.1021/ma951714a | lamellar |  | 174.9446 |  | CCC(C){[$][$]CC(c1ccccc1)[$][$]}{[$][$]CC(c1ncccc1)[$][$]}[H] | 13183.8 |  |  | 200 | PS |  |  |  |  | 0.5 | 0.5 |  | 1.05 | P2VP |  |  |  |  | 0.5 | 0.5 |  | 1.14
2104 | 0000-0003-0438-4091 | https://doi.org/10.1021/ma951714a | lamellar |  | 178.4922 |  | CCC(C){[$][$]CC(c1ccccc1)[$][$]}{[$][$]CC(c1ncccc1)[$][$]}[H] | 13183.8 |  |  | 200 | PS |  |  |  |  | 0.5 | 0.5 |  | 1.05 | P2VP |  |  |  |  | 0.5 | 0.5 |  | 1.14
2105 | 0000-0003-0438-4091 | https://doi.org/10.1021/ma951714a | lamellar |  | 179.3792 |  | CCC(C){[$][$]CC(c1ccccc1)[$][$]}{[$][$]CC(c1ncccc1)[$][$]}[H] | 13183.8 |  |  | 200 | PS |  |  |  |  | 0.5 | 0.5 |  | 1.05 | P2VP |  |  |  |  | 0.5 | 0.5 |  | 1.14
2106 | 0000-0003-0438-4091 | https://doi.org/10.1021/ma951714a | lamellar |  | 183.8137 |  | CCC(C){[$][$]CC(c1ccccc1)[$][$]}{[$][$]CC(c1ncccc1)[$][$]}[H] | 13183.8 |  |  | 200 | PS |  |  |  |  | 0.5 | 0.5 |  | 1.05 | P2VP |  |  |  |  | 0.5 | 0.5 |  | 1.14
2107 | 0000-0003-0438-4091 | https://doi.org/10.1021/ma951714a | lamellar |  | 186.918 |  | CCC(C){[$][$]CC(c1ccccc1)[$][$]}{[$][$]CC(c1ncccc1)[$][$]}[H] | 13183.8 |  |  | 200 | PS |  |  |  |  | 0.5 | 0.5 |  | 1.05 | P2VP |  |  |  |  | 0.5 | 0.5 |  | 1.14
2108 | 0000-0003-0438-4091 | https://doi.org/10.1021/ma951714a | lamellar |  | 190.0222 |  | CCC(C){[$][$]CC(c1ccccc1)[$][$]}{[$][$]CC(c1ncccc1)[$][$]}[H] | 13183.8 |  |  | 200 | PS |  |  |  |  | 0.5 | 0.5 |  | 1.05 | P2VP |  |  |  |  | 0.5 | 0.5 |  | 1.14
2109 | 0000-0003-0438-4091 | https://doi.org/10.1021/ma951714a | lamellar |  | 194.0133 |  | CCC(C){[$][$]CC(c1ccccc1)[$][$]}{[$][$]CC(c1ncccc1)[$][$]}[H] | 13183.8 |  |  | 200 | PS |  |  |  |  | 0.5 | 0.5 |  | 1.05 | P2VP |  |  |  |  | 0.5 | 0.5 |  | 1.14
2110 | 0000-0003-0438-4091 | https://doi.org/10.1021/ma951714a | lamellar |  | 197.1175 |  | CCC(C){[$][$]CC(c1ccccc1)[$][$]}{[$][$]CC(c1ncccc1)[$][$]}[H] | 13183.8 |  |  | 200 | PS |  |  |  |  | 0.5 | 0.5 |  | 1.05 | P2VP |  |  |  |  | 0.5 | 0.5 |  | 1.14
2111 | 0000-0003-0438-4091 | https://doi.org/10.1021/ma951714a | lamellar |  | 200.6652 |  | CCC(C){[$][$]CC(c1ccccc1)[$][$]}{[$][$]CC(c1ncccc1)[$][$]}[H] | 13183.8 |  |  | 200 | PS |  |  |  |  | 0.5 | 0.5 |  | 1.05 | P2VP |  |  |  |  | 0.5 | 0.5 |  | 1.14
2112 | 0000-0003-0438-4091 | https://doi.org/10.1021/ma951714a | lamellar |  | 203.3259 |  | CCC(C){[$][$]CC(c1ccccc1)[$][$]}{[$][$]CC(c1ncccc1)[$][$]}[H] | 13183.8 |  |  | 200 | PS |  |  |  |  | 0.5 | 0.5 |  | 1.05 | P2VP |  |  |  |  | 0.5 | 0.5 |  | 1.14
2113 | 0000-0003-0438-4091 | https://doi.org/10.1021/ma951714a | lamellar |  | 205.5432 |  | CCC(C){[$][$]CC(c1ccccc1)[$][$]}{[$][$]CC(c1ncccc1)[$][$]}[H] | 13183.8 |  |  | 200 | PS |  |  |  |  | 0.5 | 0.5 |  | 1.05 | P2VP |  |  |  |  | 0.5 | 0.5 |  | 1.14
2114 | 0000-0003-0438-4091 | https://doi.org/10.1021/ma951714a | lamellar |  | 209.0909 |  | CCC(C){[$][$]CC(c1ccccc1)[$][$]}{[$][$]CC(c1ncccc1)[$][$]}[H] | 13183.8 |  |  | 200 | PS |  |  |  |  | 0.5 | 0.5 |  | 1.05 | P2VP |  |  |  |  | 0.5 | 0.5 |  | 1.14
2115 | 0000-0003-0438-4091 | https://doi.org/10.1021/ma951714a | lamellar |  | 211.3082 |  | CCC(C){[$][$]CC(c1ccccc1)[$][$]}{[$][$]CC(c1ncccc1)[$][$]}[H] | 13183.8 |  |  | 200 | PS |  |  |  |  | 0.5 | 0.5 |  | 1.05 | P2VP |  |  |  |  | 0.5 | 0.5 |  | 1.14
2116 | 0000-0003-0438-4091 | https://doi.org/10.1021/ma951714a | lamellar |  | 214.8559 |  | CCC(C){[$][$]CC(c1ccccc1)[$][$]}{[$][$]CC(c1ncccc1)[$][$]}[H] | 13183.8 |  |  | 200 | PS |  |  |  |  | 0.5 | 0.5 |  | 1.05 | P2VP |  |  |  |  | 0.5 | 0.5 |  | 1.14
2117 | 0000-0003-0438-4091 | https://doi.org/10.1021/ma951714a | lamellar |  | 218.4035 |  | CCC(C){[$][$]CC(c1ccccc1)[$][$]}{[$][$]CC(c1ncccc1)[$][$]}[H] | 13183.8 |  |  | 200 | PS |  |  |  |  | 0.5 | 0.5 |  | 1.05 | P2VP |  |  |  |  | 0.5 | 0.5 |  | 1.14
2118 | 0000-0003-0438-4091 | https://doi.org/10.1021/ma951714a | lamellar |  | 221.9512 |  | CCC(C){[$][$]CC(c1ccccc1)[$][$]}{[$][$]CC(c1ncccc1)[$][$]}[H] | 13183.8 |  |  | 200 | PS |  |  |  |  | 0.5 | 0.5 |  | 1.05 | P2VP |  |  |  |  | 0.5 | 0.5 |  | 1.14
2119 | 0000-0003-0438-4091 | https://doi.org/10.1021/ma951714a | lamellar |  | 225.0554 |  | CCC(C){[$][$]CC(c1ccccc1)[$][$]}{[$][$]CC(c1ncccc1)[$][$]}[H] | 13183.8 |  |  | 200 | PS |  |  |  |  | 0.5 | 0.5 |  | 1.05 | P2VP |  |  |  |  | 0.5 | 0.5 |  | 1.14
2120 | 0000-0003-0438-4091 | https://doi.org/10.1021/ma951714a | lamellar |  | 228.6031 |  | CCC(C){[$][$]CC(c1ccccc1)[$][$]}{[$][$]CC(c1ncccc1)[$][$]}[H] | 13183.8 |  |  | 200 | PS |  |  |  |  | 0.5 | 0.5 |  | 1.05 | P2VP |  |  |  |  | 0.5 | 0.5 |  | 1.14
2121 | 0000-0003-0438-4091 | https://doi.org/10.1021/ma951714a | lamellar |  | 232.1508 |  | CCC(C){[$][$]CC(c1ccccc1)[$][$]}{[$][$]CC(c1ncccc1)[$][$]}[H] | 13183.8 |  |  | 200 | PS |  |  |  |  | 0.5 | 0.5 |  | 1.05 | P2VP |  |  |  |  | 0.5 | 0.5 |  | 1.14
2122 | 0000-0003-0438-4091 | https://doi.org/10.1021/ma951714a | lamellar |  | 236.1419 |  | CCC(C){[$][$]CC(c1ccccc1)[$][$]}{[$][$]CC(c1ncccc1)[$][$]}[H] | 13183.8 |  |  | 200 | PS |  |  |  |  | 0.5 | 0.5 |  | 1.05 | P2VP |  |  |  |  | 0.5 | 0.5 |  | 1.14
2123 | 0000-0003-0438-4091 | https://doi.org/10.1021/ma951714a | lamellar |  | 239.2461 |  | CCC(C){[$][$]CC(c1ccccc1)[$][$]}{[$][$]CC(c1ncccc1)[$][$]}[H] | 13183.8 |  |  | 200 | PS |  |  |  |  | 0.5 | 0.5 |  | 1.05 | P2VP |  |  |  |  | 0.5 | 0.5 |  | 1.14
2124 | 0000-0003-0438-4091 | https://doi.org/10.1021/ma951714a | lamellar |  | 241.4634 |  | CCC(C){[$][$]CC(c1ccccc1)[$][$]}{[$][$]CC(c1ncccc1)[$][$]}[H] | 13183.8 |  |  | 200 | PS |  |  |  |  | 0.5 | 0.5 |  | 1.05 | P2VP |  |  |  |  | 0.5 | 0.5 |  | 1.14
2125 | 0000-0003-0438-4091 | https://doi.org/10.1021/ma951714a | lamellar |  | 245.4545 |  | CCC(C){[$][$]CC(c1ccccc1)[$][$]}{[$][$]CC(c1ncccc1)[$][$]}[H] | 13183.8 |  |  | 200 | PS |  |  |  |  | 0.5 | 0.5 |  | 1.05 | P2VP |  |  |  |  | 0.5 | 0.5 |  | 1.14
2126 | 0000-0003-0438-4091 | https://doi.org/10.1021/ma951714a | lamellar |  | 248.5588 |  | CCC(C){[$][$]CC(c1ccccc1)[$][$]}{[$][$]CC(c1ncccc1)[$][$]}[H] | 13183.8 |  |  | 200 | PS |  |  |  |  | 0.5 | 0.5 |  | 1.05 | P2VP |  |  |  |  | 0.5 | 0.5 |  | 1.14
2127 | 0000-0003-0438-4091 | https://doi.org/10.1021/ma951714a | lamellar | disordered | 250.3326 | Tabulated: 250C | CCC(C){[$][$]CC(c1ccccc1)[$][$]}{[$][$]CC(c1ncccc1)[$][$]}[H] | 13183.8 |  |  | 200 | PS |  |  |  |  | 0.5 | 0.5 |  | 1.05 | P2VP |  |  |  |  | 0.5 | 0.5 |  | 1.14
2128 | 0000-0003-0438-4091 | https://doi.org/10.1021/ma951714a | lamellar | disordered | 252.5499 |  | CCC(C){[$][$]CC(c1ccccc1)[$][$]}{[$][$]CC(c1ncccc1)[$][$]}[H] | 13183.8 |  |  | 200 | PS |  |  |  |  | 0.5 | 0.5 |  | 1.05 | P2VP |  |  |  |  | 0.5 | 0.5 |  | 1.14
2129 | 0000-0003-0438-4091 | https://doi.org/10.1021/ma951714a | disordered |  | 255.2106 |  | CCC(C){[$][$]CC(c1ccccc1)[$][$]}{[$][$]CC(c1ncccc1)[$][$]}[H] | 13183.8 |  |  | 200 | PS |  |  |  |  | 0.5 | 0.5 |  | 1.05 | P2VP |  |  |  |  | 0.5 | 0.5 |  | 1.14
2130 | 0000-0003-0438-4091 | https://doi.org/10.1021/ma951714a | lamellar |  | 140.3548 | Sample SV-19, Figure 3 | CCC(C){[$][$]CC(c1ccccc1)[$][$]}{[$][$]CC(c1ncccc1)[$][$]}[H] | 15091.73 |  |  | 229 | PS |  |  |  |  | 0.503 | 0.503 |  | 1.05 | P2VP |  |  |  |  | 0.497 | 0.497 |  | 1.14
2131 | 0000-0003-0438-4091 | https://doi.org/10.1021/ma951714a | lamellar |  | 143.459 |  | CCC(C){[$][$]CC(c1ccccc1)[$][$]}{[$][$]CC(c1ncccc1)[$][$]}[H] | 15091.73 |  |  | 229 | PS |  |  |  |  | 0.503 | 0.503 |  | 1.05 | P2VP |  |  |  |  | 0.497 | 0.497 |  | 1.14
2132 | 0000-0003-0438-4091 | https://doi.org/10.1021/ma951714a | lamellar |  | 144.7894 |  | CCC(C){[$][$]CC(c1ccccc1)[$][$]}{[$][$]CC(c1ncccc1)[$][$]}[H] | 15091.73 |  |  | 229 | PS |  |  |  |  | 0.503 | 0.503 |  | 1.05 | P2VP |  |  |  |  | 0.497 | 0.497 |  | 1.14
2133 | 0000-0003-0438-4091 | https://doi.org/10.1021/ma951714a | lamellar |  | 147.4501 |  | CCC(C){[$][$]CC(c1ccccc1)[$][$]}{[$][$]CC(c1ncccc1)[$][$]}[H] | 15091.73 |  |  | 229 | PS |  |  |  |  | 0.503 | 0.503 |  | 1.05 | P2VP |  |  |  |  | 0.497 | 0.497 |  | 1.14
2134 | 0000-0003-0438-4091 | https://doi.org/10.1021/ma951714a | lamellar |  | 149.6674 |  | CCC(C){[$][$]CC(c1ccccc1)[$][$]}{[$][$]CC(c1ncccc1)[$][$]}[H] | 15091.73 |  |  | 229 | PS |  |  |  |  | 0.503 | 0.503 |  | 1.05 | P2VP |  |  |  |  | 0.497 | 0.497 |  | 1.14
2135 | 0000-0003-0438-4091 | https://doi.org/10.1021/ma951714a | lamellar |  | 153.2151 |  | CCC(C){[$][$]CC(c1ccccc1)[$][$]}{[$][$]CC(c1ncccc1)[$][$]}[H] | 15091.73 |  |  | 229 | PS |  |  |  |  | 0.503 | 0.503 |  | 1.05 | P2VP |  |  |  |  | 0.497 | 0.497 |  | 1.14
2136 | 0000-0003-0438-4091 | https://doi.org/10.1021/ma951714a | lamellar |  | 155.8758 |  | CCC(C){[$][$]CC(c1ccccc1)[$][$]}{[$][$]CC(c1ncccc1)[$][$]}[H] | 15091.73 |  |  | 229 | PS |  |  |  |  | 0.503 | 0.503 |  | 1.05 | P2VP |  |  |  |  | 0.497 | 0.497 |  | 1.14
2137 | 0000-0003-0438-4091 | https://doi.org/10.1021/ma951714a | lamellar |  | 161.1973 |  | CCC(C){[$][$]CC(c1ccccc1)[$][$]}{[$][$]CC(c1ncccc1)[$][$]}[H] | 15091.73 |  |  | 229 | PS |  |  |  |  | 0.503 | 0.503 |  | 1.05 | P2VP |  |  |  |  | 0.497 | 0.497 |  | 1.14
2138 | 0000-0003-0438-4091 | https://doi.org/10.1021/ma951714a | lamellar |  | 162.5277 |  | CCC(C){[$][$]CC(c1ccccc1)[$][$]}{[$][$]CC(c1ncccc1)[$][$]}[H] | 15091.73 |  |  | 229 | PS |  |  |  |  | 0.503 | 0.503 |  | 1.05 | P2VP |  |  |  |  | 0.497 | 0.497 |  | 1.14
2139 | 0000-0003-0438-4091 | https://doi.org/10.1021/ma951714a | lamellar |  | 165.1885 |  | CCC(C){[$][$]CC(c1ccccc1)[$][$]}{[$][$]CC(c1ncccc1)[$][$]}[H] | 15091.73 |  |  | 229 | PS |  |  |  |  | 0.503 | 0.503 |  | 1.05 | P2VP |  |  |  |  | 0.497 | 0.497 |  | 1.14
2140 | 0000-0003-0438-4091 | https://doi.org/10.1021/ma951714a | lamellar |  | 168.7361 |  | CCC(C){[$][$]CC(c1ccccc1)[$][$]}{[$][$]CC(c1ncccc1)[$][$]}[H] | 15091.73 |  |  | 229 | PS |  |  |  |  | 0.503 | 0.503 |  | 1.05 | P2VP |  |  |  |  | 0.497 | 0.497 |  | 1.14
2141 | 0000-0003-0438-4091 | https://doi.org/10.1021/ma951714a | lamellar |  | 170.9534 |  | CCC(C){[$][$]CC(c1ccccc1)[$][$]}{[$][$]CC(c1ncccc1)[$][$]}[H] | 15091.73 |  |  | 229 | PS |  |  |  |  | 0.503 | 0.503 |  | 1.05 | P2VP |  |  |  |  | 0.497 | 0.497 |  | 1.14
2142 | 0000-0003-0438-4091 | https://doi.org/10.1021/ma951714a | lamellar |  | 174.9446 |  | CCC(C){[$][$]CC(c1ccccc1)[$][$]}{[$][$]CC(c1ncccc1)[$][$]}[H] | 15091.73 |  |  | 229 | PS |  |  |  |  | 0.503 | 0.503 |  | 1.05 | P2VP |  |  |  |  | 0.497 | 0.497 |  | 1.14
2143 | 0000-0003-0438-4091 | https://doi.org/10.1021/ma951714a | lamellar |  | 177.6053 |  | CCC(C){[$][$]CC(c1ccccc1)[$][$]}{[$][$]CC(c1ncccc1)[$][$]}[H] | 15091.73 |  |  | 229 | PS |  |  |  |  | 0.503 | 0.503 |  | 1.05 | P2VP |  |  |  |  | 0.497 | 0.497 |  | 1.14
2144 | 0000-0003-0438-4091 | https://doi.org/10.1021/ma951714a | lamellar |  | 180.7095 |  | CCC(C){[$][$]CC(c1ccccc1)[$][$]}{[$][$]CC(c1ncccc1)[$][$]}[H] | 15091.73 |  |  | 229 | PS |  |  |  |  | 0.503 | 0.503 |  | 1.05 | P2VP |  |  |  |  | 0.497 | 0.497 |  | 1.14
2145 | 0000-0003-0438-4091 | https://doi.org/10.1021/ma951714a | lamellar |  | 182.9268 |  | CCC(C){[$][$]CC(c1ccccc1)[$][$]}{[$][$]CC(c1ncccc1)[$][$]}[H] | 15091.73 |  |  | 229 | PS |  |  |  |  | 0.503 | 0.503 |  | 1.05 | P2VP |  |  |  |  | 0.497 | 0.497 |  | 1.14
2146 | 0000-0003-0438-4091 | https://doi.org/10.1021/ma951714a | lamellar |  | 186.031 |  | CCC(C){[$][$]CC(c1ccccc1)[$][$]}{[$][$]CC(c1ncccc1)[$][$]}[H] | 15091.73 |  |  | 229 | PS |  |  |  |  | 0.503 | 0.503 |  | 1.05 | P2VP |  |  |  |  | 0.497 | 0.497 |  | 1.14
2147 | 0000-0003-0438-4091 | https://doi.org/10.1021/ma951714a | lamellar |  | 189.5787 |  | CCC(C){[$][$]CC(c1ccccc1)[$][$]}{[$][$]CC(c1ncccc1)[$][$]}[H] | 15091.73 |  |  | 229 | PS |  |  |  |  | 0.503 | 0.503 |  | 1.05 | P2VP |  |  |  |  | 0.497 | 0.497 |  | 1.14
2148 | 0000-0003-0438-4091 | https://doi.org/10.1021/ma951714a | lamellar |  | 192.2395 |  | CCC(C){[$][$]CC(c1ccccc1)[$][$]}{[$][$]CC(c1ncccc1)[$][$]}[H] | 15091.73 |  |  | 229 | PS |  |  |  |  | 0.503 | 0.503 |  | 1.05 | P2VP |  |  |  |  | 0.497 | 0.497 |  | 1.14
2149 | 0000-0003-0438-4091 | https://doi.org/10.1021/ma951714a | lamellar |  | 194.4568 |  | CCC(C){[$][$]CC(c1ccccc1)[$][$]}{[$][$]CC(c1ncccc1)[$][$]}[H] | 15091.73 |  |  | 229 | PS |  |  |  |  | 0.503 | 0.503 |  | 1.05 | P2VP |  |  |  |  | 0.497 | 0.497 |  | 1.14
2150 | 0000-0003-0438-4091 | https://doi.org/10.1021/ma951714a | lamellar |  | 198.0044 |  | CCC(C){[$][$]CC(c1ccccc1)[$][$]}{[$][$]CC(c1ncccc1)[$][$]}[H] | 15091.73 |  |  | 229 | PS |  |  |  |  | 0.503 | 0.503 |  | 1.05 | P2VP |  |  |  |  | 0.497 | 0.497 |  | 1.14
2151 | 0000-0003-0438-4091 | https://doi.org/10.1021/ma951714a | lamellar |  | 200.6652 |  | CCC(C){[$][$]CC(c1ccccc1)[$][$]}{[$][$]CC(c1ncccc1)[$][$]}[H] | 15091.73 |  |  | 229 | PS |  |  |  |  | 0.503 | 0.503 |  | 1.05 | P2VP |  |  |  |  | 0.497 | 0.497 |  | 1.14
2152 | 0000-0003-0438-4091 | https://doi.org/10.1021/ma951714a | lamellar |  | 203.7694 |  | CCC(C){[$][$]CC(c1ccccc1)[$][$]}{[$][$]CC(c1ncccc1)[$][$]}[H] | 15091.73 |  |  | 229 | PS |  |  |  |  | 0.503 | 0.503 |  | 1.05 | P2VP |  |  |  |  | 0.497 | 0.497 |  | 1.14
2153 | 0000-0003-0438-4091 | https://doi.org/10.1021/ma951714a | lamellar |  | 205.9867 |  | CCC(C){[$][$]CC(c1ccccc1)[$][$]}{[$][$]CC(c1ncccc1)[$][$]}[H] | 15091.73 |  |  | 229 | PS |  |  |  |  | 0.503 | 0.503 |  | 1.05 | P2VP |  |  |  |  | 0.497 | 0.497 |  | 1.14
2154 | 0000-0003-0438-4091 | https://doi.org/10.1021/ma951714a | lamellar |  | 209.5344 |  | CCC(C){[$][$]CC(c1ccccc1)[$][$]}{[$][$]CC(c1ncccc1)[$][$]}[H] | 15091.73 |  |  | 229 | PS |  |  |  |  | 0.503 | 0.503 |  | 1.05 | P2VP |  |  |  |  | 0.497 | 0.497 |  | 1.14
2155 | 0000-0003-0438-4091 | https://doi.org/10.1021/ma951714a | lamellar |  | 212.6386 |  | CCC(C){[$][$]CC(c1ccccc1)[$][$]}{[$][$]CC(c1ncccc1)[$][$]}[H] | 15091.73 |  |  | 229 | PS |  |  |  |  | 0.503 | 0.503 |  | 1.05 | P2VP |  |  |  |  | 0.497 | 0.497 |  | 1.14
2156 | 0000-0003-0438-4091 | https://doi.org/10.1021/ma951714a | lamellar |  | 217.0732 |  | CCC(C){[$][$]CC(c1ccccc1)[$][$]}{[$][$]CC(c1ncccc1)[$][$]}[H] | 15091.73 |  |  | 229 | PS |  |  |  |  | 0.503 | 0.503 |  | 1.05 | P2VP |  |  |  |  | 0.497 | 0.497 |  | 1.14
2157 | 0000-0003-0438-4091 | https://doi.org/10.1021/ma951714a | lamellar |  | 220.6208 |  | CCC(C){[$][$]CC(c1ccccc1)[$][$]}{[$][$]CC(c1ncccc1)[$][$]}[H] | 15091.73 |  |  | 229 | PS |  |  |  |  | 0.503 | 0.503 |  | 1.05 | P2VP |  |  |  |  | 0.497 | 0.497 |  | 1.14
2158 | 0000-0003-0438-4091 | https://doi.org/10.1021/ma951714a | lamellar |  | 223.2816 |  | CCC(C){[$][$]CC(c1ccccc1)[$][$]}{[$][$]CC(c1ncccc1)[$][$]}[H] | 15091.73 |  |  | 229 | PS |  |  |  |  | 0.503 | 0.503 |  | 1.05 | P2VP |  |  |  |  | 0.497 | 0.497 |  | 1.14
2159 | 0000-0003-0438-4091 | https://doi.org/10.1021/ma951714a | lamellar |  | 226.3858 |  | CCC(C){[$][$]CC(c1ccccc1)[$][$]}{[$][$]CC(c1ncccc1)[$][$]}[H] | 15091.73 |  |  | 229 | PS |  |  |  |  | 0.503 | 0.503 |  | 1.05 | P2VP |  |  |  |  | 0.497 | 0.497 |  | 1.14
2160 | 0000-0003-0438-4091 | https://doi.org/10.1021/ma951714a | lamellar |  | 229.0466 |  | CCC(C){[$][$]CC(c1ccccc1)[$][$]}{[$][$]CC(c1ncccc1)[$][$]}[H] | 15091.73 |  |  | 229 | PS |  |  |  |  | 0.503 | 0.503 |  | 1.05 | P2VP |  |  |  |  | 0.497 | 0.497 |  | 1.14
2161 | 0000-0003-0438-4091 | https://doi.org/10.1021/ma951714a | lamellar |  | 232.5942 |  | CCC(C){[$][$]CC(c1ccccc1)[$][$]}{[$][$]CC(c1ncccc1)[$][$]}[H] | 15091.73 |  |  | 229 | PS |  |  |  |  | 0.503 | 0.503 |  | 1.05 | P2VP |  |  |  |  | 0.497 | 0.497 |  | 1.14
2162 | 0000-0003-0438-4091 | https://doi.org/10.1021/ma951714a | lamellar |  | 236.5854 |  | CCC(C){[$][$]CC(c1ccccc1)[$][$]}{[$][$]CC(c1ncccc1)[$][$]}[H] | 15091.73 |  |  | 229 | PS |  |  |  |  | 0.503 | 0.503 |  | 1.05 | P2VP |  |  |  |  | 0.497 | 0.497 |  | 1.14
2163 | 0000-0003-0438-4091 | https://doi.org/10.1021/ma951714a | lamellar |  | 240.133 |  | CCC(C){[$][$]CC(c1ccccc1)[$][$]}{[$][$]CC(c1ncccc1)[$][$]}[H] | 15091.73 |  |  | 229 | PS |  |  |  |  | 0.503 | 0.503 |  | 1.05 | P2VP |  |  |  |  | 0.497 | 0.497 |  | 1.14
2164 | 0000-0003-0438-4091 | https://doi.org/10.1021/ma951714a | lamellar |  | 244.1242 |  | CCC(C){[$][$]CC(c1ccccc1)[$][$]}{[$][$]CC(c1ncccc1)[$][$]}[H] | 15091.73 |  |  | 229 | PS |  |  |  |  | 0.503 | 0.503 |  | 1.05 | P2VP |  |  |  |  | 0.497 | 0.497 |  | 1.14
2165 | 0000-0003-0438-4091 | https://doi.org/10.1021/ma951714a | lamellar |  | 246.7849 |  | CCC(C){[$][$]CC(c1ccccc1)[$][$]}{[$][$]CC(c1ncccc1)[$][$]}[H] | 15091.73 |  |  | 229 | PS |  |  |  |  | 0.503 | 0.503 |  | 1.05 | P2VP |  |  |  |  | 0.497 | 0.497 |  | 1.14
2166 | 0000-0003-0438-4091 | https://doi.org/10.1021/ma951714a | lamellar |  | 250.3326 |  | CCC(C){[$][$]CC(c1ccccc1)[$][$]}{[$][$]CC(c1ncccc1)[$][$]}[H] | 15091.73 |  |  | 229 | PS |  |  |  |  | 0.503 | 0.503 |  | 1.05 | P2VP |  |  |  |  | 0.497 | 0.497 |  | 1.14
2167 | 0000-0003-0438-4091 | https://doi.org/10.1021/ma951714a | lamellar |  | 252.5499 |  | CCC(C){[$][$]CC(c1ccccc1)[$][$]}{[$][$]CC(c1ncccc1)[$][$]}[H] | 15091.73 |  |  | 229 | PS |  |  |  |  | 0.503 | 0.503 |  | 1.05 | P2VP |  |  |  |  | 0.497 | 0.497 |  | 1.14
2168 | 0000-0003-0438-4091 | https://doi.org/10.1021/ma951714a | lamellar |  | 255.2106 |  | CCC(C){[$][$]CC(c1ccccc1)[$][$]}{[$][$]CC(c1ncccc1)[$][$]}[H] | 15091.73 |  |  | 229 | PS |  |  |  |  | 0.503 | 0.503 |  | 1.05 | P2VP |  |  |  |  | 0.497 | 0.497 |  | 1.14
2169 | 0000-0003-0438-4091 | https://doi.org/10.1021/ma951714a | lamellar |  | 258.3149 |  | CCC(C){[$][$]CC(c1ccccc1)[$][$]}{[$][$]CC(c1ncccc1)[$][$]}[H] | 15091.73 |  |  | 229 | PS |  |  |  |  | 0.503 | 0.503 |  | 1.05 | P2VP |  |  |  |  | 0.497 | 0.497 |  | 1.14
2170 | 0000-0003-0438-4091 | https://doi.org/10.1021/ma951714a | lamellar |  | 262.306 |  | CCC(C){[$][$]CC(c1ccccc1)[$][$]}{[$][$]CC(c1ncccc1)[$][$]}[H] | 15091.73 |  |  | 229 | PS |  |  |  |  | 0.503 | 0.503 |  | 1.05 | P2VP |  |  |  |  | 0.497 | 0.497 |  | 1.14
2171 | 0000-0003-0438-4091 | https://doi.org/10.1021/ma951714a | lamellar |  | 264.5233 |  | CCC(C){[$][$]CC(c1ccccc1)[$][$]}{[$][$]CC(c1ncccc1)[$][$]}[H] | 15091.73 |  |  | 229 | PS |  |  |  |  | 0.503 | 0.503 |  | 1.05 | P2VP |  |  |  |  | 0.497 | 0.497 |  | 1.14
2172 | 0000-0003-0438-4091 | https://doi.org/10.1021/ma951714a | lamellar |  | 268.071 |  | CCC(C){[$][$]CC(c1ccccc1)[$][$]}{[$][$]CC(c1ncccc1)[$][$]}[H] | 15091.73 |  |  | 229 | PS |  |  |  |  | 0.503 | 0.503 |  | 1.05 | P2VP |  |  |  |  | 0.497 | 0.497 |  | 1.14
2173 | 0000-0003-0438-4091 | https://doi.org/10.1021/ma951714a | lamellar |  | 271.1752 |  | CCC(C){[$][$]CC(c1ccccc1)[$][$]}{[$][$]CC(c1ncccc1)[$][$]}[H] | 15091.73 |  |  | 229 | PS |  |  |  |  | 0.503 | 0.503 |  | 1.05 | P2VP |  |  |  |  | 0.497 | 0.497 |  | 1.14
2174 | 0000-0003-0438-4091 | https://doi.org/10.1021/ma951714a | lamellar |  | 274.2794 |  | CCC(C){[$][$]CC(c1ccccc1)[$][$]}{[$][$]CC(c1ncccc1)[$][$]}[H] | 15091.73 |  |  | 229 | PS |  |  |  |  | 0.503 | 0.503 |  | 1.05 | P2VP |  |  |  |  | 0.497 | 0.497 |  | 1.14
2175 | 0000-0003-0438-4091 | https://doi.org/10.1021/ma951714a | lamellar |  | 276.4967 |  | CCC(C){[$][$]CC(c1ccccc1)[$][$]}{[$][$]CC(c1ncccc1)[$][$]}[H] | 15091.73 |  |  | 229 | PS |  |  |  |  | 0.503 | 0.503 |  | 1.05 | P2VP |  |  |  |  | 0.497 | 0.497 |  | 1.14
2176 | 0000-0003-0438-4091 | https://doi.org/10.1021/ma951714a | lamellar |  | 279.6009 |  | CCC(C){[$][$]CC(c1ccccc1)[$][$]}{[$][$]CC(c1ncccc1)[$][$]}[H] | 15091.73 |  |  | 229 | PS |  |  |  |  | 0.503 | 0.503 |  | 1.05 | P2VP |  |  |  |  | 0.497 | 0.497 |  | 1.14
2177 | 0000-0003-0438-4091 | https://doi.org/10.1021/ma951714a | lamellar |  | 284.0355 |  | CCC(C){[$][$]CC(c1ccccc1)[$][$]}{[$][$]CC(c1ncccc1)[$][$]}[H] | 15091.73 |  |  | 229 | PS |  |  |  |  | 0.503 | 0.503 |  | 1.05 | P2VP |  |  |  |  | 0.497 | 0.497 |  | 1.14
2178 | 0000-0003-0438-4091 | https://doi.org/10.1021/ma951714a | lamellar |  | 288.0266 |  | CCC(C){[$][$]CC(c1ccccc1)[$][$]}{[$][$]CC(c1ncccc1)[$][$]}[H] | 15091.73 |  |  | 229 | PS |  |  |  |  | 0.503 | 0.503 |  | 1.05 | P2VP |  |  |  |  | 0.497 | 0.497 |  | 1.14
2179 | 0000-0003-0438-4091 | https://doi.org/10.1021/ma951714a | lamellar |  | 292.0177 |  | CCC(C){[$][$]CC(c1ccccc1)[$][$]}{[$][$]CC(c1ncccc1)[$][$]}[H] | 15091.73 |  |  | 229 | PS |  |  |  |  | 0.503 | 0.503 |  | 1.05 | P2VP |  |  |  |  | 0.497 | 0.497 |  | 1.14
2180 | 0000-0003-0438-4091 | https://doi.org/10.1021/ma951714a | lamellar |  | 294.6785 |  | CCC(C){[$][$]CC(c1ccccc1)[$][$]}{[$][$]CC(c1ncccc1)[$][$]}[H] | 15091.73 |  |  | 229 | PS |  |  |  |  | 0.503 | 0.503 |  | 1.05 | P2VP |  |  |  |  | 0.497 | 0.497 |  | 1.14
2181 | 0000-0003-0438-4091 | https://doi.org/10.1021/ma951714a | lamellar | disordered | 296.4523 | Tabulated: 297C | CCC(C){[$][$]CC(c1ccccc1)[$][$]}{[$][$]CC(c1ncccc1)[$][$]}[H] | 15091.73 |  |  | 229 | PS |  |  |  |  | 0.503 | 0.503 |  | 1.05 | P2VP |  |  |  |  | 0.497 | 0.497 |  | 1.14
2182 | 0000-0003-0438-4091 | https://doi.org/10.1021/ma951714a | lamellar | disordered | 299.5565 |  | CCC(C){[$][$]CC(c1ccccc1)[$][$]}{[$][$]CC(c1ncccc1)[$][$]}[H] | 15091.73 |  |  | 229 | PS |  |  |  |  | 0.503 | 0.503 |  | 1.05 | P2VP |  |  |  |  | 0.497 | 0.497 |  | 1.14
2183 | 0000-0003-0438-4091 | https://doi.org/10.1021/ma951714a | lamellar | disordered | 301.3304 |  | CCC(C){[$][$]CC(c1ccccc1)[$][$]}{[$][$]CC(c1ncccc1)[$][$]}[H] | 15091.73 |  |  | 229 | PS |  |  |  |  | 0.503 | 0.503 |  | 1.05 | P2VP |  |  |  |  | 0.497 | 0.497 |  | 1.14
2184 | 0000-0003-0438-4091 | https://doi.org/10.1021/ma951714a | disordered |  | 304.878 |  | CCC(C){[$][$]CC(c1ccccc1)[$][$]}{[$][$]CC(c1ncccc1)[$][$]}[H] | 15091.73 |  |  | 229 | PS |  |  |  |  | 0.503 | 0.503 |  | 1.05 | P2VP |  |  |  |  | 0.497 | 0.497 |  | 1.14
2185 | 0000-0003-0438-4091 | https://doi.org/10.1021/ma951714a | disordered |  | 307.0953 |  | CCC(C){[$][$]CC(c1ccccc1)[$][$]}{[$][$]CC(c1ncccc1)[$][$]}[H] | 15091.73 |  |  | 229 | PS |  |  |  |  | 0.503 | 0.503 |  | 1.05 | P2VP |  |  |  |  | 0.497 | 0.497 |  | 1.14
2186 | 0000-0003-0438-4091 | https://doi.org/10.1021/ma951714a | HPL |  | 140.5793 | Sample SV-8, Figure 7 | CCC(C){[$][$]CC(c1ccccc1)[$][$]}{[$][$]CC(c1ncccc1)[$][$]}[H] | 12786.48 |  |  | 192 | PS |  |  |  |  | 0.375 | 0.375 |  | 1.05 | P2VP |  |  |  |  | 0.625 | 0.625 |  | 1.14
2187 | 0000-0003-0438-4091 | https://doi.org/10.1021/ma951714a | HPL |  | 141.942 |  | CCC(C){[$][$]CC(c1ccccc1)[$][$]}{[$][$]CC(c1ncccc1)[$][$]}[H] | 12786.48 |  |  | 192 | PS |  |  |  |  | 0.375 | 0.375 |  | 1.05 | P2VP |  |  |  |  | 0.625 | 0.625 |  | 1.14
2188 | 0000-0003-0438-4091 | https://doi.org/10.1021/ma951714a | HPL |  | 143.6071 |  | CCC(C){[$][$]CC(c1ccccc1)[$][$]}{[$][$]CC(c1ncccc1)[$][$]}[H] | 12786.48 |  |  | 192 | PS |  |  |  |  | 0.375 | 0.375 |  | 1.05 | P2VP |  |  |  |  | 0.625 | 0.625 |  | 1.14
2189 | 0000-0003-0438-4091 | https://doi.org/10.1021/ma951714a | HPL |  | 145.1209 |  | CCC(C){[$][$]CC(c1ccccc1)[$][$]}{[$][$]CC(c1ncccc1)[$][$]}[H] | 12786.48 |  |  | 192 | PS |  |  |  |  | 0.375 | 0.375 |  | 1.05 | P2VP |  |  |  |  | 0.625 | 0.625 |  | 1.14
2190 | 0000-0003-0438-4091 | https://doi.org/10.1021/ma951714a | HPL |  | 146.4833 |  | CCC(C){[$][$]CC(c1ccccc1)[$][$]}{[$][$]CC(c1ncccc1)[$][$]}[H] | 12786.48 |  |  | 192 | PS |  |  |  |  | 0.375 | 0.375 |  | 1.05 | P2VP |  |  |  |  | 0.625 | 0.625 |  | 1.14
2191 | 0000-0003-0438-4091 | https://doi.org/10.1021/ma951714a | HPL |  | 147.8456 |  | CCC(C){[$][$]CC(c1ccccc1)[$][$]}{[$][$]CC(c1ncccc1)[$][$]}[H] | 12786.48 |  |  | 192 | PS |  |  |  |  | 0.375 | 0.375 |  | 1.05 | P2VP |  |  |  |  | 0.625 | 0.625 |  | 1.14
2192 | 0000-0003-0438-4091 | https://doi.org/10.1021/ma951714a | HPL |  | 149.207 |  | CCC(C){[$][$]CC(c1ccccc1)[$][$]}{[$][$]CC(c1ncccc1)[$][$]}[H] | 12786.48 |  |  | 192 | PS |  |  |  |  | 0.375 | 0.375 |  | 1.05 | P2VP |  |  |  |  | 0.625 | 0.625 |  | 1.14
2193 | 0000-0003-0438-4091 | https://doi.org/10.1021/ma951714a | HPL |  | 150.4175 |  | CCC(C){[$][$]CC(c1ccccc1)[$][$]}{[$][$]CC(c1ncccc1)[$][$]}[H] | 12786.48 |  |  | 192 | PS |  |  |  |  | 0.375 | 0.375 |  | 1.05 | P2VP |  |  |  |  | 0.625 | 0.625 |  | 1.14
2194 | 0000-0003-0438-4091 | https://doi.org/10.1021/ma951714a | HPL |  | 152.2335 |  | CCC(C){[$][$]CC(c1ccccc1)[$][$]}{[$][$]CC(c1ncccc1)[$][$]}[H] | 12786.48 |  |  | 192 | PS |  |  |  |  | 0.375 | 0.375 |  | 1.05 | P2VP |  |  |  |  | 0.625 | 0.625 |  | 1.14
2195 | 0000-0003-0438-4091 | https://doi.org/10.1021/ma951714a | HPL |  | 153.4437 |  | CCC(C){[$][$]CC(c1ccccc1)[$][$]}{[$][$]CC(c1ncccc1)[$][$]}[H] | 12786.48 |  |  | 192 | PS |  |  |  |  | 0.375 | 0.375 |  | 1.05 | P2VP |  |  |  |  | 0.625 | 0.625 |  | 1.14
2196 | 0000-0003-0438-4091 | https://doi.org/10.1021/ma951714a | HPL |  | 154.6542 |  | CCC(C){[$][$]CC(c1ccccc1)[$][$]}{[$][$]CC(c1ncccc1)[$][$]}[H] | 12786.48 |  |  | 192 | PS |  |  |  |  | 0.375 | 0.375 |  | 1.05 | P2VP |  |  |  |  | 0.625 | 0.625 |  | 1.14
2197 | 0000-0003-0438-4091 | https://doi.org/10.1021/ma951714a | HPL | gyroid | 155.8669 | "Isochronal temperature sweeps...material show a sudden increase in the dynamic elasticstorage modulus (G′) at about 155 °C" | CCC(C){[$][$]CC(c1ccccc1)[$][$]}{[$][$]CC(c1ncccc1)[$][$]}[H] | 12786.48 |  |  | 192 | PS |  |  |  |  | 0.375 | 0.375 |  | 1.05 | P2VP |  |  |  |  | 0.625 | 0.625 |  | 1.14
2198 | 0000-0003-0438-4091 | https://doi.org/10.1021/ma951714a | HPL | gyroid | 157.081 |  | CCC(C){[$][$]CC(c1ccccc1)[$][$]}{[$][$]CC(c1ncccc1)[$][$]}[H] | 12786.48 |  |  | 192 | PS |  |  |  |  | 0.375 | 0.375 |  | 1.05 | P2VP |  |  |  |  | 0.625 | 0.625 |  | 1.14
2199 | 0000-0003-0438-4091 | https://doi.org/10.1021/ma951714a | HPL | gyroid | 158.2953 |  | CCC(C){[$][$]CC(c1ccccc1)[$][$]}{[$][$]CC(c1ncccc1)[$][$]}[H] | 12786.48 |  |  | 192 | PS |  |  |  |  | 0.375 | 0.375 |  | 1.05 | P2VP |  |  |  |  | 0.625 | 0.625 |  | 1.14
2200 | 0000-0003-0438-4091 | https://doi.org/10.1021/ma951714a | HPL | gyroid | 159.51 |  | CCC(C){[$][$]CC(c1ccccc1)[$][$]}{[$][$]CC(c1ncccc1)[$][$]}[H] | 12786.48 |  |  | 192 | PS |  |  |  |  | 0.375 | 0.375 |  | 1.05 | P2VP |  |  |  |  | 0.625 | 0.625 |  | 1.14
2201 | 0000-0003-0438-4091 | https://doi.org/10.1021/ma951714a | gyroid |  | 160.7253 |  | CCC(C){[$][$]CC(c1ccccc1)[$][$]}{[$][$]CC(c1ncccc1)[$][$]}[H] | 12786.48 |  |  | 192 | PS |  |  |  |  | 0.375 | 0.375 |  | 1.05 | P2VP |  |  |  |  | 0.625 | 0.625 |  | 1.14
2202 | 0000-0003-0438-4091 | https://doi.org/10.1021/ma951714a | gyroid |  | 162.3935 |  | CCC(C){[$][$]CC(c1ccccc1)[$][$]}{[$][$]CC(c1ncccc1)[$][$]}[H] | 12786.48 |  |  | 192 | PS |  |  |  |  | 0.375 | 0.375 |  | 1.05 | P2VP |  |  |  |  | 0.625 | 0.625 |  | 1.14
2203 | 0000-0003-0438-4091 | https://doi.org/10.1021/ma951714a | gyroid |  | 163.7571 |  | CCC(C){[$][$]CC(c1ccccc1)[$][$]}{[$][$]CC(c1ncccc1)[$][$]}[H] | 12786.48 |  |  | 192 | PS |  |  |  |  | 0.375 | 0.375 |  | 1.05 | P2VP |  |  |  |  | 0.625 | 0.625 |  | 1.14
2204 | 0000-0003-0438-4091 | https://doi.org/10.1021/ma951714a | gyroid |  | 165.4238 |  | CCC(C){[$][$]CC(c1ccccc1)[$][$]}{[$][$]CC(c1ncccc1)[$][$]}[H] | 12786.48 |  |  | 192 | PS |  |  |  |  | 0.375 | 0.375 |  | 1.05 | P2VP |  |  |  |  | 0.625 | 0.625 |  | 1.14
2205 | 0000-0003-0438-4091 | https://doi.org/10.1021/ma951714a | gyroid |  | 167.0901 |  | CCC(C){[$][$]CC(c1ccccc1)[$][$]}{[$][$]CC(c1ncccc1)[$][$]}[H] | 12786.48 |  |  | 192 | PS |  |  |  |  | 0.375 | 0.375 |  | 1.05 | P2VP |  |  |  |  | 0.625 | 0.625 |  | 1.14
2206 | 0000-0003-0438-4091 | https://doi.org/10.1021/ma951714a | gyroid |  | 168.7558 |  | CCC(C){[$][$]CC(c1ccccc1)[$][$]}{[$][$]CC(c1ncccc1)[$][$]}[H] | 12786.48 |  |  | 192 | PS |  |  |  |  | 0.375 | 0.375 |  | 1.05 | P2VP |  |  |  |  | 0.625 | 0.625 |  | 1.14
2207 | 0000-0003-0438-4091 | https://doi.org/10.1021/ma951714a | gyroid |  | 170.5733 |  | CCC(C){[$][$]CC(c1ccccc1)[$][$]}{[$][$]CC(c1ncccc1)[$][$]}[H] | 12786.48 |  |  | 192 | PS |  |  |  |  | 0.375 | 0.375 |  | 1.05 | P2VP |  |  |  |  | 0.625 | 0.625 |  | 1.14
2208 | 0000-0003-0438-4091 | https://doi.org/10.1021/ma951714a | gyroid |  | 171.7848 |  | CCC(C){[$][$]CC(c1ccccc1)[$][$]}{[$][$]CC(c1ncccc1)[$][$]}[H] | 12786.48 |  |  | 192 | PS |  |  |  |  | 0.375 | 0.375 |  | 1.05 | P2VP |  |  |  |  | 0.625 | 0.625 |  | 1.14
2209 | 0000-0003-0438-4091 | https://doi.org/10.1021/ma951714a | gyroid |  | 173.4499 |  | CCC(C){[$][$]CC(c1ccccc1)[$][$]}{[$][$]CC(c1ncccc1)[$][$]}[H] | 12786.48 |  |  | 192 | PS |  |  |  |  | 0.375 | 0.375 |  | 1.05 | P2VP |  |  |  |  | 0.625 | 0.625 |  | 1.14
2210 | 0000-0003-0438-4091 | https://doi.org/10.1021/ma951714a | gyroid |  | 175.2671 |  | CCC(C){[$][$]CC(c1ccccc1)[$][$]}{[$][$]CC(c1ncccc1)[$][$]}[H] | 12786.48 |  |  | 192 | PS |  |  |  |  | 0.375 | 0.375 |  | 1.05 | P2VP |  |  |  |  | 0.625 | 0.625 |  | 1.14
2211 | 0000-0003-0438-4091 | https://doi.org/10.1021/ma951714a | gyroid |  | 176.78 |  | CCC(C){[$][$]CC(c1ccccc1)[$][$]}{[$][$]CC(c1ncccc1)[$][$]}[H] | 12786.48 |  |  | 192 | PS |  |  |  |  | 0.375 | 0.375 |  | 1.05 | P2VP |  |  |  |  | 0.625 | 0.625 |  | 1.14
2212 | 0000-0003-0438-4091 | https://doi.org/10.1021/ma951714a | gyroid |  | 177.9889 |  | CCC(C){[$][$]CC(c1ccccc1)[$][$]}{[$][$]CC(c1ncccc1)[$][$]}[H] | 12786.48 |  |  | 192 | PS |  |  |  |  | 0.375 | 0.375 |  | 1.05 | P2VP |  |  |  |  | 0.625 | 0.625 |  | 1.14
2213 | 0000-0003-0438-4091 | https://doi.org/10.1021/ma951714a | gyroid |  | 178.9006 |  | CCC(C){[$][$]CC(c1ccccc1)[$][$]}{[$][$]CC(c1ncccc1)[$][$]}[H] | 12786.48 |  |  | 192 | PS |  |  |  |  | 0.375 | 0.375 |  | 1.05 | P2VP |  |  |  |  | 0.625 | 0.625 |  | 1.14
2214 | 0000-0003-0438-4091 | https://doi.org/10.1021/ma951714a | gyroid | disordered | 180.5631 | Tabulated: 180C | CCC(C){[$][$]CC(c1ccccc1)[$][$]}{[$][$]CC(c1ncccc1)[$][$]}[H] | 12786.48 |  |  | 192 | PS |  |  |  |  | 0.375 | 0.375 |  | 1.05 | P2VP |  |  |  |  | 0.625 | 0.625 |  | 1.14
2215 | 0000-0003-0438-4091 | https://doi.org/10.1021/ma951714a | gyroid | disordered | 179.3487 |  | CCC(C){[$][$]CC(c1ccccc1)[$][$]}{[$][$]CC(c1ncccc1)[$][$]}[H] | 12786.48 |  |  | 192 | PS |  |  |  |  | 0.375 | 0.375 |  | 1.05 | P2VP |  |  |  |  | 0.625 | 0.625 |  | 1.14
2216 | 0000-0003-0438-4091 | https://doi.org/10.1021/ma951714a | gyroid | disordered | 182.5248 |  | CCC(C){[$][$]CC(c1ccccc1)[$][$]}{[$][$]CC(c1ncccc1)[$][$]}[H] | 12786.48 |  |  | 192 | PS |  |  |  |  | 0.375 | 0.375 |  | 1.05 | P2VP |  |  |  |  | 0.625 | 0.625 |  | 1.14
2217 | 0000-0003-0438-4091 | https://doi.org/10.1021/ma951714a | gyroid | disordered | 182.0614 |  | CCC(C){[$][$]CC(c1ccccc1)[$][$]}{[$][$]CC(c1ncccc1)[$][$]}[H] | 12786.48 |  |  | 192 | PS |  |  |  |  | 0.375 | 0.375 |  | 1.05 | P2VP |  |  |  |  | 0.625 | 0.625 |  | 1.14
2218 | 0000-0003-0438-4091 | https://doi.org/10.1021/ma951714a | gyroid | disordered | 184.173 |  | CCC(C){[$][$]CC(c1ccccc1)[$][$]}{[$][$]CC(c1ncccc1)[$][$]}[H] | 12786.48 |  |  | 192 | PS |  |  |  |  | 0.375 | 0.375 |  | 1.05 | P2VP |  |  |  |  | 0.625 | 0.625 |  | 1.14
2219 | 0000-0003-0438-4091 | https://doi.org/10.1021/ma951714a | disordered |  | 185.2126 |  | CCC(C){[$][$]CC(c1ccccc1)[$][$]}{[$][$]CC(c1ncccc1)[$][$]}[H] | 12786.48 |  |  | 192 | PS |  |  |  |  | 0.375 | 0.375 |  | 1.05 | P2VP |  |  |  |  | 0.625 | 0.625 |  | 1.14
2220 | 0000-0003-0438-4091 | https://doi.org/10.1021/ma951714a | disordered |  | 184.5741 |  | CCC(C){[$][$]CC(c1ccccc1)[$][$]}{[$][$]CC(c1ncccc1)[$][$]}[H] | 12786.48 |  |  | 192 | PS |  |  |  |  | 0.375 | 0.375 |  | 1.05 | P2VP |  |  |  |  | 0.625 | 0.625 |  | 1.14
2221 | 0000-0003-3977-1278 | https://doi.org/10.1021/ma00101a033 | lamellar |  | 114.8227 | Sample IS-42, Figure 1 | {[][$]C\C=C(C)/C[$],[$]C\C=C(C)\C[$],[$]CC(C(C)=C)[$],[$]CC(C)(C=C)[$][$]}{[$][$]CC(c1ccccc1)[$][]} | 30300 |  |  |  | PI |  |  |  |  | 0.423 | 0.423 |  |  | PS |  |  |  |  | 0.577 | 0.577
2222 | 0000-0003-3977-1278 | https://doi.org/10.1021/ma00101a033 | lamellar |  | 119.5024 | "75% cis-1,4-,20% trans-1,4-, 5% 3,4-addition2" | {[][$]C\C=C(C)/C[$],[$]C\C=C(C)\C[$],[$]CC(C(C)=C)[$],[$]CC(C)(C=C)[$][$]}{[$][$]CC(c1ccccc1)[$][]} | 30300 |  |  |  | PI |  |  |  |  | 0.423 | 0.423 |  |  | PS |  |  |  |  | 0.577 | 0.577
2223 | 0000-0003-3977-1278 | https://doi.org/10.1021/ma00101a033 | lamellar |  | 124.1881 |  | {[][$]C\C=C(C)/C[$],[$]C\C=C(C)\C[$],[$]CC(C(C)=C)[$],[$]CC(C)(C=C)[$][$]}{[$][$]CC(c1ccccc1)[$][]} | 30300 |  |  |  | PI |  |  |  |  | 0.423 | 0.423 |  |  | PS |  |  |  |  | 0.577 | 0.577
2224 | 0000-0003-3977-1278 | https://doi.org/10.1021/ma00101a033 | lamellar |  | 126.5475 |  | {[][$]C\C=C(C)/C[$],[$]C\C=C(C)\C[$],[$]CC(C(C)=C)[$],[$]CC(C)(C=C)[$][$]}{[$][$]CC(c1ccccc1)[$][]} | 30300 |  |  |  | PI |  |  |  |  | 0.423 | 0.423 |  |  | PS |  |  |  |  | 0.577 | 0.577
2225 | 0000-0003-3977-1278 | https://doi.org/10.1021/ma00101a033 | lamellar |  | 130.6561 |  | {[][$]C\C=C(C)/C[$],[$]C\C=C(C)\C[$],[$]CC(C(C)=C)[$],[$]CC(C)(C=C)[$][$]}{[$][$]CC(c1ccccc1)[$][]} | 30300 |  |  |  | PI |  |  |  |  | 0.423 | 0.423 |  |  | PS |  |  |  |  | 0.577 | 0.577
2226 | 0000-0003-3977-1278 | https://doi.org/10.1021/ma00101a033 | lamellar |  | 135.3388 |  | {[][$]C\C=C(C)/C[$],[$]C\C=C(C)\C[$],[$]CC(C(C)=C)[$],[$]CC(C)(C=C)[$][$]}{[$][$]CC(c1ccccc1)[$][]} | 30300 |  |  |  | PI |  |  |  |  | 0.423 | 0.423 |  |  | PS |  |  |  |  | 0.577 | 0.577
2227 | 0000-0003-3977-1278 | https://doi.org/10.1021/ma00101a033 | lamellar |  | 138.8553 |  | {[][$]C\C=C(C)/C[$],[$]C\C=C(C)\C[$],[$]CC(C(C)=C)[$],[$]CC(C)(C=C)[$][$]}{[$][$]CC(c1ccccc1)[$][]} | 30300 |  |  |  | PI |  |  |  |  | 0.423 | 0.423 |  |  | PS |  |  |  |  | 0.577 | 0.577
2228 | 0000-0003-3977-1278 | https://doi.org/10.1021/ma00101a033 | lamellar |  | 142.949 |  | {[][$]C\C=C(C)/C[$],[$]C\C=C(C)\C[$],[$]CC(C(C)=C)[$],[$]CC(C)(C=C)[$][$]}{[$][$]CC(c1ccccc1)[$][]} | 30300 |  |  |  | PI |  |  |  |  | 0.423 | 0.423 |  |  | PS |  |  |  |  | 0.577 | 0.577
2229 | 0000-0003-3977-1278 | https://doi.org/10.1021/ma00101a033 | lamellar |  | 147.6317 |  | {[][$]C\C=C(C)/C[$],[$]C\C=C(C)\C[$],[$]CC(C(C)=C)[$],[$]CC(C)(C=C)[$][$]}{[$][$]CC(c1ccccc1)[$][]} | 30300 |  |  |  | PI |  |  |  |  | 0.423 | 0.423 |  |  | PS |  |  |  |  | 0.577 | 0.577
2230 | 0000-0003-3977-1278 | https://doi.org/10.1021/ma00101a033 | lamellar |  | 151.7254 |  | {[][$]C\C=C(C)/C[$],[$]C\C=C(C)\C[$],[$]CC(C(C)=C)[$],[$]CC(C)(C=C)[$][$]}{[$][$]CC(c1ccccc1)[$][]} | 30300 |  |  |  | PI |  |  |  |  | 0.423 | 0.423 |  |  | PS |  |  |  |  | 0.577 | 0.577
2231 | 0000-0003-3977-1278 | https://doi.org/10.1021/ma00101a033 | lamellar |  | 156.4021 |  | {[][$]C\C=C(C)/C[$],[$]C\C=C(C)\C[$],[$]CC(C(C)=C)[$],[$]CC(C)(C=C)[$][$]}{[$][$]CC(c1ccccc1)[$][]} | 30300 |  |  |  | PI |  |  |  |  | 0.423 | 0.423 |  |  | PS |  |  |  |  | 0.577 | 0.577
2232 | 0000-0003-3977-1278 | https://doi.org/10.1021/ma00101a033 | lamellar |  | 159.9187 |  | {[][$]C\C=C(C)/C[$],[$]C\C=C(C)\C[$],[$]CC(C(C)=C)[$],[$]CC(C)(C=C)[$][$]}{[$][$]CC(c1ccccc1)[$][]} | 30300 |  |  |  | PI |  |  |  |  | 0.423 | 0.423 |  |  | PS |  |  |  |  | 0.577 | 0.577
2233 | 0000-0003-3977-1278 | https://doi.org/10.1021/ma00101a033 | lamellar |  | 164.0004 |  | {[][$]C\C=C(C)/C[$],[$]C\C=C(C)\C[$],[$]CC(C(C)=C)[$],[$]CC(C)(C=C)[$][$]}{[$][$]CC(c1ccccc1)[$][]} | 30300 |  |  |  | PI |  |  |  |  | 0.423 | 0.423 |  |  | PS |  |  |  |  | 0.577 | 0.577
2234 | 0000-0003-3977-1278 | https://doi.org/10.1021/ma00101a033 | lamellar |  | 167.5109 |  | {[][$]C\C=C(C)/C[$],[$]C\C=C(C)\C[$],[$]CC(C(C)=C)[$],[$]CC(C)(C=C)[$][$]}{[$][$]CC(c1ccccc1)[$][]} | 30300 |  |  |  | PI |  |  |  |  | 0.423 | 0.423 |  |  | PS |  |  |  |  | 0.577 | 0.577
2235 | 0000-0003-3977-1278 | https://doi.org/10.1021/ma00101a033 | lamellar |  | 171.6076 |  | {[][$]C\C=C(C)/C[$],[$]C\C=C(C)\C[$],[$]CC(C(C)=C)[$],[$]CC(C)(C=C)[$][$]}{[$][$]CC(c1ccccc1)[$][]} | 30300 |  |  |  | PI |  |  |  |  | 0.423 | 0.423 |  |  | PS |  |  |  |  | 0.577 | 0.577
2236 | 0000-0003-3977-1278 | https://doi.org/10.1021/ma00101a033 | lamellar |  | 175.6893 |  | {[][$]C\C=C(C)/C[$],[$]C\C=C(C)\C[$],[$]CC(C(C)=C)[$],[$]CC(C)(C=C)[$][$]}{[$][$]CC(c1ccccc1)[$][]} | 30300 |  |  |  | PI |  |  |  |  | 0.423 | 0.423 |  |  | PS |  |  |  |  | 0.577 | 0.577
2237 | 0000-0003-3977-1278 | https://doi.org/10.1021/ma00101a033 | lamellar |  | 179.7709 |  | {[][$]C\C=C(C)/C[$],[$]C\C=C(C)\C[$],[$]CC(C(C)=C)[$],[$]CC(C)(C=C)[$][$]}{[$][$]CC(c1ccccc1)[$][]} | 30300 |  |  |  | PI |  |  |  |  | 0.423 | 0.423 |  |  | PS |  |  |  |  | 0.577 | 0.577
2238 | 0000-0003-3977-1278 | https://doi.org/10.1021/ma00101a033 | lamellar |  | 183.8646 |  | {[][$]C\C=C(C)/C[$],[$]C\C=C(C)\C[$],[$]CC(C(C)=C)[$],[$]CC(C)(C=C)[$][$]}{[$][$]CC(c1ccccc1)[$][]} | 30300 |  |  |  | PI |  |  |  |  | 0.423 | 0.423 |  |  | PS |  |  |  |  | 0.577 | 0.577
2239 | 0000-0003-3977-1278 | https://doi.org/10.1021/ma00101a033 | lamellar |  | 186.197 |  | {[][$]C\C=C(C)/C[$],[$]C\C=C(C)\C[$],[$]CC(C(C)=C)[$],[$]CC(C)(C=C)[$][$]}{[$][$]CC(c1ccccc1)[$][]} | 30300 |  |  |  | PI |  |  |  |  | 0.423 | 0.423 |  |  | PS |  |  |  |  | 0.577 | 0.577
2240 | 0000-0003-3977-1278 | https://doi.org/10.1021/ma00101a033 | lamellar |  | 191.4509 |  | {[][$]C\C=C(C)/C[$],[$]C\C=C(C)\C[$],[$]CC(C(C)=C)[$],[$]CC(C)(C=C)[$][$]}{[$][$]CC(c1ccccc1)[$][]} | 30300 |  |  |  | PI |  |  |  |  | 0.423 | 0.423 |  |  | PS |  |  |  |  | 0.577 | 0.577
2241 | 0000-0003-3977-1278 | https://doi.org/10.1021/ma00101a033 | lamellar |  | 194.6151 |  | {[][$]C\C=C(C)/C[$],[$]C\C=C(C)\C[$],[$]CC(C(C)=C)[$],[$]CC(C)(C=C)[$][$]}{[$][$]CC(c1ccccc1)[$][]} | 30300 |  |  |  | PI |  |  |  |  | 0.423 | 0.423 |  |  | PS |  |  |  |  | 0.577 | 0.577
2242 | 0000-0003-3977-1278 | https://doi.org/10.1021/ma00101a033 | lamellar |  | 198.9711 |  | {[][$]C\C=C(C)/C[$],[$]C\C=C(C)\C[$],[$]CC(C(C)=C)[$],[$]CC(C)(C=C)[$][$]}{[$][$]CC(c1ccccc1)[$][]} | 30300 |  |  |  | PI |  |  |  |  | 0.423 | 0.423 |  |  | PS |  |  |  |  | 0.577 | 0.577
2243 | 0000-0003-3977-1278 | https://doi.org/10.1021/ma00101a033 | lamellar |  | 202.9678 |  | {[][$]C\C=C(C)/C[$],[$]C\C=C(C)\C[$],[$]CC(C(C)=C)[$],[$]CC(C)(C=C)[$][$]}{[$][$]CC(c1ccccc1)[$][]} | 30300 |  |  |  | PI |  |  |  |  | 0.423 | 0.423 |  |  | PS |  |  |  |  | 0.577 | 0.577
2244 | 0000-0003-3977-1278 | https://doi.org/10.1021/ma00101a033 | lamellar |  | 206.6015 |  | {[][$]C\C=C(C)/C[$],[$]C\C=C(C)\C[$],[$]CC(C(C)=C)[$],[$]CC(C)(C=C)[$][$]}{[$][$]CC(c1ccccc1)[$][]} | 30300 |  |  |  | PI |  |  |  |  | 0.423 | 0.423 |  |  | PS |  |  |  |  | 0.577 | 0.577
2245 | 0000-0003-3977-1278 | https://doi.org/10.1021/ma00101a033 | lamellar |  | 211.3316 |  | {[][$]C\C=C(C)/C[$],[$]C\C=C(C)\C[$],[$]CC(C(C)=C)[$],[$]CC(C)(C=C)[$][$]}{[$][$]CC(c1ccccc1)[$][]} | 30300 |  |  |  | PI |  |  |  |  | 0.423 | 0.423 |  |  | PS |  |  |  |  | 0.577 | 0.577
2246 | 0000-0003-3977-1278 | https://doi.org/10.1021/ma00101a033 | lamellar |  | 215.6876 |  | {[][$]C\C=C(C)/C[$],[$]C\C=C(C)\C[$],[$]CC(C(C)=C)[$],[$]CC(C)(C=C)[$][$]}{[$][$]CC(c1ccccc1)[$][]} | 30300 |  |  |  | PI |  |  |  |  | 0.423 | 0.423 |  |  | PS |  |  |  |  | 0.577 | 0.577
2247 | 0000-0003-3977-1278 | https://doi.org/10.1021/ma00101a033 | lamellar |  | 219.3231 | "Samples IS-42, IS-41, and IS-33 (Figure la,b,f) show a continuously decreasing elastic modulus with increasing temperature until a sudden drop is observed at 230, 232, and 285 °C, respectively. This discontinuous decrease in the moduli signals the order-disorder transition." | {[][$]C\C=C(C)/C[$],[$]C\C=C(C)\C[$],[$]CC(C(C)=C)[$],[$]CC(C)(C=C)[$][$]}{[$][$]CC(c1ccccc1)[$][]} | 30300 |  |  |  | PI |  |  |  |  | 0.423 | 0.423 |  |  | PS |  |  |  |  | 0.577 | 0.577
2248 | 0000-0003-3977-1278 | https://doi.org/10.1021/ma00101a033 | lamellar |  | 222.9606 |  | {[][$]C\C=C(C)/C[$],[$]C\C=C(C)\C[$],[$]CC(C(C)=C)[$],[$]CC(C)(C=C)[$][$]}{[$][$]CC(c1ccccc1)[$][]} | 30300 |  |  |  | PI |  |  |  |  | 0.423 | 0.423 |  |  | PS |  |  |  |  | 0.577 | 0.577
2249 | 0000-0003-3977-1278 | https://doi.org/10.1021/ma00101a033 | lamellar |  | 226.5924 | Tabulated:250C | {[][$]C\C=C(C)/C[$],[$]C\C=C(C)\C[$],[$]CC(C(C)=C)[$],[$]CC(C)(C=C)[$][$]}{[$][$]CC(c1ccccc1)[$][]} | 30300 |  |  |  | PI |  |  |  |  | 0.423 | 0.423 |  |  | PS |  |  |  |  | 0.577 | 0.577
2250 | 0000-0003-3977-1278 | https://doi.org/10.1021/ma00101a033 | lamellar | disordered | 230.5947 |  | {[][$]C\C=C(C)/C[$],[$]C\C=C(C)\C[$],[$]CC(C(C)=C)[$],[$]CC(C)(C=C)[$][$]}{[$][$]CC(c1ccccc1)[$][]} | 30300 |  |  |  | PI |  |  |  |  | 0.423 | 0.423 |  |  | PS |  |  |  |  | 0.577 | 0.577
2251 | 0000-0003-3977-1278 | https://doi.org/10.1021/ma00101a033 | lamellar |  | 112.4958 | Sample IS-41, Figure 1 | {[][$]C\C=C(C)/C[$],[$]C\C=C(C)\C[$],[$]CC(C(C)=C)[$],[$]CC(C)(C=C)[$][$]}{[$][$]CC(c1ccccc1)[$][]} | 30800 |  |  |  | PI |  |  |  |  | 0.407 | 0.407 |  |  | PS |  |  |  |  | 0.593 | 0.593
2252 | 0000-0003-3977-1278 | https://doi.org/10.1021/ma00101a033 | lamellar |  | 116.5167 |  | {[][$]C\C=C(C)/C[$],[$]C\C=C(C)\C[$],[$]CC(C(C)=C)[$],[$]CC(C)(C=C)[$][$]}{[$][$]CC(c1ccccc1)[$][]} | 30800 |  |  |  | PI |  |  |  |  | 0.407 | 0.407 |  |  | PS |  |  |  |  | 0.593 | 0.593
2253 | 0000-0003-3977-1278 | https://doi.org/10.1021/ma00101a033 | lamellar |  | 120.1727 |  | {[][$]C\C=C(C)/C[$],[$]C\C=C(C)\C[$],[$]CC(C(C)=C)[$],[$]CC(C)(C=C)[$][$]}{[$][$]CC(c1ccccc1)[$][]} | 30800 |  |  |  | PI |  |  |  |  | 0.407 | 0.407 |  |  | PS |  |  |  |  | 0.593 | 0.593
2254 | 0000-0003-3977-1278 | https://doi.org/10.1021/ma00101a033 | lamellar |  | 125.2789 |  | {[][$]C\C=C(C)/C[$],[$]C\C=C(C)\C[$],[$]CC(C(C)=C)[$],[$]CC(C)(C=C)[$][$]}{[$][$]CC(c1ccccc1)[$][]} | 30800 |  |  |  | PI |  |  |  |  | 0.407 | 0.407 |  |  | PS |  |  |  |  | 0.593 | 0.593
2255 | 0000-0003-3977-1278 | https://doi.org/10.1021/ma00101a033 | lamellar |  | 128.5608 |  | {[][$]C\C=C(C)/C[$],[$]C\C=C(C)\C[$],[$]CC(C(C)=C)[$],[$]CC(C)(C=C)[$][$]}{[$][$]CC(c1ccccc1)[$][]} | 30800 |  |  |  | PI |  |  |  |  | 0.407 | 0.407 |  |  | PS |  |  |  |  | 0.593 | 0.593
2256 | 0000-0003-3977-1278 | https://doi.org/10.1021/ma00101a033 | lamellar |  | 133.2853 |  | {[][$]C\C=C(C)/C[$],[$]C\C=C(C)\C[$],[$]CC(C(C)=C)[$],[$]CC(C)(C=C)[$][$]}{[$][$]CC(c1ccccc1)[$][]} | 30800 |  |  |  | PI |  |  |  |  | 0.407 | 0.407 |  |  | PS |  |  |  |  | 0.593 | 0.593
2257 | 0000-0003-3977-1278 | https://doi.org/10.1021/ma00101a033 | lamellar |  | 135.8319 |  | {[][$]C\C=C(C)/C[$],[$]C\C=C(C)\C[$],[$]CC(C(C)=C)[$],[$]CC(C)(C=C)[$][$]}{[$][$]CC(c1ccccc1)[$][]} | 30800 |  |  |  | PI |  |  |  |  | 0.407 | 0.407 |  |  | PS |  |  |  |  | 0.593 | 0.593
2258 | 0000-0003-3977-1278 | https://doi.org/10.1021/ma00101a033 | lamellar |  | 139.1193 |  | {[][$]C\C=C(C)/C[$],[$]C\C=C(C)\C[$],[$]CC(C(C)=C)[$],[$]CC(C)(C=C)[$][$]}{[$][$]CC(c1ccccc1)[$][]} | 30800 |  |  |  | PI |  |  |  |  | 0.407 | 0.407 |  |  | PS |  |  |  |  | 0.593 | 0.593
2259 | 0000-0003-3977-1278 | https://doi.org/10.1021/ma00101a033 | lamellar |  | 142.0289 |  | {[][$]C\C=C(C)/C[$],[$]C\C=C(C)\C[$],[$]CC(C(C)=C)[$],[$]CC(C)(C=C)[$][$]}{[$][$]CC(c1ccccc1)[$][]} | 30800 |  |  |  | PI |  |  |  |  | 0.407 | 0.407 |  |  | PS |  |  |  |  | 0.593 | 0.593
2260 | 0000-0003-3977-1278 | https://doi.org/10.1021/ma00101a033 | lamellar |  | 144.9459 |  | {[][$]C\C=C(C)/C[$],[$]C\C=C(C)\C[$],[$]CC(C(C)=C)[$],[$]CC(C)(C=C)[$][$]}{[$][$]CC(c1ccccc1)[$][]} | 30800 |  |  |  | PI |  |  |  |  | 0.407 | 0.407 |  |  | PS |  |  |  |  | 0.593 | 0.593
2261 | 0000-0003-3977-1278 | https://doi.org/10.1021/ma00101a033 | lamellar |  | 148.9426 |  | {[][$]C\C=C(C)/C[$],[$]C\C=C(C)\C[$],[$]CC(C(C)=C)[$],[$]CC(C)(C=C)[$][$]}{[$][$]CC(c1ccccc1)[$][]} | 30800 |  |  |  | PI |  |  |  |  | 0.407 | 0.407 |  |  | PS |  |  |  |  | 0.593 | 0.593
2262 | 0000-0003-3977-1278 | https://doi.org/10.1021/ma00101a033 | lamellar |  | 152.9467 |  | {[][$]C\C=C(C)/C[$],[$]C\C=C(C)\C[$],[$]CC(C(C)=C)[$],[$]CC(C)(C=C)[$][$]}{[$][$]CC(c1ccccc1)[$][]} | 30800 |  |  |  | PI |  |  |  |  | 0.407 | 0.407 |  |  | PS |  |  |  |  | 0.593 | 0.593
2263 | 0000-0003-3977-1278 | https://doi.org/10.1021/ma00101a033 | lamellar |  | 155.1285 |  | {[][$]C\C=C(C)/C[$],[$]C\C=C(C)\C[$],[$]CC(C(C)=C)[$],[$]CC(C)(C=C)[$][$]}{[$][$]CC(c1ccccc1)[$][]} | 30800 |  |  |  | PI |  |  |  |  | 0.407 | 0.407 |  |  | PS |  |  |  |  | 0.593 | 0.593
2264 | 0000-0003-3977-1278 | https://doi.org/10.1021/ma00101a033 | lamellar |  | 158.7659 |  | {[][$]C\C=C(C)/C[$],[$]C\C=C(C)\C[$],[$]CC(C(C)=C)[$],[$]CC(C)(C=C)[$][$]}{[$][$]CC(c1ccccc1)[$][]} | 30800 |  |  |  | PI |  |  |  |  | 0.407 | 0.407 |  |  | PS |  |  |  |  | 0.593 | 0.593
2265 | 0000-0003-3977-1278 | https://doi.org/10.1021/ma00101a033 | lamellar |  | 162.407 |  | {[][$]C\C=C(C)/C[$],[$]C\C=C(C)\C[$],[$]CC(C(C)=C)[$],[$]CC(C)(C=C)[$][$]}{[$][$]CC(c1ccccc1)[$][]} | 30800 |  |  |  | PI |  |  |  |  | 0.407 | 0.407 |  |  | PS |  |  |  |  | 0.593 | 0.593
2266 | 0000-0003-3977-1278 | https://doi.org/10.1021/ma00101a033 | lamellar |  | 165.6759 |  | {[][$]C\C=C(C)/C[$],[$]C\C=C(C)\C[$],[$]CC(C(C)=C)[$],[$]CC(C)(C=C)[$][$]}{[$][$]CC(c1ccccc1)[$][]} | 30800 |  |  |  | PI |  |  |  |  | 0.407 | 0.407 |  |  | PS |  |  |  |  | 0.593 | 0.593
2267 | 0000-0003-3977-1278 | https://doi.org/10.1021/ma00101a033 | lamellar |  | 169.6819 |  | {[][$]C\C=C(C)/C[$],[$]C\C=C(C)\C[$],[$]CC(C(C)=C)[$],[$]CC(C)(C=C)[$][$]}{[$][$]CC(c1ccccc1)[$][]} | 30800 |  |  |  | PI |  |  |  |  | 0.407 | 0.407 |  |  | PS |  |  |  |  | 0.593 | 0.593
2268 | 0000-0003-3977-1278 | https://doi.org/10.1021/ma00101a033 | lamellar |  | 171.8598 |  | {[][$]C\C=C(C)/C[$],[$]C\C=C(C)\C[$],[$]CC(C(C)=C)[$],[$]CC(C)(C=C)[$][$]}{[$][$]CC(c1ccccc1)[$][]} | 30800 |  |  |  | PI |  |  |  |  | 0.407 | 0.407 |  |  | PS |  |  |  |  | 0.593 | 0.593
2269 | 0000-0003-3977-1278 | https://doi.org/10.1021/ma00101a033 | lamellar |  | 175.8621 |  | {[][$]C\C=C(C)/C[$],[$]C\C=C(C)\C[$],[$]CC(C(C)=C)[$],[$]CC(C)(C=C)[$][$]}{[$][$]CC(c1ccccc1)[$][]} | 30800 |  |  |  | PI |  |  |  |  | 0.407 | 0.407 |  |  | PS |  |  |  |  | 0.593 | 0.593
2270 | 0000-0003-3977-1278 | https://doi.org/10.1021/ma00101a033 | lamellar |  | 179.4977 |  | {[][$]C\C=C(C)/C[$],[$]C\C=C(C)\C[$],[$]CC(C(C)=C)[$],[$]CC(C)(C=C)[$][$]}{[$][$]CC(c1ccccc1)[$][]} | 30800 |  |  |  | PI |  |  |  |  | 0.407 | 0.407 |  |  | PS |  |  |  |  | 0.593 | 0.593
2271 | 0000-0003-3977-1278 | https://doi.org/10.1021/ma00101a033 | lamellar |  | 183.4962 |  | {[][$]C\C=C(C)/C[$],[$]C\C=C(C)\C[$],[$]CC(C(C)=C)[$],[$]CC(C)(C=C)[$][$]}{[$][$]CC(c1ccccc1)[$][]} | 30800 |  |  |  | PI |  |  |  |  | 0.407 | 0.407 |  |  | PS |  |  |  |  | 0.593 | 0.593
2272 | 0000-0003-3977-1278 | https://doi.org/10.1021/ma00101a033 | lamellar |  | 186.4095 |  | {[][$]C\C=C(C)/C[$],[$]C\C=C(C)\C[$],[$]CC(C(C)=C)[$],[$]CC(C)(C=C)[$][$]}{[$][$]CC(c1ccccc1)[$][]} | 30800 |  |  |  | PI |  |  |  |  | 0.407 | 0.407 |  |  | PS |  |  |  |  | 0.593 | 0.593
2273 | 0000-0003-3977-1278 | https://doi.org/10.1021/ma00101a033 | lamellar |  | 189.6765 |  | {[][$]C\C=C(C)/C[$],[$]C\C=C(C)\C[$],[$]CC(C(C)=C)[$],[$]CC(C)(C=C)[$][$]}{[$][$]CC(c1ccccc1)[$][]} | 30800 |  |  |  | PI |  |  |  |  | 0.407 | 0.407 |  |  | PS |  |  |  |  | 0.593 | 0.593
2274 | 0000-0003-3977-1278 | https://doi.org/10.1021/ma00101a033 | lamellar |  | 192.5861 |  | {[][$]C\C=C(C)/C[$],[$]C\C=C(C)\C[$],[$]CC(C(C)=C)[$],[$]CC(C)(C=C)[$][$]}{[$][$]CC(c1ccccc1)[$][]} | 30800 |  |  |  | PI |  |  |  |  | 0.407 | 0.407 |  |  | PS |  |  |  |  | 0.593 | 0.593
2275 | 0000-0003-3977-1278 | https://doi.org/10.1021/ma00101a033 | lamellar |  | 196.9476 |  | {[][$]C\C=C(C)/C[$],[$]C\C=C(C)\C[$],[$]CC(C(C)=C)[$],[$]CC(C)(C=C)[$][$]}{[$][$]CC(c1ccccc1)[$][]} | 30800 |  |  |  | PI |  |  |  |  | 0.407 | 0.407 |  |  | PS |  |  |  |  | 0.593 | 0.593
2276 | 0000-0003-3977-1278 | https://doi.org/10.1021/ma00101a033 | lamellar |  | 199.859 |  | {[][$]C\C=C(C)/C[$],[$]C\C=C(C)\C[$],[$]CC(C(C)=C)[$],[$]CC(C)(C=C)[$][$]}{[$][$]CC(c1ccccc1)[$][]} | 30800 |  |  |  | PI |  |  |  |  | 0.407 | 0.407 |  |  | PS |  |  |  |  | 0.593 | 0.593
2277 | 0000-0003-3977-1278 | https://doi.org/10.1021/ma00101a033 | lamellar |  | 201.6852 |  | {[][$]C\C=C(C)/C[$],[$]C\C=C(C)\C[$],[$]CC(C(C)=C)[$],[$]CC(C)(C=C)[$][$]}{[$][$]CC(c1ccccc1)[$][]} | 30800 |  |  |  | PI |  |  |  |  | 0.407 | 0.407 |  |  | PS |  |  |  |  | 0.593 | 0.593
2278 | 0000-0003-3977-1278 | https://doi.org/10.1021/ma00101a033 | lamellar |  | 206.0356 |  | {[][$]C\C=C(C)/C[$],[$]C\C=C(C)\C[$],[$]CC(C(C)=C)[$],[$]CC(C)(C=C)[$][$]}{[$][$]CC(c1ccccc1)[$][]} | 30800 |  |  |  | PI |  |  |  |  | 0.407 | 0.407 |  |  | PS |  |  |  |  | 0.593 | 0.593
2279 | 0000-0003-3977-1278 | https://doi.org/10.1021/ma00101a033 | lamellar |  | 210.399 |  | {[][$]C\C=C(C)/C[$],[$]C\C=C(C)\C[$],[$]CC(C(C)=C)[$],[$]CC(C)(C=C)[$][$]}{[$][$]CC(c1ccccc1)[$][]} | 30800 |  |  |  | PI |  |  |  |  | 0.407 | 0.407 |  |  | PS |  |  |  |  | 0.593 | 0.593
2280 | 0000-0003-3977-1278 | https://doi.org/10.1021/ma00101a033 | lamellar |  | 213.6716 |  | {[][$]C\C=C(C)/C[$],[$]C\C=C(C)\C[$],[$]CC(C(C)=C)[$],[$]CC(C)(C=C)[$][$]}{[$][$]CC(c1ccccc1)[$][]} | 30800 |  |  |  | PI |  |  |  |  | 0.407 | 0.407 |  |  | PS |  |  |  |  | 0.593 | 0.593
2281 | 0000-0003-3977-1278 | https://doi.org/10.1021/ma00101a033 | lamellar |  | 216.5755 |  | {[][$]C\C=C(C)/C[$],[$]C\C=C(C)\C[$],[$]CC(C(C)=C)[$],[$]CC(C)(C=C)[$][$]}{[$][$]CC(c1ccccc1)[$][]} | 30800 |  |  |  | PI |  |  |  |  | 0.407 | 0.407 |  |  | PS |  |  |  |  | 0.593 | 0.593
2282 | 0000-0003-3977-1278 | https://doi.org/10.1021/ma00101a033 | lamellar |  | 219.8593 |  | {[][$]C\C=C(C)/C[$],[$]C\C=C(C)\C[$],[$]CC(C(C)=C)[$],[$]CC(C)(C=C)[$][$]}{[$][$]CC(c1ccccc1)[$][]} | 30800 |  |  |  | PI |  |  |  |  | 0.407 | 0.407 |  |  | PS |  |  |  |  | 0.593 | 0.593
2283 | 0000-0003-3977-1278 | https://doi.org/10.1021/ma00101a033 | lamellar |  | 223.4948 |  | {[][$]C\C=C(C)/C[$],[$]C\C=C(C)\C[$],[$]CC(C(C)=C)[$],[$]CC(C)(C=C)[$][$]}{[$][$]CC(c1ccccc1)[$][]} | 30800 |  |  |  | PI |  |  |  |  | 0.407 | 0.407 |  |  | PS |  |  |  |  | 0.593 | 0.593
2284 | 0000-0003-3977-1278 | https://doi.org/10.1021/ma00101a033 | lamellar |  | 226.4211 |  | {[][$]C\C=C(C)/C[$],[$]C\C=C(C)\C[$],[$]CC(C(C)=C)[$],[$]CC(C)(C=C)[$][$]}{[$][$]CC(c1ccccc1)[$][]} | 30800 |  |  |  | PI |  |  |  |  | 0.407 | 0.407 |  |  | PS |  |  |  |  | 0.593 | 0.593
2285 | 0000-0003-3977-1278 | https://doi.org/10.1021/ma00101a033 | lamellar |  | 229.6825 |  | {[][$]C\C=C(C)/C[$],[$]C\C=C(C)\C[$],[$]CC(C(C)=C)[$],[$]CC(C)(C=C)[$][$]}{[$][$]CC(c1ccccc1)[$][]} | 30800 |  |  |  | PI |  |  |  |  | 0.407 | 0.407 |  |  | PS |  |  |  |  | 0.593 | 0.593
2286 | 0000-0003-3977-1278 | https://doi.org/10.1021/ma00101a033 | lamellar | disordered | 232.9607 |  | {[][$]C\C=C(C)/C[$],[$]C\C=C(C)\C[$],[$]CC(C(C)=C)[$],[$]CC(C)(C=C)[$][$]}{[$][$]CC(c1ccccc1)[$][]} | 30800 |  |  |  | PI |  |  |  |  | 0.407 | 0.407 |  |  | PS |  |  |  |  | 0.593 | 0.593
2287 | 0000-0003-3977-1278 | https://doi.org/10.1021/ma00101a033 | lamellar | disordered | 236.3244 | Tabulated: 239C | {[][$]C\C=C(C)/C[$],[$]C\C=C(C)\C[$],[$]CC(C(C)=C)[$],[$]CC(C)(C=C)[$][$]}{[$][$]CC(c1ccccc1)[$][]} | 30800 |  |  |  | PI |  |  |  |  | 0.407 | 0.407 |  |  | PS |  |  |  |  | 0.593 | 0.593
2288 | 0000-0003-3977-1278 | https://doi.org/10.1021/ma00101a033 | lamellar | disordered | 241.7545 |  | {[][$]C\C=C(C)/C[$],[$]C\C=C(C)\C[$],[$]CC(C(C)=C)[$],[$]CC(C)(C=C)[$][$]}{[$][$]CC(c1ccccc1)[$][]} | 30800 |  |  |  | PI |  |  |  |  | 0.407 | 0.407 |  |  | PS |  |  |  |  | 0.593 | 0.593
2289 | 0000-0003-3977-1278 | https://doi.org/10.1021/ma00101a033 | HPL |  | 105.3755 | Sample IS-38, Figure 1 | {[][$]C\C=C(C)/C[$],[$]C\C=C(C)\C[$],[$]CC(C(C)=C)[$],[$]CC(C)(C=C)[$][$]}{[$][$]CC(c1ccccc1)[$][]} | 31800 |  |  |  | PI |  |  |  |  | 0.376 | 0.376 |  |  | PS |  |  |  |  | 0.624 | 0.624
2290 | 0000-0003-3977-1278 | https://doi.org/10.1021/ma00101a033 | HPL |  | 110.4779 | "Upon fu25her increase in temperature the samples eventually disorder as evident by the sudden drop in the storage modulus (224 °C for IS-39, 231 °C for IS-38, and 252 °C for IS-36). " | {[][$]C\C=C(C)/C[$],[$]C\C=C(C)\C[$],[$]CC(C(C)=C)[$],[$]CC(C)(C=C)[$][$]}{[$][$]CC(c1ccccc1)[$][]} | 31800 |  |  |  | PI |  |  |  |  | 0.376 | 0.376 |  |  | PS |  |  |  |  | 0.624 | 0.624
2291 | 0000-0003-3977-1278 | https://doi.org/10.1021/ma00101a033 | HPL |  | 114.497 |  | {[][$]C\C=C(C)/C[$],[$]C\C=C(C)\C[$],[$]CC(C(C)=C)[$],[$]CC(C)(C=C)[$][$]}{[$][$]CC(c1ccccc1)[$][]} | 31800 |  |  |  | PI |  |  |  |  | 0.376 | 0.376 |  |  | PS |  |  |  |  | 0.624 | 0.624
2292 | 0000-0003-3977-1278 | https://doi.org/10.1021/ma00101a033 | HPL |  | 118.5123 |  | {[][$]C\C=C(C)/C[$],[$]C\C=C(C)\C[$],[$]CC(C(C)=C)[$],[$]CC(C)(C=C)[$][$]}{[$][$]CC(c1ccccc1)[$][]} | 31800 |  |  |  | PI |  |  |  |  | 0.376 | 0.376 |  |  | PS |  |  |  |  | 0.624 | 0.624
2293 | 0000-0003-3977-1278 | https://doi.org/10.1021/ma00101a033 | HPL |  | 121.4367 |  | {[][$]C\C=C(C)/C[$],[$]C\C=C(C)\C[$],[$]CC(C(C)=C)[$],[$]CC(C)(C=C)[$][$]}{[$][$]CC(c1ccccc1)[$][]} | 31800 |  |  |  | PI |  |  |  |  | 0.376 | 0.376 |  |  | PS |  |  |  |  | 0.624 | 0.624
2294 | 0000-0003-3977-1278 | https://doi.org/10.1021/ma00101a033 | HPL |  | 126.1706 |  | {[][$]C\C=C(C)/C[$],[$]C\C=C(C)\C[$],[$]CC(C(C)=C)[$],[$]CC(C)(C=C)[$][$]}{[$][$]CC(c1ccccc1)[$][]} | 31800 |  |  |  | PI |  |  |  |  | 0.376 | 0.376 |  |  | PS |  |  |  |  | 0.624 | 0.624
2295 | 0000-0003-3977-1278 | https://doi.org/10.1021/ma00101a033 | HPL |  | 130.9007 |  | {[][$]C\C=C(C)/C[$],[$]C\C=C(C)\C[$],[$]CC(C(C)=C)[$],[$]CC(C)(C=C)[$][$]}{[$][$]CC(c1ccccc1)[$][]} | 31800 |  |  |  | PI |  |  |  |  | 0.376 | 0.376 |  |  | PS |  |  |  |  | 0.624 | 0.624
2296 | 0000-0003-3977-1278 | https://doi.org/10.1021/ma00101a033 | HPL |  | 136.7161 |  | {[][$]C\C=C(C)/C[$],[$]C\C=C(C)\C[$],[$]CC(C(C)=C)[$],[$]CC(C)(C=C)[$][$]}{[$][$]CC(c1ccccc1)[$][]} | 31800 |  |  |  | PI |  |  |  |  | 0.376 | 0.376 |  |  | PS |  |  |  |  | 0.624 | 0.624
2297 | 0000-0003-3977-1278 | https://doi.org/10.1021/ma00101a033 | HPL |  | 140.3554 |  | {[][$]C\C=C(C)/C[$],[$]C\C=C(C)\C[$],[$]CC(C(C)=C)[$],[$]CC(C)(C=C)[$][$]}{[$][$]CC(c1ccccc1)[$][]} | 31800 |  |  |  | PI |  |  |  |  | 0.376 | 0.376 |  |  | PS |  |  |  |  | 0.624 | 0.624
2298 | 0000-0003-3977-1278 | https://doi.org/10.1021/ma00101a033 | HPL |  | 143.2687 |  | {[][$]C\C=C(C)/C[$],[$]C\C=C(C)\C[$],[$]CC(C(C)=C)[$],[$]CC(C)(C=C)[$][$]}{[$][$]CC(c1ccccc1)[$][]} | 31800 |  |  |  | PI |  |  |  |  | 0.376 | 0.376 |  |  | PS |  |  |  |  | 0.624 | 0.624
2299 | 0000-0003-3977-1278 | https://doi.org/10.1021/ma00101a033 | HPL |  | 146.908 |  | {[][$]C\C=C(C)/C[$],[$]C\C=C(C)\C[$],[$]CC(C(C)=C)[$],[$]CC(C)(C=C)[$][$]}{[$][$]CC(c1ccccc1)[$][]} | 31800 |  |  |  | PI |  |  |  |  | 0.376 | 0.376 |  |  | PS |  |  |  |  | 0.624 | 0.624
2300 | 0000-0003-3977-1278 | https://doi.org/10.1021/ma00101a033 | HPL |  | 152.3622 |  | {[][$]C\C=C(C)/C[$],[$]C\C=C(C)\C[$],[$]CC(C(C)=C)[$],[$]CC(C)(C=C)[$][$]}{[$][$]CC(c1ccccc1)[$][]} | 31800 |  |  |  | PI |  |  |  |  | 0.376 | 0.376 |  |  | PS |  |  |  |  | 0.624 | 0.624
2301 | 0000-0003-3977-1278 | https://doi.org/10.1021/ma00101a033 | HPL |  | 155.9922 |  | {[][$]C\C=C(C)/C[$],[$]C\C=C(C)\C[$],[$]CC(C(C)=C)[$],[$]CC(C)(C=C)[$][$]}{[$][$]CC(c1ccccc1)[$][]} | 31800 |  |  |  | PI |  |  |  |  | 0.376 | 0.376 |  |  | PS |  |  |  |  | 0.624 | 0.624
2302 | 0000-0003-3977-1278 | https://doi.org/10.1021/ma00101a033 | HPL |  | 159.6333 |  | {[][$]C\C=C(C)/C[$],[$]C\C=C(C)\C[$],[$]CC(C(C)=C)[$],[$]CC(C)(C=C)[$][$]}{[$][$]CC(c1ccccc1)[$][]} | 31800 |  |  |  | PI |  |  |  |  | 0.376 | 0.376 |  |  | PS |  |  |  |  | 0.624 | 0.624
2303 | 0000-0003-3977-1278 | https://doi.org/10.1021/ma00101a033 | HPL |  | 163.2726 |  | {[][$]C\C=C(C)/C[$],[$]C\C=C(C)\C[$],[$]CC(C(C)=C)[$],[$]CC(C)(C=C)[$][$]}{[$][$]CC(c1ccccc1)[$][]} | 31800 |  |  |  | PI |  |  |  |  | 0.376 | 0.376 |  |  | PS |  |  |  |  | 0.624 | 0.624
2304 | 0000-0003-3977-1278 | https://doi.org/10.1021/ma00101a033 | HPL |  | 167.9953 |  | {[][$]C\C=C(C)/C[$],[$]C\C=C(C)\C[$],[$]CC(C(C)=C)[$],[$]CC(C)(C=C)[$][$]}{[$][$]CC(c1ccccc1)[$][]} | 31800 |  |  |  | PI |  |  |  |  | 0.376 | 0.376 |  |  | PS |  |  |  |  | 0.624 | 0.624
2305 | 0000-0003-3977-1278 | https://doi.org/10.1021/ma00101a033 | HPL |  | 171.6309 |  | {[][$]C\C=C(C)/C[$],[$]C\C=C(C)\C[$],[$]CC(C(C)=C)[$],[$]CC(C)(C=C)[$][$]}{[$][$]CC(c1ccccc1)[$][]} | 31800 |  |  |  | PI |  |  |  |  | 0.376 | 0.376 |  |  | PS |  |  |  |  | 0.624 | 0.624
2306 | 0000-0003-3977-1278 | https://doi.org/10.1021/ma00101a033 | HPL | gyroid | 177.0796 |  | {[][$]C\C=C(C)/C[$],[$]C\C=C(C)\C[$],[$]CC(C(C)=C)[$],[$]CC(C)(C=C)[$][$]}{[$][$]CC(c1ccccc1)[$][]} | 31800 |  |  |  | PI |  |  |  |  | 0.376 | 0.376 |  |  | PS |  |  |  |  | 0.624 | 0.624
2307 | 0000-0003-3977-1278 | https://doi.org/10.1021/ma00101a033 | HPL | gyroid | 180.6928 | Tabulated: 175C | {[][$]C\C=C(C)/C[$],[$]C\C=C(C)\C[$],[$]CC(C(C)=C)[$],[$]CC(C)(C=C)[$][$]}{[$][$]CC(c1ccccc1)[$][]} | 31800 |  |  |  | PI |  |  |  |  | 0.376 | 0.376 |  |  | PS |  |  |  |  | 0.624 | 0.624
2308 | 0000-0003-3977-1278 | https://doi.org/10.1021/ma00101a033 | HPL | gyroid | 185.3838 |  | {[][$]C\C=C(C)/C[$],[$]C\C=C(C)\C[$],[$]CC(C(C)=C)[$],[$]CC(C)(C=C)[$][$]}{[$][$]CC(c1ccccc1)[$][]} | 31800 |  |  |  | PI |  |  |  |  | 0.376 | 0.376 |  |  | PS |  |  |  |  | 0.624 | 0.624
2309 | 0000-0003-3977-1278 | https://doi.org/10.1021/ma00101a033 | HPL | gyroid | 188.608 |  | {[][$]C\C=C(C)/C[$],[$]C\C=C(C)\C[$],[$]CC(C(C)=C)[$],[$]CC(C)(C=C)[$][$]}{[$][$]CC(c1ccccc1)[$][]} | 31800 |  |  |  | PI |  |  |  |  | 0.376 | 0.376 |  |  | PS |  |  |  |  | 0.624 | 0.624
2310 | 0000-0003-3977-1278 | https://doi.org/10.1021/ma00101a033 | gyroid |  | 193.6788 |  | {[][$]C\C=C(C)/C[$],[$]C\C=C(C)\C[$],[$]CC(C(C)=C)[$],[$]CC(C)(C=C)[$][$]}{[$][$]CC(c1ccccc1)[$][]} | 31800 |  |  |  | PI |  |  |  |  | 0.376 | 0.376 |  |  | PS |  |  |  |  | 0.624 | 0.624
2311 | 0000-0003-3977-1278 | https://doi.org/10.1021/ma00101a033 | gyroid |  | 196.9532 |  | {[][$]C\C=C(C)/C[$],[$]C\C=C(C)\C[$],[$]CC(C(C)=C)[$],[$]CC(C)(C=C)[$][$]}{[$][$]CC(c1ccccc1)[$][]} | 31800 |  |  |  | PI |  |  |  |  | 0.376 | 0.376 |  |  | PS |  |  |  |  | 0.624 | 0.624
2312 | 0000-0003-3977-1278 | https://doi.org/10.1021/ma00101a033 | gyroid |  | 201.6871 |  | {[][$]C\C=C(C)/C[$],[$]C\C=C(C)\C[$],[$]CC(C(C)=C)[$],[$]CC(C)(C=C)[$][$]}{[$][$]CC(c1ccccc1)[$][]} | 31800 |  |  |  | PI |  |  |  |  | 0.376 | 0.376 |  |  | PS |  |  |  |  | 0.624 | 0.624
2313 | 0000-0003-3977-1278 | https://doi.org/10.1021/ma00101a033 | gyroid |  | 207.1413 |  | {[][$]C\C=C(C)/C[$],[$]C\C=C(C)\C[$],[$]CC(C(C)=C)[$],[$]CC(C)(C=C)[$][$]}{[$][$]CC(c1ccccc1)[$][]} | 31800 |  |  |  | PI |  |  |  |  | 0.376 | 0.376 |  |  | PS |  |  |  |  | 0.624 | 0.624
2314 | 0000-0003-3977-1278 | https://doi.org/10.1021/ma00101a033 | gyroid |  | 211.1473 |  | {[][$]C\C=C(C)/C[$],[$]C\C=C(C)\C[$],[$]CC(C(C)=C)[$],[$]CC(C)(C=C)[$][$]}{[$][$]CC(c1ccccc1)[$][]} | 31800 |  |  |  | PI |  |  |  |  | 0.376 | 0.376 |  |  | PS |  |  |  |  | 0.624 | 0.624
2315 | 0000-0003-3977-1278 | https://doi.org/10.1021/ma00101a033 | gyroid |  | 215.8775 |  | {[][$]C\C=C(C)/C[$],[$]C\C=C(C)\C[$],[$]CC(C(C)=C)[$],[$]CC(C)(C=C)[$][$]}{[$][$]CC(c1ccccc1)[$][]} | 31800 |  |  |  | PI |  |  |  |  | 0.376 | 0.376 |  |  | PS |  |  |  |  | 0.624 | 0.624
2316 | 0000-0003-3977-1278 | https://doi.org/10.1021/ma00101a033 | gyroid |  | 218.7907 |  | {[][$]C\C=C(C)/C[$],[$]C\C=C(C)\C[$],[$]CC(C(C)=C)[$],[$]CC(C)(C=C)[$][$]}{[$][$]CC(c1ccccc1)[$][]} | 31800 |  |  |  | PI |  |  |  |  | 0.376 | 0.376 |  |  | PS |  |  |  |  | 0.624 | 0.624
2317 | 0000-0003-3977-1278 | https://doi.org/10.1021/ma00101a033 | gyroid |  | 223.1542 |  | {[][$]C\C=C(C)/C[$],[$]C\C=C(C)\C[$],[$]CC(C(C)=C)[$],[$]CC(C)(C=C)[$][$]}{[$][$]CC(c1ccccc1)[$][]} | 31800 |  |  |  | PI |  |  |  |  | 0.376 | 0.376 |  |  | PS |  |  |  |  | 0.624 | 0.624
2318 | 0000-0003-3977-1278 | https://doi.org/10.1021/ma00101a033 | gyroid |  | 228.9733 |  | {[][$]C\C=C(C)/C[$],[$]C\C=C(C)\C[$],[$]CC(C(C)=C)[$],[$]CC(C)(C=C)[$][$]}{[$][$]CC(c1ccccc1)[$][]} | 31800 |  |  |  | PI |  |  |  |  | 0.376 | 0.376 |  |  | PS |  |  |  |  | 0.624 | 0.624
2319 | 0000-0003-3977-1278 | https://doi.org/10.1021/ma00101a033 | gyroid | disordered | 231.8903 |  | {[][$]C\C=C(C)/C[$],[$]C\C=C(C)\C[$],[$]CC(C(C)=C)[$],[$]CC(C)(C=C)[$][$]}{[$][$]CC(c1ccccc1)[$][]} | 31800 |  |  |  | PI |  |  |  |  | 0.376 | 0.376 |  |  | PS |  |  |  |  | 0.624 | 0.624
2320 | 0000-0003-3977-1278 | https://doi.org/10.1021/ma00101a033 | gyroid | disordered | 236.68 | Tabulated:234C | {[][$]C\C=C(C)/C[$],[$]C\C=C(C)\C[$],[$]CC(C(C)=C)[$],[$]CC(C)(C=C)[$][$]}{[$][$]CC(c1ccccc1)[$][]} | 31800 |  |  |  | PI |  |  |  |  | 0.376 | 0.376 |  |  | PS |  |  |  |  | 0.624 | 0.624
2321 | 0000-0003-3977-1278 | https://doi.org/10.1021/ma00101a033 | cylinder |  | 115.4352 | Sample IS-36, Figure 1 | {[][$]C\C=C(C)/C[$],[$]C\C=C(C)\C[$],[$]CC(C(C)=C)[$],[$]CC(C)(C=C)[$][$]}{[$][$]CC(c1ccccc1)[$][]} | 33800 |  |  |  | PI |  |  |  |  | 0.359 | 0.359 |  |  | PS |  |  |  |  | 0.641 | 0.641
2322 | 0000-0003-3977-1278 | https://doi.org/10.1021/ma00101a033 | cylinder |  | 119.0875 |  | {[][$]C\C=C(C)/C[$],[$]C\C=C(C)\C[$],[$]CC(C(C)=C)[$],[$]CC(C)(C=C)[$][$]}{[$][$]CC(c1ccccc1)[$][]} | 33800 |  |  |  | PI |  |  |  |  | 0.359 | 0.359 |  |  | PS |  |  |  |  | 0.641 | 0.641
2323 | 0000-0003-3977-1278 | https://doi.org/10.1021/ma00101a033 | cylinder |  | 121.2878 |  | {[][$]C\C=C(C)/C[$],[$]C\C=C(C)\C[$],[$]CC(C(C)=C)[$],[$]CC(C)(C=C)[$][$]}{[$][$]CC(c1ccccc1)[$][]} | 33800 |  |  |  | PI |  |  |  |  | 0.359 | 0.359 |  |  | PS |  |  |  |  | 0.641 | 0.641
2324 | 0000-0003-3977-1278 | https://doi.org/10.1021/ma00101a033 | cylinder |  | 124.5734 |  | {[][$]C\C=C(C)/C[$],[$]C\C=C(C)\C[$],[$]CC(C(C)=C)[$],[$]CC(C)(C=C)[$][$]}{[$][$]CC(c1ccccc1)[$][]} | 33800 |  |  |  | PI |  |  |  |  | 0.359 | 0.359 |  |  | PS |  |  |  |  | 0.641 | 0.641
2325 | 0000-0003-3977-1278 | https://doi.org/10.1021/ma00101a033 | cylinder |  | 128.2127 |  | {[][$]C\C=C(C)/C[$],[$]C\C=C(C)\C[$],[$]CC(C(C)=C)[$],[$]CC(C)(C=C)[$][$]}{[$][$]CC(c1ccccc1)[$][]} | 33800 |  |  |  | PI |  |  |  |  | 0.359 | 0.359 |  |  | PS |  |  |  |  | 0.641 | 0.641
2326 | 0000-0003-3977-1278 | https://doi.org/10.1021/ma00101a033 | cylinder |  | 131.8482 |  | {[][$]C\C=C(C)/C[$],[$]C\C=C(C)\C[$],[$]CC(C(C)=C)[$],[$]CC(C)(C=C)[$][$]}{[$][$]CC(c1ccccc1)[$][]} | 33800 |  |  |  | PI |  |  |  |  | 0.359 | 0.359 |  |  | PS |  |  |  |  | 0.641 | 0.641
2327 | 0000-0003-3977-1278 | https://doi.org/10.1021/ma00101a033 | cylinder |  | 136.5653 |  | {[][$]C\C=C(C)/C[$],[$]C\C=C(C)\C[$],[$]CC(C(C)=C)[$],[$]CC(C)(C=C)[$][$]}{[$][$]CC(c1ccccc1)[$][]} | 33800 |  |  |  | PI |  |  |  |  | 0.359 | 0.359 |  |  | PS |  |  |  |  | 0.641 | 0.641
2328 | 0000-0003-3977-1278 | https://doi.org/10.1021/ma00101a033 | cylinder |  | 140.9213 |  | {[][$]C\C=C(C)/C[$],[$]C\C=C(C)\C[$],[$]CC(C(C)=C)[$],[$]CC(C)(C=C)[$][$]}{[$][$]CC(c1ccccc1)[$][]} | 33800 |  |  |  | PI |  |  |  |  | 0.359 | 0.359 |  |  | PS |  |  |  |  | 0.641 | 0.641
2329 | 0000-0003-3977-1278 | https://doi.org/10.1021/ma00101a033 | cylinder |  | 144.5513 |  | {[][$]C\C=C(C)/C[$],[$]C\C=C(C)\C[$],[$]CC(C(C)=C)[$],[$]CC(C)(C=C)[$][$]}{[$][$]CC(c1ccccc1)[$][]} | 33800 |  |  |  | PI |  |  |  |  | 0.359 | 0.359 |  |  | PS |  |  |  |  | 0.641 | 0.641
2330 | 0000-0003-3977-1278 | https://doi.org/10.1021/ma00101a033 | cylinder |  | 150.0018 |  | {[][$]C\C=C(C)/C[$],[$]C\C=C(C)\C[$],[$]CC(C(C)=C)[$],[$]CC(C)(C=C)[$][$]}{[$][$]CC(c1ccccc1)[$][]} | 33800 |  |  |  | PI |  |  |  |  | 0.359 | 0.359 |  |  | PS |  |  |  |  | 0.641 | 0.641
2331 | 0000-0003-3977-1278 | https://doi.org/10.1021/ma00101a033 | cylinder |  | 153.2744 |  | {[][$]C\C=C(C)/C[$],[$]C\C=C(C)\C[$],[$]CC(C(C)=C)[$],[$]CC(C)(C=C)[$][$]}{[$][$]CC(c1ccccc1)[$][]} | 33800 |  |  |  | PI |  |  |  |  | 0.359 | 0.359 |  |  | PS |  |  |  |  | 0.641 | 0.641
2332 | 0000-0003-3977-1278 | https://doi.org/10.1021/ma00101a033 | cylinder |  | 156.5432 |  | {[][$]C\C=C(C)/C[$],[$]C\C=C(C)\C[$],[$]CC(C(C)=C)[$],[$]CC(C)(C=C)[$][$]}{[$][$]CC(c1ccccc1)[$][]} | 33800 |  |  |  | PI |  |  |  |  | 0.359 | 0.359 |  |  | PS |  |  |  |  | 0.641 | 0.641
2333 | 0000-0003-3977-1278 | https://doi.org/10.1021/ma00101a033 | cylinder |  | 161.6363 |  | {[][$]C\C=C(C)/C[$],[$]C\C=C(C)\C[$],[$]CC(C(C)=C)[$],[$]CC(C)(C=C)[$][$]}{[$][$]CC(c1ccccc1)[$][]} | 33800 |  |  |  | PI |  |  |  |  | 0.359 | 0.359 |  |  | PS |  |  |  |  | 0.641 | 0.641
2334 | 0000-0003-3977-1278 | https://doi.org/10.1021/ma00101a033 | cylinder |  | 165.633 |  | {[][$]C\C=C(C)/C[$],[$]C\C=C(C)\C[$],[$]CC(C(C)=C)[$],[$]CC(C)(C=C)[$][$]}{[$][$]CC(c1ccccc1)[$][]} | 33800 |  |  |  | PI |  |  |  |  | 0.359 | 0.359 |  |  | PS |  |  |  |  | 0.641 | 0.641
2335 | 0000-0003-3977-1278 | https://doi.org/10.1021/ma00101a033 | cylinder |  | 170.0002 |  | {[][$]C\C=C(C)/C[$],[$]C\C=C(C)\C[$],[$]CC(C(C)=C)[$],[$]CC(C)(C=C)[$][$]}{[$][$]CC(c1ccccc1)[$][]} | 33800 |  |  |  | PI |  |  |  |  | 0.359 | 0.359 |  |  | PS |  |  |  |  | 0.641 | 0.641
2336 | 0000-0003-3977-1278 | https://doi.org/10.1021/ma00101a033 | cylinder |  | 173.6302 |  | {[][$]C\C=C(C)/C[$],[$]C\C=C(C)\C[$],[$]CC(C(C)=C)[$],[$]CC(C)(C=C)[$][$]}{[$][$]CC(c1ccccc1)[$][]} | 33800 |  |  |  | PI |  |  |  |  | 0.359 | 0.359 |  |  | PS |  |  |  |  | 0.641 | 0.641
2337 | 0000-0003-3977-1278 | https://doi.org/10.1021/ma00101a033 | cylinder |  | 177.9917 |  | {[][$]C\C=C(C)/C[$],[$]C\C=C(C)\C[$],[$]CC(C(C)=C)[$],[$]CC(C)(C=C)[$][$]}{[$][$]CC(c1ccccc1)[$][]} | 33800 |  |  |  | PI |  |  |  |  | 0.359 | 0.359 |  |  | PS |  |  |  |  | 0.641 | 0.641
2338 | 0000-0003-3977-1278 | https://doi.org/10.1021/ma00101a033 | cylinder | gyroid | 181.2587 | Tabulated:: 182C | {[][$]C\C=C(C)/C[$],[$]C\C=C(C)\C[$],[$]CC(C(C)=C)[$],[$]CC(C)(C=C)[$][$]}{[$][$]CC(c1ccccc1)[$][]} | 33800 |  |  |  | PI |  |  |  |  | 0.359 | 0.359 |  |  | PS |  |  |  |  | 0.641 | 0.641
2339 | 0000-0003-3977-1278 | https://doi.org/10.1021/ma00101a033 | cylinder | gyroid | 185.9665 |  | {[][$]C\C=C(C)/C[$],[$]C\C=C(C)\C[$],[$]CC(C(C)=C)[$],[$]CC(C)(C=C)[$][$]}{[$][$]CC(c1ccccc1)[$][]} | 33800 |  |  |  | PI |  |  |  |  | 0.359 | 0.359 |  |  | PS |  |  |  |  | 0.641 | 0.641
2340 | 0000-0003-3977-1278 | https://doi.org/10.1021/ma00101a033 | cylinder | gyroid | 190.2796 |  | {[][$]C\C=C(C)/C[$],[$]C\C=C(C)\C[$],[$]CC(C(C)=C)[$],[$]CC(C)(C=C)[$][$]}{[$][$]CC(c1ccccc1)[$][]} | 33800 |  |  |  | PI |  |  |  |  | 0.359 | 0.359 |  |  | PS |  |  |  |  | 0.641 | 0.641
2341 | 0000-0003-3977-1278 | https://doi.org/10.1021/ma00101a033 | gyroid |  | 195.3262 |  | {[][$]C\C=C(C)/C[$],[$]C\C=C(C)\C[$],[$]CC(C(C)=C)[$],[$]CC(C)(C=C)[$][$]}{[$][$]CC(c1ccccc1)[$][]} | 33800 |  |  |  | PI |  |  |  |  | 0.359 | 0.359 |  |  | PS |  |  |  |  | 0.641 | 0.641
2342 | 0000-0003-3977-1278 | https://doi.org/10.1021/ma00101a033 | gyroid |  | 200.7749 |  | {[][$]C\C=C(C)/C[$],[$]C\C=C(C)\C[$],[$]CC(C(C)=C)[$],[$]CC(C)(C=C)[$][$]}{[$][$]CC(c1ccccc1)[$][]} | 33800 |  |  |  | PI |  |  |  |  | 0.359 | 0.359 |  |  | PS |  |  |  |  | 0.641 | 0.641
2343 | 0000-0003-3977-1278 | https://doi.org/10.1021/ma00101a033 | gyroid |  | 205.4957 |  | {[][$]C\C=C(C)/C[$],[$]C\C=C(C)\C[$],[$]CC(C(C)=C)[$],[$]CC(C)(C=C)[$][$]}{[$][$]CC(c1ccccc1)[$][]} | 33800 |  |  |  | PI |  |  |  |  | 0.359 | 0.359 |  |  | PS |  |  |  |  | 0.641 | 0.641
2344 | 0000-0003-3977-1278 | https://doi.org/10.1021/ma00101a033 | gyroid |  | 209.861 |  | {[][$]C\C=C(C)/C[$],[$]C\C=C(C)\C[$],[$]CC(C(C)=C)[$],[$]CC(C)(C=C)[$][$]}{[$][$]CC(c1ccccc1)[$][]} | 33800 |  |  |  | PI |  |  |  |  | 0.359 | 0.359 |  |  | PS |  |  |  |  | 0.641 | 0.641
2345 | 0000-0003-3977-1278 | https://doi.org/10.1021/ma00101a033 | gyroid |  | 213.4947 |  | {[][$]C\C=C(C)/C[$],[$]C\C=C(C)\C[$],[$]CC(C(C)=C)[$],[$]CC(C)(C=C)[$][$]}{[$][$]CC(c1ccccc1)[$][]} | 33800 |  |  |  | PI |  |  |  |  | 0.359 | 0.359 |  |  | PS |  |  |  |  | 0.641 | 0.641
2346 | 0000-0003-3977-1278 | https://doi.org/10.1021/ma00101a033 | gyroid |  | 217.1265 |  | {[][$]C\C=C(C)/C[$],[$]C\C=C(C)\C[$],[$]CC(C(C)=C)[$],[$]CC(C)(C=C)[$][$]}{[$][$]CC(c1ccccc1)[$][]} | 33800 |  |  |  | PI |  |  |  |  | 0.359 | 0.359 |  |  | PS |  |  |  |  | 0.641 | 0.641
2347 | 0000-0003-3977-1278 | https://doi.org/10.1021/ma00101a033 | gyroid |  | 219.6731 |  | {[][$]C\C=C(C)/C[$],[$]C\C=C(C)\C[$],[$]CC(C(C)=C)[$],[$]CC(C)(C=C)[$][$]}{[$][$]CC(c1ccccc1)[$][]} | 33800 |  |  |  | PI |  |  |  |  | 0.359 | 0.359 |  |  | PS |  |  |  |  | 0.641 | 0.641
2348 | 0000-0003-3977-1278 | https://doi.org/10.1021/ma00101a033 | gyroid |  | 223.3068 |  | {[][$]C\C=C(C)/C[$],[$]C\C=C(C)\C[$],[$]CC(C(C)=C)[$],[$]CC(C)(C=C)[$][$]}{[$][$]CC(c1ccccc1)[$][]} | 33800 |  |  |  | PI |  |  |  |  | 0.359 | 0.359 |  |  | PS |  |  |  |  | 0.641 | 0.641
2349 | 0000-0003-3977-1278 | https://doi.org/10.1021/ma00101a033 | gyroid |  | 226.5794 |  | {[][$]C\C=C(C)/C[$],[$]C\C=C(C)\C[$],[$]CC(C(C)=C)[$],[$]CC(C)(C=C)[$][$]}{[$][$]CC(c1ccccc1)[$][]} | 33800 |  |  |  | PI |  |  |  |  | 0.359 | 0.359 |  |  | PS |  |  |  |  | 0.641 | 0.641
2350 | 0000-0003-3977-1278 | https://doi.org/10.1021/ma00101a033 | gyroid |  | 229.8538 |  | {[][$]C\C=C(C)/C[$],[$]C\C=C(C)\C[$],[$]CC(C(C)=C)[$],[$]CC(C)(C=C)[$][$]}{[$][$]CC(c1ccccc1)[$][]} | 33800 |  |  |  | PI |  |  |  |  | 0.359 | 0.359 |  |  | PS |  |  |  |  | 0.641 | 0.641
2351 | 0000-0003-3977-1278 | https://doi.org/10.1021/ma00101a033 | gyroid |  | 233.1301 |  | {[][$]C\C=C(C)/C[$],[$]C\C=C(C)\C[$],[$]CC(C(C)=C)[$],[$]CC(C)(C=C)[$][$]}{[$][$]CC(c1ccccc1)[$][]} | 33800 |  |  |  | PI |  |  |  |  | 0.359 | 0.359 |  |  | PS |  |  |  |  | 0.641 | 0.641
2352 | 0000-0003-3977-1278 | https://doi.org/10.1021/ma00101a033 | gyroid |  | 237.4972 |  | {[][$]C\C=C(C)/C[$],[$]C\C=C(C)\C[$],[$]CC(C(C)=C)[$],[$]CC(C)(C=C)[$][$]}{[$][$]CC(c1ccccc1)[$][]} | 33800 |  |  |  | PI |  |  |  |  | 0.359 | 0.359 |  |  | PS |  |  |  |  | 0.641 | 0.641
2353 | 0000-0003-3977-1278 | https://doi.org/10.1021/ma00101a033 | gyroid |  | 242.2273 |  | {[][$]C\C=C(C)/C[$],[$]C\C=C(C)\C[$],[$]CC(C(C)=C)[$],[$]CC(C)(C=C)[$][$]}{[$][$]CC(c1ccccc1)[$][]} | 33800 |  |  |  | PI |  |  |  |  | 0.359 | 0.359 |  |  | PS |  |  |  |  | 0.641 | 0.641
2354 | 0000-0003-3977-1278 | https://doi.org/10.1021/ma00101a033 | gyroid | disordered | 244.7832 | Tabulated: 245C | {[][$]C\C=C(C)/C[$],[$]C\C=C(C)\C[$],[$]CC(C(C)=C)[$],[$]CC(C)(C=C)[$][$]}{[$][$]CC(c1ccccc1)[$][]} | 33800 |  |  |  | PI |  |  |  |  | 0.359 | 0.359 |  |  | PS |  |  |  |  | 0.641 | 0.641
2355 | 0000-0003-3977-1278 | https://doi.org/10.1021/ma00101a033 | gyroid | disordered | 248.4374 |  | {[][$]C\C=C(C)/C[$],[$]C\C=C(C)\C[$],[$]CC(C(C)=C)[$],[$]CC(C)(C=C)[$][$]}{[$][$]CC(c1ccccc1)[$][]} | 33800 |  |  |  | PI |  |  |  |  | 0.359 | 0.359 |  |  | PS |  |  |  |  | 0.641 | 0.641
2356 | 0000-0003-3977-1278 | https://doi.org/10.1021/ma00101a033 | gyroid | disordered | 252.8306 |  | {[][$]C\C=C(C)/C[$],[$]C\C=C(C)\C[$],[$]CC(C(C)=C)[$],[$]CC(C)(C=C)[$][$]}{[$][$]CC(c1ccccc1)[$][]} | 33800 |  |  |  | PI |  |  |  |  | 0.359 | 0.359 |  |  | PS |  |  |  |  | 0.641 | 0.641
2357 | 0000-0003-3977-1278 | https://doi.org/10.1021/ma00101a033 | disordered |  | 256.6951 |  | {[][$]C\C=C(C)/C[$],[$]C\C=C(C)\C[$],[$]CC(C(C)=C)[$],[$]CC(C)(C=C)[$][$]}{[$][$]CC(c1ccccc1)[$][]} | 33800 |  |  |  | PI |  |  |  |  | 0.359 | 0.359 |  |  | PS |  |  |  |  | 0.641 | 0.641
2358 | 0000-0003-3977-1278 | https://doi.org/10.1021/ma00101a033 | cylinder |  | 113.7617 | Sample IS-33, Figure 1 | {[][$]C\C=C(C)/C[$],[$]C\C=C(C)\C[$],[$]CC(C(C)=C)[$],[$]CC(C)(C=C)[$][$]}{[$][$]CC(c1ccccc1)[$][]} | 36800 |  |  |  | PI |  |  |  |  | 0.331 | 0.331 |  |  | PS |  |  |  |  | 0.669 | 0.669
2359 | 0000-0003-3977-1278 | https://doi.org/10.1021/ma00101a033 | cylinder |  | 118.1269 |  | {[][$]C\C=C(C)/C[$],[$]C\C=C(C)\C[$],[$]CC(C(C)=C)[$],[$]CC(C)(C=C)[$][$]}{[$][$]CC(c1ccccc1)[$][]} | 36800 |  |  |  | PI |  |  |  |  | 0.331 | 0.331 |  |  | PS |  |  |  |  | 0.669 | 0.669
2360 | 0000-0003-3977-1278 | https://doi.org/10.1021/ma00101a033 | cylinder |  | 121.4162 |  | {[][$]C\C=C(C)/C[$],[$]C\C=C(C)\C[$],[$]CC(C(C)=C)[$],[$]CC(C)(C=C)[$][$]}{[$][$]CC(c1ccccc1)[$][]} | 36800 |  |  |  | PI |  |  |  |  | 0.331 | 0.331 |  |  | PS |  |  |  |  | 0.669 | 0.669
2361 | 0000-0003-3977-1278 | https://doi.org/10.1021/ma00101a033 | cylinder |  | 126.8798 |  | {[][$]C\C=C(C)/C[$],[$]C\C=C(C)\C[$],[$]CC(C(C)=C)[$],[$]CC(C)(C=C)[$][$]}{[$][$]CC(c1ccccc1)[$][]} | 36800 |  |  |  | PI |  |  |  |  | 0.331 | 0.331 |  |  | PS |  |  |  |  | 0.669 | 0.669
2362 | 0000-0003-3977-1278 | https://doi.org/10.1021/ma00101a033 | cylinder |  | 129.4301 |  | {[][$]C\C=C(C)/C[$],[$]C\C=C(C)\C[$],[$]CC(C(C)=C)[$],[$]CC(C)(C=C)[$][$]}{[$][$]CC(c1ccccc1)[$][]} | 36800 |  |  |  | PI |  |  |  |  | 0.331 | 0.331 |  |  | PS |  |  |  |  | 0.669 | 0.669
2363 | 0000-0003-3977-1278 | https://doi.org/10.1021/ma00101a033 | cylinder |  | 135.9715 |  | {[][$]C\C=C(C)/C[$],[$]C\C=C(C)\C[$],[$]CC(C(C)=C)[$],[$]CC(C)(C=C)[$][$]}{[$][$]CC(c1ccccc1)[$][]} | 36800 |  |  |  | PI |  |  |  |  | 0.331 | 0.331 |  |  | PS |  |  |  |  | 0.669 | 0.669
2364 | 0000-0003-3977-1278 | https://doi.org/10.1021/ma00101a033 | cylinder |  | 139.2459 |  | {[][$]C\C=C(C)/C[$],[$]C\C=C(C)\C[$],[$]CC(C(C)=C)[$],[$]CC(C)(C=C)[$][$]}{[$][$]CC(c1ccccc1)[$][]} | 36800 |  |  |  | PI |  |  |  |  | 0.331 | 0.331 |  |  | PS |  |  |  |  | 0.669 | 0.669
2365 | 0000-0003-3977-1278 | https://doi.org/10.1021/ma00101a033 | cylinder |  | 143.2408 |  | {[][$]C\C=C(C)/C[$],[$]C\C=C(C)\C[$],[$]CC(C(C)=C)[$],[$]CC(C)(C=C)[$][$]}{[$][$]CC(c1ccccc1)[$][]} | 36800 |  |  |  | PI |  |  |  |  | 0.331 | 0.331 |  |  | PS |  |  |  |  | 0.669 | 0.669
2366 | 0000-0003-3977-1278 | https://doi.org/10.1021/ma00101a033 | cylinder |  | 147.5967 |  | {[][$]C\C=C(C)/C[$],[$]C\C=C(C)\C[$],[$]CC(C(C)=C)[$],[$]CC(C)(C=C)[$][$]}{[$][$]CC(c1ccccc1)[$][]} | 36800 |  |  |  | PI |  |  |  |  | 0.331 | 0.331 |  |  | PS |  |  |  |  | 0.669 | 0.669
2367 | 0000-0003-3977-1278 | https://doi.org/10.1021/ma00101a033 | cylinder |  | 150.8656 |  | {[][$]C\C=C(C)/C[$],[$]C\C=C(C)\C[$],[$]CC(C(C)=C)[$],[$]CC(C)(C=C)[$][$]}{[$][$]CC(c1ccccc1)[$][]} | 36800 |  |  |  | PI |  |  |  |  | 0.331 | 0.331 |  |  | PS |  |  |  |  | 0.669 | 0.669
2368 | 0000-0003-3977-1278 | https://doi.org/10.1021/ma00101a033 | cylinder |  | 155.9531 |  | {[][$]C\C=C(C)/C[$],[$]C\C=C(C)\C[$],[$]CC(C(C)=C)[$],[$]CC(C)(C=C)[$][$]}{[$][$]CC(c1ccccc1)[$][]} | 36800 |  |  |  | PI |  |  |  |  | 0.331 | 0.331 |  |  | PS |  |  |  |  | 0.669 | 0.669
2369 | 0000-0003-3977-1278 | https://doi.org/10.1021/ma00101a033 | cylinder |  | 159.9498 |  | {[][$]C\C=C(C)/C[$],[$]C\C=C(C)\C[$],[$]CC(C(C)=C)[$],[$]CC(C)(C=C)[$][$]}{[$][$]CC(c1ccccc1)[$][]} | 36800 |  |  |  | PI |  |  |  |  | 0.331 | 0.331 |  |  | PS |  |  |  |  | 0.669 | 0.669
2370 | 0000-0003-3977-1278 | https://doi.org/10.1021/ma00101a033 | cylinder |  | 164.6725 |  | {[][$]C\C=C(C)/C[$],[$]C\C=C(C)\C[$],[$]CC(C(C)=C)[$],[$]CC(C)(C=C)[$][$]}{[$][$]CC(c1ccccc1)[$][]} | 36800 |  |  |  | PI |  |  |  |  | 0.331 | 0.331 |  |  | PS |  |  |  |  | 0.669 | 0.669
2371 | 0000-0003-3977-1278 | https://doi.org/10.1021/ma00101a033 | cylinder |  | 167.9432 |  | {[][$]C\C=C(C)/C[$],[$]C\C=C(C)\C[$],[$]CC(C(C)=C)[$],[$]CC(C)(C=C)[$][$]}{[$][$]CC(c1ccccc1)[$][]} | 36800 |  |  |  | PI |  |  |  |  | 0.331 | 0.331 |  |  | PS |  |  |  |  | 0.669 | 0.669
2372 | 0000-0003-3977-1278 | https://doi.org/10.1021/ma00101a033 | cylinder |  | 171.2158 |  | {[][$]C\C=C(C)/C[$],[$]C\C=C(C)\C[$],[$]CC(C(C)=C)[$],[$]CC(C)(C=C)[$][$]}{[$][$]CC(c1ccccc1)[$][]} | 36800 |  |  |  | PI |  |  |  |  | 0.331 | 0.331 |  |  | PS |  |  |  |  | 0.669 | 0.669
2373 | 0000-0003-3977-1278 | https://doi.org/10.1021/ma00101a033 | cylinder |  | 174.8513 |  | {[][$]C\C=C(C)/C[$],[$]C\C=C(C)\C[$],[$]CC(C(C)=C)[$],[$]CC(C)(C=C)[$][$]}{[$][$]CC(c1ccccc1)[$][]} | 36800 |  |  |  | PI |  |  |  |  | 0.331 | 0.331 |  |  | PS |  |  |  |  | 0.669 | 0.669
2374 | 0000-0003-3977-1278 | https://doi.org/10.1021/ma00101a033 | cylinder |  | 178.8461 |  | {[][$]C\C=C(C)/C[$],[$]C\C=C(C)\C[$],[$]CC(C(C)=C)[$],[$]CC(C)(C=C)[$][$]}{[$][$]CC(c1ccccc1)[$][]} | 36800 |  |  |  | PI |  |  |  |  | 0.331 | 0.331 |  |  | PS |  |  |  |  | 0.669 | 0.669
2375 | 0000-0003-3977-1278 | https://doi.org/10.1021/ma00101a033 | cylinder |  | 181.3983 |  | {[][$]C\C=C(C)/C[$],[$]C\C=C(C)\C[$],[$]CC(C(C)=C)[$],[$]CC(C)(C=C)[$][$]}{[$][$]CC(c1ccccc1)[$][]} | 36800 |  |  |  | PI |  |  |  |  | 0.331 | 0.331 |  |  | PS |  |  |  |  | 0.669 | 0.669
2376 | 0000-0003-3977-1278 | https://doi.org/10.1021/ma00101a033 | cylinder |  | 185.032 |  | {[][$]C\C=C(C)/C[$],[$]C\C=C(C)\C[$],[$]CC(C(C)=C)[$],[$]CC(C)(C=C)[$][$]}{[$][$]CC(c1ccccc1)[$][]} | 36800 |  |  |  | PI |  |  |  |  | 0.331 | 0.331 |  |  | PS |  |  |  |  | 0.669 | 0.669
2377 | 0000-0003-3977-1278 | https://doi.org/10.1021/ma00101a033 | cylinder |  | 188.6676 |  | {[][$]C\C=C(C)/C[$],[$]C\C=C(C)\C[$],[$]CC(C(C)=C)[$],[$]CC(C)(C=C)[$][$]}{[$][$]CC(c1ccccc1)[$][]} | 36800 |  |  |  | PI |  |  |  |  | 0.331 | 0.331 |  |  | PS |  |  |  |  | 0.669 | 0.669
2378 | 0000-0003-3977-1278 | https://doi.org/10.1021/ma00101a033 | cylinder |  | 192.3031 |  | {[][$]C\C=C(C)/C[$],[$]C\C=C(C)\C[$],[$]CC(C(C)=C)[$],[$]CC(C)(C=C)[$][$]}{[$][$]CC(c1ccccc1)[$][]} | 36800 |  |  |  | PI |  |  |  |  | 0.331 | 0.331 |  |  | PS |  |  |  |  | 0.669 | 0.669
2379 | 0000-0003-3977-1278 | https://doi.org/10.1021/ma00101a033 | cylinder |  | 195.5738 |  | {[][$]C\C=C(C)/C[$],[$]C\C=C(C)\C[$],[$]CC(C(C)=C)[$],[$]CC(C)(C=C)[$][$]}{[$][$]CC(c1ccccc1)[$][]} | 36800 |  |  |  | PI |  |  |  |  | 0.331 | 0.331 |  |  | PS |  |  |  |  | 0.669 | 0.669
2380 | 0000-0003-3977-1278 | https://doi.org/10.1021/ma00101a033 | cylinder |  | 199.5761 |  | {[][$]C\C=C(C)/C[$],[$]C\C=C(C)\C[$],[$]CC(C(C)=C)[$],[$]CC(C)(C=C)[$][$]}{[$][$]CC(c1ccccc1)[$][]} | 36800 |  |  |  | PI |  |  |  |  | 0.331 | 0.331 |  |  | PS |  |  |  |  | 0.669 | 0.669
2381 | 0000-0003-3977-1278 | https://doi.org/10.1021/ma00101a033 | cylinder |  | 202.4801 |  | {[][$]C\C=C(C)/C[$],[$]C\C=C(C)\C[$],[$]CC(C(C)=C)[$],[$]CC(C)(C=C)[$][$]}{[$][$]CC(c1ccccc1)[$][]} | 36800 |  |  |  | PI |  |  |  |  | 0.331 | 0.331 |  |  | PS |  |  |  |  | 0.669 | 0.669
2382 | 0000-0003-3977-1278 | https://doi.org/10.1021/ma00101a033 | cylinder |  | 206.1175 |  | {[][$]C\C=C(C)/C[$],[$]C\C=C(C)\C[$],[$]CC(C(C)=C)[$],[$]CC(C)(C=C)[$][$]}{[$][$]CC(c1ccccc1)[$][]} | 36800 |  |  |  | PI |  |  |  |  | 0.331 | 0.331 |  |  | PS |  |  |  |  | 0.669 | 0.669
2383 | 0000-0003-3977-1278 | https://doi.org/10.1021/ma00101a033 | cylinder |  | 209.3882 |  | {[][$]C\C=C(C)/C[$],[$]C\C=C(C)\C[$],[$]CC(C(C)=C)[$],[$]CC(C)(C=C)[$][$]}{[$][$]CC(c1ccccc1)[$][]} | 36800 |  |  |  | PI |  |  |  |  | 0.331 | 0.331 |  |  | PS |  |  |  |  | 0.669 | 0.669
2384 | 0000-0003-3977-1278 | https://doi.org/10.1021/ma00101a033 | cylinder |  | 212.2977 |  | {[][$]C\C=C(C)/C[$],[$]C\C=C(C)\C[$],[$]CC(C(C)=C)[$],[$]CC(C)(C=C)[$][$]}{[$][$]CC(c1ccccc1)[$][]} | 36800 |  |  |  | PI |  |  |  |  | 0.331 | 0.331 |  |  | PS |  |  |  |  | 0.669 | 0.669
2385 | 0000-0003-3977-1278 | https://doi.org/10.1021/ma00101a033 | cylinder |  | 215.2092 |  | {[][$]C\C=C(C)/C[$],[$]C\C=C(C)\C[$],[$]CC(C(C)=C)[$],[$]CC(C)(C=C)[$][$]}{[$][$]CC(c1ccccc1)[$][]} | 36800 |  |  |  | PI |  |  |  |  | 0.331 | 0.331 |  |  | PS |  |  |  |  | 0.669 | 0.669
2386 | 0000-0003-3977-1278 | https://doi.org/10.1021/ma00101a033 | cylinder |  | 218.1132 |  | {[][$]C\C=C(C)/C[$],[$]C\C=C(C)\C[$],[$]CC(C(C)=C)[$],[$]CC(C)(C=C)[$][$]}{[$][$]CC(c1ccccc1)[$][]} | 36800 |  |  |  | PI |  |  |  |  | 0.331 | 0.331 |  |  | PS |  |  |  |  | 0.669 | 0.669
2387 | 0000-0003-3977-1278 | https://doi.org/10.1021/ma00101a033 | cylinder |  | 222.4728 |  | {[][$]C\C=C(C)/C[$],[$]C\C=C(C)\C[$],[$]CC(C(C)=C)[$],[$]CC(C)(C=C)[$][$]}{[$][$]CC(c1ccccc1)[$][]} | 36800 |  |  |  | PI |  |  |  |  | 0.331 | 0.331 |  |  | PS |  |  |  |  | 0.669 | 0.669
2388 | 0000-0003-3977-1278 | https://doi.org/10.1021/ma00101a033 | cylinder |  | 226.1065 |  | {[][$]C\C=C(C)/C[$],[$]C\C=C(C)\C[$],[$]CC(C(C)=C)[$],[$]CC(C)(C=C)[$][$]}{[$][$]CC(c1ccccc1)[$][]} | 36800 |  |  |  | PI |  |  |  |  | 0.331 | 0.331 |  |  | PS |  |  |  |  | 0.669 | 0.669
2389 | 0000-0003-3977-1278 | https://doi.org/10.1021/ma00101a033 | cylinder |  | 229.7402 |  | {[][$]C\C=C(C)/C[$],[$]C\C=C(C)\C[$],[$]CC(C(C)=C)[$],[$]CC(C)(C=C)[$][$]}{[$][$]CC(c1ccccc1)[$][]} | 36800 |  |  |  | PI |  |  |  |  | 0.331 | 0.331 |  |  | PS |  |  |  |  | 0.669 | 0.669
2390 | 0000-0003-3977-1278 | https://doi.org/10.1021/ma00101a033 | cylinder |  | 233.0128 |  | {[][$]C\C=C(C)/C[$],[$]C\C=C(C)\C[$],[$]CC(C(C)=C)[$],[$]CC(C)(C=C)[$][$]}{[$][$]CC(c1ccccc1)[$][]} | 36800 |  |  |  | PI |  |  |  |  | 0.331 | 0.331 |  |  | PS |  |  |  |  | 0.669 | 0.669
2391 | 0000-0003-3977-1278 | https://doi.org/10.1021/ma00101a033 | cylinder |  | 235.5538 |  | {[][$]C\C=C(C)/C[$],[$]C\C=C(C)\C[$],[$]CC(C(C)=C)[$],[$]CC(C)(C=C)[$][$]}{[$][$]CC(c1ccccc1)[$][]} | 36800 |  |  |  | PI |  |  |  |  | 0.331 | 0.331 |  |  | PS |  |  |  |  | 0.669 | 0.669
2392 | 0000-0003-3977-1278 | https://doi.org/10.1021/ma00101a033 | cylinder |  | 238.8245 |  | {[][$]C\C=C(C)/C[$],[$]C\C=C(C)\C[$],[$]CC(C(C)=C)[$],[$]CC(C)(C=C)[$][$]}{[$][$]CC(c1ccccc1)[$][]} | 36800 |  |  |  | PI |  |  |  |  | 0.331 | 0.331 |  |  | PS |  |  |  |  | 0.669 | 0.669
2393 | 0000-0003-3977-1278 | https://doi.org/10.1021/ma00101a033 | cylinder |  | 243.1823 |  | {[][$]C\C=C(C)/C[$],[$]C\C=C(C)\C[$],[$]CC(C(C)=C)[$],[$]CC(C)(C=C)[$][$]}{[$][$]CC(c1ccccc1)[$][]} | 36800 |  |  |  | PI |  |  |  |  | 0.331 | 0.331 |  |  | PS |  |  |  |  | 0.669 | 0.669
2394 | 0000-0003-3977-1278 | https://doi.org/10.1021/ma00101a033 | cylinder |  | 246.8197 |  | {[][$]C\C=C(C)/C[$],[$]C\C=C(C)\C[$],[$]CC(C(C)=C)[$],[$]CC(C)(C=C)[$][$]}{[$][$]CC(c1ccccc1)[$][]} | 36800 |  |  |  | PI |  |  |  |  | 0.331 | 0.331 |  |  | PS |  |  |  |  | 0.669 | 0.669
2395 | 0000-0003-3977-1278 | https://doi.org/10.1021/ma00101a033 | cylinder |  | 250.0941 |  | {[][$]C\C=C(C)/C[$],[$]C\C=C(C)\C[$],[$]CC(C(C)=C)[$],[$]CC(C)(C=C)[$][$]}{[$][$]CC(c1ccccc1)[$][]} | 36800 |  |  |  | PI |  |  |  |  | 0.331 | 0.331 |  |  | PS |  |  |  |  | 0.669 | 0.669
2396 | 0000-0003-3977-1278 | https://doi.org/10.1021/ma00101a033 | cylinder |  | 253.3593 |  | {[][$]C\C=C(C)/C[$],[$]C\C=C(C)\C[$],[$]CC(C(C)=C)[$],[$]CC(C)(C=C)[$][$]}{[$][$]CC(c1ccccc1)[$][]} | 36800 |  |  |  | PI |  |  |  |  | 0.331 | 0.331 |  |  | PS |  |  |  |  | 0.669 | 0.669
2397 | 0000-0003-3977-1278 | https://doi.org/10.1021/ma00101a033 | cylinder |  | 256.6355 |  | {[][$]C\C=C(C)/C[$],[$]C\C=C(C)\C[$],[$]CC(C(C)=C)[$],[$]CC(C)(C=C)[$][$]}{[$][$]CC(c1ccccc1)[$][]} | 36800 |  |  |  | PI |  |  |  |  | 0.331 | 0.331 |  |  | PS |  |  |  |  | 0.669 | 0.669
2398 | 0000-0003-3977-1278 | https://doi.org/10.1021/ma00101a033 | cylinder |  | 260.2655 |  | {[][$]C\C=C(C)/C[$],[$]C\C=C(C)\C[$],[$]CC(C(C)=C)[$],[$]CC(C)(C=C)[$][$]}{[$][$]CC(c1ccccc1)[$][]} | 36800 |  |  |  | PI |  |  |  |  | 0.331 | 0.331 |  |  | PS |  |  |  |  | 0.669 | 0.669
2399 | 0000-0003-3977-1278 | https://doi.org/10.1021/ma00101a033 | cylinder |  | 262.088 |  | {[][$]C\C=C(C)/C[$],[$]C\C=C(C)\C[$],[$]CC(C(C)=C)[$],[$]CC(C)(C=C)[$][$]}{[$][$]CC(c1ccccc1)[$][]} | 36800 |  |  |  | PI |  |  |  |  | 0.331 | 0.331 |  |  | PS |  |  |  |  | 0.669 | 0.669
2400 | 0000-0003-3977-1278 | https://doi.org/10.1021/ma00101a033 | cylinder |  | 266.4439 |  | {[][$]C\C=C(C)/C[$],[$]C\C=C(C)\C[$],[$]CC(C(C)=C)[$],[$]CC(C)(C=C)[$][$]}{[$][$]CC(c1ccccc1)[$][]} | 36800 |  |  |  | PI |  |  |  |  | 0.331 | 0.331 |  |  | PS |  |  |  |  | 0.669 | 0.669
2401 | 0000-0003-3977-1278 | https://doi.org/10.1021/ma00101a033 | cylinder |  | 270.4462 |  | {[][$]C\C=C(C)/C[$],[$]C\C=C(C)\C[$],[$]CC(C(C)=C)[$],[$]CC(C)(C=C)[$][$]}{[$][$]CC(c1ccccc1)[$][]} | 36800 |  |  |  | PI |  |  |  |  | 0.331 | 0.331 |  |  | PS |  |  |  |  | 0.669 | 0.669
2402 | 0000-0003-3977-1278 | https://doi.org/10.1021/ma00101a033 | cylinder |  | 273.3558 |  | {[][$]C\C=C(C)/C[$],[$]C\C=C(C)\C[$],[$]CC(C(C)=C)[$],[$]CC(C)(C=C)[$][$]}{[$][$]CC(c1ccccc1)[$][]} | 36800 |  |  |  | PI |  |  |  |  | 0.331 | 0.331 |  |  | PS |  |  |  |  | 0.669 | 0.669
2403 | 0000-0003-3977-1278 | https://doi.org/10.1021/ma00101a033 | cylinder |  | 275.9061 |  | {[][$]C\C=C(C)/C[$],[$]C\C=C(C)\C[$],[$]CC(C(C)=C)[$],[$]CC(C)(C=C)[$][$]}{[$][$]CC(c1ccccc1)[$][]} | 36800 |  |  |  | PI |  |  |  |  | 0.331 | 0.331 |  |  | PS |  |  |  |  | 0.669 | 0.669
2404 | 0000-0003-3977-1278 | https://doi.org/10.1021/ma00101a033 | cylinder | disordered | 280.2676 |  | {[][$]C\C=C(C)/C[$],[$]C\C=C(C)\C[$],[$]CC(C(C)=C)[$],[$]CC(C)(C=C)[$][$]}{[$][$]CC(c1ccccc1)[$][]} | 36800 |  |  |  | PI |  |  |  |  | 0.331 | 0.331 |  |  | PS |  |  |  |  | 0.669 | 0.669
2405 | 0000-0003-3977-1278 | https://doi.org/10.1021/ma00101a033 | cylinder | disordered | 283.9181 | Tabulated: 285C | {[][$]C\C=C(C)/C[$],[$]C\C=C(C)\C[$],[$]CC(C(C)=C)[$],[$]CC(C)(C=C)[$][$]}{[$][$]CC(c1ccccc1)[$][]} | 36800 |  |  |  | PI |  |  |  |  | 0.331 | 0.331 |  |  | PS |  |  |  |  | 0.669 | 0.669
2406 | 0000-0003-3977-1278 | https://doi.org/10.1021/ma00101a033 | disordered |  | 286.9654 |  | {[][$]C\C=C(C)/C[$],[$]C\C=C(C)\C[$],[$]CC(C(C)=C)[$],[$]CC(C)(C=C)[$][$]}{[$][$]CC(c1ccccc1)[$][]} | 36800 |  |  |  | PI |  |  |  |  | 0.331 | 0.331 |  |  | PS |  |  |  |  | 0.669 | 0.669
2407 | 0000-0003-3977-1278 | https://doi.org/10.1021/ma00101a033 | HPL |  | 112.8534 | Sample IS-39, Figure 3 | {[][$]C\C=C(C)/C[$],[$]C\C=C(C)\C[$],[$]CC(C(C)=C)[$],[$]CC(C)(C=C)[$][$]}{[$][$]CC(c1ccccc1)[$][]} | 31500 |  |  |  | PI |  |  |  |  | 0.393 | 0.393 |  |  | PS |  |  |  |  | 0.607 | 0.607
2408 | 0000-0003-3977-1278 | https://doi.org/10.1021/ma00101a033 | HPL |  | 115.5929 | "until at 165 °C themodulus sta25s to increase drastically, indicating the transition from D —*• B" | {[][$]C\C=C(C)/C[$],[$]C\C=C(C)\C[$],[$]CC(C(C)=C)[$],[$]CC(C)(C=C)[$][$]}{[$][$]CC(c1ccccc1)[$][]} | 31500 |  |  |  | PI |  |  |  |  | 0.393 | 0.393 |  |  | PS |  |  |  |  | 0.607 | 0.607
2409 | 0000-0003-3977-1278 | https://doi.org/10.1021/ma00101a033 | HPL |  | 117.3228 |  | {[][$]C\C=C(C)/C[$],[$]C\C=C(C)\C[$],[$]CC(C(C)=C)[$],[$]CC(C)(C=C)[$][$]}{[$][$]CC(c1ccccc1)[$][]} | 31500 |  |  |  | PI |  |  |  |  | 0.393 | 0.393 |  |  | PS |  |  |  |  | 0.607 | 0.607
2410 | 0000-0003-3977-1278 | https://doi.org/10.1021/ma00101a033 | HPL |  | 119.2011 |  | {[][$]C\C=C(C)/C[$],[$]C\C=C(C)\C[$],[$]CC(C(C)=C)[$],[$]CC(C)(C=C)[$][$]}{[$][$]CC(c1ccccc1)[$][]} | 31500 |  |  |  | PI |  |  |  |  | 0.393 | 0.393 |  |  | PS |  |  |  |  | 0.607 | 0.607
2411 | 0000-0003-3977-1278 | https://doi.org/10.1021/ma00101a033 | HPL |  | 120.6459 |  | {[][$]C\C=C(C)/C[$],[$]C\C=C(C)\C[$],[$]CC(C(C)=C)[$],[$]CC(C)(C=C)[$][$]}{[$][$]CC(c1ccccc1)[$][]} | 31500 |  |  |  | PI |  |  |  |  | 0.393 | 0.393 |  |  | PS |  |  |  |  | 0.607 | 0.607
2412 | 0000-0003-3977-1278 | https://doi.org/10.1021/ma00101a033 | HPL |  | 123.5363 |  | {[][$]C\C=C(C)/C[$],[$]C\C=C(C)\C[$],[$]CC(C(C)=C)[$],[$]CC(C)(C=C)[$][$]}{[$][$]CC(c1ccccc1)[$][]} | 31500 |  |  |  | PI |  |  |  |  | 0.393 | 0.393 |  |  | PS |  |  |  |  | 0.607 | 0.607
2413 | 0000-0003-3977-1278 | https://doi.org/10.1021/ma00101a033 | HPL |  | 125.4134 |  | {[][$]C\C=C(C)/C[$],[$]C\C=C(C)\C[$],[$]CC(C(C)=C)[$],[$]CC(C)(C=C)[$][$]}{[$][$]CC(c1ccccc1)[$][]} | 31500 |  |  |  | PI |  |  |  |  | 0.393 | 0.393 |  |  | PS |  |  |  |  | 0.607 | 0.607
2414 | 0000-0003-3977-1278 | https://doi.org/10.1021/ma00101a033 | HPL |  | 128.0131 |  | {[][$]C\C=C(C)/C[$],[$]C\C=C(C)\C[$],[$]CC(C(C)=C)[$],[$]CC(C)(C=C)[$][$]}{[$][$]CC(c1ccccc1)[$][]} | 31500 |  |  |  | PI |  |  |  |  | 0.393 | 0.393 |  |  | PS |  |  |  |  | 0.607 | 0.607
2415 | 0000-0003-3977-1278 | https://doi.org/10.1021/ma00101a033 | HPL |  | 129.3097 |  | {[][$]C\C=C(C)/C[$],[$]C\C=C(C)\C[$],[$]CC(C(C)=C)[$],[$]CC(C)(C=C)[$][$]}{[$][$]CC(c1ccccc1)[$][]} | 31500 |  |  |  | PI |  |  |  |  | 0.393 | 0.393 |  |  | PS |  |  |  |  | 0.607 | 0.607
2416 | 0000-0003-3977-1278 | https://doi.org/10.1021/ma00101a033 | HPL |  | 131.9066 |  | {[][$]C\C=C(C)/C[$],[$]C\C=C(C)\C[$],[$]CC(C(C)=C)[$],[$]CC(C)(C=C)[$][$]}{[$][$]CC(c1ccccc1)[$][]} | 31500 |  |  |  | PI |  |  |  |  | 0.393 | 0.393 |  |  | PS |  |  |  |  | 0.607 | 0.607
2417 | 0000-0003-3977-1278 | https://doi.org/10.1021/ma00101a033 | HPL |  | 134.0685 |  | {[][$]C\C=C(C)/C[$],[$]C\C=C(C)\C[$],[$]CC(C(C)=C)[$],[$]CC(C)(C=C)[$][$]}{[$][$]CC(c1ccccc1)[$][]} | 31500 |  |  |  | PI |  |  |  |  | 0.393 | 0.393 |  |  | PS |  |  |  |  | 0.607 | 0.607
2418 | 0000-0003-3977-1278 | https://doi.org/10.1021/ma00101a033 | HPL |  | 136.3725 |  | {[][$]C\C=C(C)/C[$],[$]C\C=C(C)\C[$],[$]CC(C(C)=C)[$],[$]CC(C)(C=C)[$][$]}{[$][$]CC(c1ccccc1)[$][]} | 31500 |  |  |  | PI |  |  |  |  | 0.393 | 0.393 |  |  | PS |  |  |  |  | 0.607 | 0.607
2419 | 0000-0003-3977-1278 | https://doi.org/10.1021/ma00101a033 | HPL |  | 137.6633 |  | {[][$]C\C=C(C)/C[$],[$]C\C=C(C)\C[$],[$]CC(C(C)=C)[$],[$]CC(C)(C=C)[$][$]}{[$][$]CC(c1ccccc1)[$][]} | 31500 |  |  |  | PI |  |  |  |  | 0.393 | 0.393 |  |  | PS |  |  |  |  | 0.607 | 0.607
2420 | 0000-0003-3977-1278 | https://doi.org/10.1021/ma00101a033 | HPL |  | 140.1112 |  | {[][$]C\C=C(C)/C[$],[$]C\C=C(C)\C[$],[$]CC(C(C)=C)[$],[$]CC(C)(C=C)[$][$]}{[$][$]CC(c1ccccc1)[$][]} | 31500 |  |  |  | PI |  |  |  |  | 0.393 | 0.393 |  |  | PS |  |  |  |  | 0.607 | 0.607
2421 | 0000-0003-3977-1278 | https://doi.org/10.1021/ma00101a033 | HPL |  | 142.1244 |  | {[][$]C\C=C(C)/C[$],[$]C\C=C(C)\C[$],[$]CC(C(C)=C)[$],[$]CC(C)(C=C)[$][$]}{[$][$]CC(c1ccccc1)[$][]} | 31500 |  |  |  | PI |  |  |  |  | 0.393 | 0.393 |  |  | PS |  |  |  |  | 0.607 | 0.607
2422 | 0000-0003-3977-1278 | https://doi.org/10.1021/ma00101a033 | HPL |  | 144.1403 |  | {[][$]C\C=C(C)/C[$],[$]C\C=C(C)\C[$],[$]CC(C(C)=C)[$],[$]CC(C)(C=C)[$][$]}{[$][$]CC(c1ccccc1)[$][]} | 31500 |  |  |  | PI |  |  |  |  | 0.393 | 0.393 |  |  | PS |  |  |  |  | 0.607 | 0.607
2423 | 0000-0003-3977-1278 | https://doi.org/10.1021/ma00101a033 | HPL |  | 146.2995 |  | {[][$]C\C=C(C)/C[$],[$]C\C=C(C)\C[$],[$]CC(C(C)=C)[$],[$]CC(C)(C=C)[$][$]}{[$][$]CC(c1ccccc1)[$][]} | 31500 |  |  |  | PI |  |  |  |  | 0.393 | 0.393 |  |  | PS |  |  |  |  | 0.607 | 0.607
2424 | 0000-0003-3977-1278 | https://doi.org/10.1021/ma00101a033 | HPL |  | 148.3178 |  | {[][$]C\C=C(C)/C[$],[$]C\C=C(C)\C[$],[$]CC(C(C)=C)[$],[$]CC(C)(C=C)[$][$]}{[$][$]CC(c1ccccc1)[$][]} | 31500 |  |  |  | PI |  |  |  |  | 0.393 | 0.393 |  |  | PS |  |  |  |  | 0.607 | 0.607
2425 | 0000-0003-3977-1278 | https://doi.org/10.1021/ma00101a033 | HPL |  | 150.6221 |  | {[][$]C\C=C(C)/C[$],[$]C\C=C(C)\C[$],[$]CC(C(C)=C)[$],[$]CC(C)(C=C)[$][$]}{[$][$]CC(c1ccccc1)[$][]} | 31500 |  |  |  | PI |  |  |  |  | 0.393 | 0.393 |  |  | PS |  |  |  |  | 0.607 | 0.607
2426 | 0000-0003-3977-1278 | https://doi.org/10.1021/ma00101a033 | HPL |  | 151.4857 |  | {[][$]C\C=C(C)/C[$],[$]C\C=C(C)\C[$],[$]CC(C(C)=C)[$],[$]CC(C)(C=C)[$][$]}{[$][$]CC(c1ccccc1)[$][]} | 31500 |  |  |  | PI |  |  |  |  | 0.393 | 0.393 |  |  | PS |  |  |  |  | 0.607 | 0.607
2427 | 0000-0003-3977-1278 | https://doi.org/10.1021/ma00101a033 | HPL |  | 153.6515 |  | {[][$]C\C=C(C)/C[$],[$]C\C=C(C)\C[$],[$]CC(C(C)=C)[$],[$]CC(C)(C=C)[$][$]}{[$][$]CC(c1ccccc1)[$][]} | 31500 |  |  |  | PI |  |  |  |  | 0.393 | 0.393 |  |  | PS |  |  |  |  | 0.607 | 0.607
2428 | 0000-0003-3977-1278 | https://doi.org/10.1021/ma00101a033 | HPL |  | 155.2397 |  | {[][$]C\C=C(C)/C[$],[$]C\C=C(C)\C[$],[$]CC(C(C)=C)[$],[$]CC(C)(C=C)[$][$]}{[$][$]CC(c1ccccc1)[$][]} | 31500 |  |  |  | PI |  |  |  |  | 0.393 | 0.393 |  |  | PS |  |  |  |  | 0.607 | 0.607
2429 | 0000-0003-3977-1278 | https://doi.org/10.1021/ma00101a033 | HPL |  | 157.1192 |  | {[][$]C\C=C(C)/C[$],[$]C\C=C(C)\C[$],[$]CC(C(C)=C)[$],[$]CC(C)(C=C)[$][$]}{[$][$]CC(c1ccccc1)[$][]} | 31500 |  |  |  | PI |  |  |  |  | 0.393 | 0.393 |  |  | PS |  |  |  |  | 0.607 | 0.607
2430 | 0000-0003-3977-1278 | https://doi.org/10.1021/ma00101a033 | HPL | gyroid | 158.7113 |  | {[][$]C\C=C(C)/C[$],[$]C\C=C(C)\C[$],[$]CC(C(C)=C)[$],[$]CC(C)(C=C)[$][$]}{[$][$]CC(c1ccccc1)[$][]} | 31500 |  |  |  | PI |  |  |  |  | 0.393 | 0.393 |  |  | PS |  |  |  |  | 0.607 | 0.607
2431 | 0000-0003-3977-1278 | https://doi.org/10.1021/ma00101a033 | HPL | gyroid | 160.5949 |  | {[][$]C\C=C(C)/C[$],[$]C\C=C(C)\C[$],[$]CC(C(C)=C)[$],[$]CC(C)(C=C)[$][$]}{[$][$]CC(c1ccccc1)[$][]} | 31500 |  |  |  | PI |  |  |  |  | 0.393 | 0.393 |  |  | PS |  |  |  |  | 0.607 | 0.607
2432 | 0000-0003-3977-1278 | https://doi.org/10.1021/ma00101a033 | HPL | gyroid | 161.7586 |  | {[][$]C\C=C(C)/C[$],[$]C\C=C(C)\C[$],[$]CC(C(C)=C)[$],[$]CC(C)(C=C)[$][$]}{[$][$]CC(c1ccccc1)[$][]} | 31500 |  |  |  | PI |  |  |  |  | 0.393 | 0.393 |  |  | PS |  |  |  |  | 0.607 | 0.607
2433 | 0000-0003-3977-1278 | https://doi.org/10.1021/ma00101a033 | HPL | gyroid | 164.0808 |  | {[][$]C\C=C(C)/C[$],[$]C\C=C(C)\C[$],[$]CC(C(C)=C)[$],[$]CC(C)(C=C)[$][$]}{[$][$]CC(c1ccccc1)[$][]} | 31500 |  |  |  | PI |  |  |  |  | 0.393 | 0.393 |  |  | PS |  |  |  |  | 0.607 | 0.607
2434 | 0000-0003-3977-1278 | https://doi.org/10.1021/ma00101a033 | HPL | gyroid | 165.2548 |  | {[][$]C\C=C(C)/C[$],[$]C\C=C(C)\C[$],[$]CC(C(C)=C)[$],[$]CC(C)(C=C)[$][$]}{[$][$]CC(c1ccccc1)[$][]} | 31500 |  |  |  | PI |  |  |  |  | 0.393 | 0.393 |  |  | PS |  |  |  |  | 0.607 | 0.607
2435 | 0000-0003-3977-1278 | https://doi.org/10.1021/ma00101a033 | HPL | gyroid | 168.0079 | Tabulated:167C | {[][$]C\C=C(C)/C[$],[$]C\C=C(C)\C[$],[$]CC(C(C)=C)[$],[$]CC(C)(C=C)[$][$]}{[$][$]CC(c1ccccc1)[$][]} | 31500 |  |  |  | PI |  |  |  |  | 0.393 | 0.393 |  |  | PS |  |  |  |  | 0.607 | 0.607
2436 | 0000-0003-3977-1278 | https://doi.org/10.1021/ma00101a033 | HPL | gyroid | 168.7359 |  | {[][$]C\C=C(C)/C[$],[$]C\C=C(C)\C[$],[$]CC(C(C)=C)[$],[$]CC(C)(C=C)[$][$]}{[$][$]CC(c1ccccc1)[$][]} | 31500 |  |  |  | PI |  |  |  |  | 0.393 | 0.393 |  |  | PS |  |  |  |  | 0.607 | 0.607
2437 | 0000-0003-3977-1278 | https://doi.org/10.1021/ma00101a033 | HPL | gyroid | 171.9193 |  | {[][$]C\C=C(C)/C[$],[$]C\C=C(C)\C[$],[$]CC(C(C)=C)[$],[$]CC(C)(C=C)[$][$]}{[$][$]CC(c1ccccc1)[$][]} | 31500 |  |  |  | PI |  |  |  |  | 0.393 | 0.393 |  |  | PS |  |  |  |  | 0.607 | 0.607
2438 | 0000-0003-3977-1278 | https://doi.org/10.1021/ma00101a033 | gyroid |  | 173.6578 |  | {[][$]C\C=C(C)/C[$],[$]C\C=C(C)\C[$],[$]CC(C(C)=C)[$],[$]CC(C)(C=C)[$][$]}{[$][$]CC(c1ccccc1)[$][]} | 31500 |  |  |  | PI |  |  |  |  | 0.393 | 0.393 |  |  | PS |  |  |  |  | 0.607 | 0.607
2439 | 0000-0003-3977-1278 | https://doi.org/10.1021/ma00101a033 | gyroid |  | 175.6839 |  | {[][$]C\C=C(C)/C[$],[$]C\C=C(C)\C[$],[$]CC(C(C)=C)[$],[$]CC(C)(C=C)[$][$]}{[$][$]CC(c1ccccc1)[$][]} | 31500 |  |  |  | PI |  |  |  |  | 0.393 | 0.393 |  |  | PS |  |  |  |  | 0.607 | 0.607
2440 | 0000-0003-3977-1278 | https://doi.org/10.1021/ma00101a033 | gyroid |  | 176.5526 |  | {[][$]C\C=C(C)/C[$],[$]C\C=C(C)\C[$],[$]CC(C(C)=C)[$],[$]CC(C)(C=C)[$][$]}{[$][$]CC(c1ccccc1)[$][]} | 31500 |  |  |  | PI |  |  |  |  | 0.393 | 0.393 |  |  | PS |  |  |  |  | 0.607 | 0.607
2441 | 0000-0003-3977-1278 | https://doi.org/10.1021/ma00101a033 | gyroid |  | 178.2882 |  | {[][$]C\C=C(C)/C[$],[$]C\C=C(C)\C[$],[$]CC(C(C)=C)[$],[$]CC(C)(C=C)[$][$]}{[$][$]CC(c1ccccc1)[$][]} | 31500 |  |  |  | PI |  |  |  |  | 0.393 | 0.393 |  |  | PS |  |  |  |  | 0.607 | 0.607
2442 | 0000-0003-3977-1278 | https://doi.org/10.1021/ma00101a033 | gyroid |  | 181.3253 |  | {[][$]C\C=C(C)/C[$],[$]C\C=C(C)\C[$],[$]CC(C(C)=C)[$],[$]CC(C)(C=C)[$][$]}{[$][$]CC(c1ccccc1)[$][]} | 31500 |  |  |  | PI |  |  |  |  | 0.393 | 0.393 |  |  | PS |  |  |  |  | 0.607 | 0.607
2443 | 0000-0003-3977-1278 | https://doi.org/10.1021/ma00101a033 | gyroid |  | 181.7591 |  | {[][$]C\C=C(C)/C[$],[$]C\C=C(C)\C[$],[$]CC(C(C)=C)[$],[$]CC(C)(C=C)[$][$]}{[$][$]CC(c1ccccc1)[$][]} | 31500 |  |  |  | PI |  |  |  |  | 0.393 | 0.393 |  |  | PS |  |  |  |  | 0.607 | 0.607
2444 | 0000-0003-3977-1278 | https://doi.org/10.1021/ma00101a033 | gyroid |  | 183.2051 |  | {[][$]C\C=C(C)/C[$],[$]C\C=C(C)\C[$],[$]CC(C(C)=C)[$],[$]CC(C)(C=C)[$][$]}{[$][$]CC(c1ccccc1)[$][]} | 31500 |  |  |  | PI |  |  |  |  | 0.393 | 0.393 |  |  | PS |  |  |  |  | 0.607 | 0.607
2445 | 0000-0003-3977-1278 | https://doi.org/10.1021/ma00101a033 | gyroid |  | 184.9401 |  | {[][$]C\C=C(C)/C[$],[$]C\C=C(C)\C[$],[$]CC(C(C)=C)[$],[$]CC(C)(C=C)[$][$]}{[$][$]CC(c1ccccc1)[$][]} | 31500 |  |  |  | PI |  |  |  |  | 0.393 | 0.393 |  |  | PS |  |  |  |  | 0.607 | 0.607
2446 | 0000-0003-3977-1278 | https://doi.org/10.1021/ma00101a033 | gyroid |  | 187.2526 |  | {[][$]C\C=C(C)/C[$],[$]C\C=C(C)\C[$],[$]CC(C(C)=C)[$],[$]CC(C)(C=C)[$][$]}{[$][$]CC(c1ccccc1)[$][]} | 31500 |  |  |  | PI |  |  |  |  | 0.393 | 0.393 |  |  | PS |  |  |  |  | 0.607 | 0.607
2447 | 0000-0003-3977-1278 | https://doi.org/10.1021/ma00101a033 | gyroid |  | 188.2641 |  | {[][$]C\C=C(C)/C[$],[$]C\C=C(C)\C[$],[$]CC(C(C)=C)[$],[$]CC(C)(C=C)[$][$]}{[$][$]CC(c1ccccc1)[$][]} | 31500 |  |  |  | PI |  |  |  |  | 0.393 | 0.393 |  |  | PS |  |  |  |  | 0.607 | 0.607
2448 | 0000-0003-3977-1278 | https://doi.org/10.1021/ma00101a033 | gyroid |  | 189.8543 |  | {[][$]C\C=C(C)/C[$],[$]C\C=C(C)\C[$],[$]CC(C(C)=C)[$],[$]CC(C)(C=C)[$][$]}{[$][$]CC(c1ccccc1)[$][]} | 31500 |  |  |  | PI |  |  |  |  | 0.393 | 0.393 |  |  | PS |  |  |  |  | 0.607 | 0.607
2449 | 0000-0003-3977-1278 | https://doi.org/10.1021/ma00101a033 | gyroid |  | 191.2974 |  | {[][$]C\C=C(C)/C[$],[$]C\C=C(C)\C[$],[$]CC(C(C)=C)[$],[$]CC(C)(C=C)[$][$]}{[$][$]CC(c1ccccc1)[$][]} | 31500 |  |  |  | PI |  |  |  |  | 0.393 | 0.393 |  |  | PS |  |  |  |  | 0.607 | 0.607
2450 | 0000-0003-3977-1278 | https://doi.org/10.1021/ma00101a033 | gyroid |  | 193.7543 |  | {[][$]C\C=C(C)/C[$],[$]C\C=C(C)\C[$],[$]CC(C(C)=C)[$],[$]CC(C)(C=C)[$][$]}{[$][$]CC(c1ccccc1)[$][]} | 31500 |  |  |  | PI |  |  |  |  | 0.393 | 0.393 |  |  | PS |  |  |  |  | 0.607 | 0.607
2451 | 0000-0003-3977-1278 | https://doi.org/10.1021/ma00101a033 | gyroid |  | 196.9321 |  | {[][$]C\C=C(C)/C[$],[$]C\C=C(C)\C[$],[$]CC(C(C)=C)[$],[$]CC(C)(C=C)[$][$]}{[$][$]CC(c1ccccc1)[$][]} | 31500 |  |  |  | PI |  |  |  |  | 0.393 | 0.393 |  |  | PS |  |  |  |  | 0.607 | 0.607
2452 | 0000-0003-3977-1278 | https://doi.org/10.1021/ma00101a033 | gyroid |  | 198.2304 |  | {[][$]C\C=C(C)/C[$],[$]C\C=C(C)\C[$],[$]CC(C(C)=C)[$],[$]CC(C)(C=C)[$][$]}{[$][$]CC(c1ccccc1)[$][]} | 31500 |  |  |  | PI |  |  |  |  | 0.393 | 0.393 |  |  | PS |  |  |  |  | 0.607 | 0.607
2453 | 0000-0003-3977-1278 | https://doi.org/10.1021/ma00101a033 | gyroid |  | 199.9634 |  | {[][$]C\C=C(C)/C[$],[$]C\C=C(C)\C[$],[$]CC(C(C)=C)[$],[$]CC(C)(C=C)[$][$]}{[$][$]CC(c1ccccc1)[$][]} | 31500 |  |  |  | PI |  |  |  |  | 0.393 | 0.393 |  |  | PS |  |  |  |  | 0.607 | 0.607
2454 | 0000-0003-3977-1278 | https://doi.org/10.1021/ma00101a033 | gyroid |  | 201.2627 |  | {[][$]C\C=C(C)/C[$],[$]C\C=C(C)\C[$],[$]CC(C(C)=C)[$],[$]CC(C)(C=C)[$][$]}{[$][$]CC(c1ccccc1)[$][]} | 31500 |  |  |  | PI |  |  |  |  | 0.393 | 0.393 |  |  | PS |  |  |  |  | 0.607 | 0.607
2455 | 0000-0003-3977-1278 | https://doi.org/10.1021/ma00101a033 | gyroid |  | 203.2824 |  | {[][$]C\C=C(C)/C[$],[$]C\C=C(C)\C[$],[$]CC(C(C)=C)[$],[$]CC(C)(C=C)[$][$]}{[$][$]CC(c1ccccc1)[$][]} | 31500 |  |  |  | PI |  |  |  |  | 0.393 | 0.393 |  |  | PS |  |  |  |  | 0.607 | 0.607
2456 | 0000-0003-3977-1278 | https://doi.org/10.1021/ma00101a033 | gyroid |  | 205.3038 |  | {[][$]C\C=C(C)/C[$],[$]C\C=C(C)\C[$],[$]CC(C(C)=C)[$],[$]CC(C)(C=C)[$][$]}{[$][$]CC(c1ccccc1)[$][]} | 31500 |  |  |  | PI |  |  |  |  | 0.393 | 0.393 |  |  | PS |  |  |  |  | 0.607 | 0.607
2457 | 0000-0003-3977-1278 | https://doi.org/10.1021/ma00101a033 | gyroid |  | 206.6014 |  | {[][$]C\C=C(C)/C[$],[$]C\C=C(C)\C[$],[$]CC(C(C)=C)[$],[$]CC(C)(C=C)[$][$]}{[$][$]CC(c1ccccc1)[$][]} | 31500 |  |  |  | PI |  |  |  |  | 0.393 | 0.393 |  |  | PS |  |  |  |  | 0.607 | 0.607
2458 | 0000-0003-3977-1278 | https://doi.org/10.1021/ma00101a033 | gyroid |  | 208.6214 |  | {[][$]C\C=C(C)/C[$],[$]C\C=C(C)\C[$],[$]CC(C(C)=C)[$],[$]CC(C)(C=C)[$][$]}{[$][$]CC(c1ccccc1)[$][]} | 31500 |  |  |  | PI |  |  |  |  | 0.393 | 0.393 |  |  | PS |  |  |  |  | 0.607 | 0.607
2459 | 0000-0003-3977-1278 | https://doi.org/10.1021/ma00101a033 | gyroid |  | 210.3534 |  | {[][$]C\C=C(C)/C[$],[$]C\C=C(C)\C[$],[$]CC(C(C)=C)[$],[$]CC(C)(C=C)[$][$]}{[$][$]CC(c1ccccc1)[$][]} | 31500 |  |  |  | PI |  |  |  |  | 0.393 | 0.393 |  |  | PS |  |  |  |  | 0.607 | 0.607
2460 | 0000-0003-3977-1278 | https://doi.org/10.1021/ma00101a033 | gyroid |  | 211.7941 |  | {[][$]C\C=C(C)/C[$],[$]C\C=C(C)\C[$],[$]CC(C(C)=C)[$],[$]CC(C)(C=C)[$][$]}{[$][$]CC(c1ccccc1)[$][]} | 31500 |  |  |  | PI |  |  |  |  | 0.393 | 0.393 |  |  | PS |  |  |  |  | 0.607 | 0.607
2461 | 0000-0003-3977-1278 | https://doi.org/10.1021/ma00101a033 | gyroid |  | 213.8127 |  | {[][$]C\C=C(C)/C[$],[$]C\C=C(C)\C[$],[$]CC(C(C)=C)[$],[$]CC(C)(C=C)[$][$]}{[$][$]CC(c1ccccc1)[$][]} | 31500 |  |  |  | PI |  |  |  |  | 0.393 | 0.393 |  |  | PS |  |  |  |  | 0.607 | 0.607
2462 | 0000-0003-3977-1278 | https://doi.org/10.1021/ma00101a033 | gyroid |  | 216.2628 |  | {[][$]C\C=C(C)/C[$],[$]C\C=C(C)\C[$],[$]CC(C(C)=C)[$],[$]CC(C)(C=C)[$][$]}{[$][$]CC(c1ccccc1)[$][]} | 31500 |  |  |  | PI |  |  |  |  | 0.393 | 0.393 |  |  | PS |  |  |  |  | 0.607 | 0.607
2463 | 0000-0003-3977-1278 | https://doi.org/10.1021/ma00130a012 | lamellar |  | 105.8154 | Sample IS-63, Figure 1 | {[][$]C\C=C(C)/C[$],[$]C\C=C(C)\C[$],[$]CC(C(C)=C)[$],[$]CC(C)(C=C)[$][$]}{[$][$]CC(c1ccccc1)[$][]} | 34600 |  |  |  | PI |  |  |  |  | 0.626 | 0.626 |  |  | PS |  |  |  |  | 0.374 | 0.374
2464 | 0000-0003-3977-1278 | https://doi.org/10.1021/ma00130a012 | lamellar |  | 108.3129 |  | {[][$]C\C=C(C)/C[$],[$]C\C=C(C)\C[$],[$]CC(C(C)=C)[$],[$]CC(C)(C=C)[$][$]}{[$][$]CC(c1ccccc1)[$][]} | 34600 |  |  |  | PI |  |  |  |  | 0.626 | 0.626 |  |  | PS |  |  |  |  | 0.374 | 0.374
2465 | 0000-0003-3977-1278 | https://doi.org/10.1021/ma00130a012 | lamellar |  | 110.8001 |  | {[][$]C\C=C(C)/C[$],[$]C\C=C(C)\C[$],[$]CC(C(C)=C)[$],[$]CC(C)(C=C)[$][$]}{[$][$]CC(c1ccccc1)[$][]} | 34600 |  |  |  | PI |  |  |  |  | 0.626 | 0.626 |  |  | PS |  |  |  |  | 0.374 | 0.374
2466 | 0000-0003-3977-1278 | https://doi.org/10.1021/ma00130a012 | lamellar |  | 114.5437 |  | {[][$]C\C=C(C)/C[$],[$]C\C=C(C)\C[$],[$]CC(C(C)=C)[$],[$]CC(C)(C=C)[$][$]}{[$][$]CC(c1ccccc1)[$][]} | 34600 |  |  |  | PI |  |  |  |  | 0.626 | 0.626 |  |  | PS |  |  |  |  | 0.374 | 0.374
2467 | 0000-0003-3977-1278 | https://doi.org/10.1021/ma00130a012 | lamellar |  | 117.4565 |  | {[][$]C\C=C(C)/C[$],[$]C\C=C(C)\C[$],[$]CC(C(C)=C)[$],[$]CC(C)(C=C)[$][$]}{[$][$]CC(c1ccccc1)[$][]} | 34600 |  |  |  | PI |  |  |  |  | 0.626 | 0.626 |  |  | PS |  |  |  |  | 0.374 | 0.374
2468 | 0000-0003-3977-1278 | https://doi.org/10.1021/ma00130a012 | lamellar |  | 120.7847 |  | {[][$]C\C=C(C)/C[$],[$]C\C=C(C)\C[$],[$]CC(C(C)=C)[$],[$]CC(C)(C=C)[$][$]}{[$][$]CC(c1ccccc1)[$][]} | 34600 |  |  |  | PI |  |  |  |  | 0.626 | 0.626 |  |  | PS |  |  |  |  | 0.374 | 0.374
2469 | 0000-0003-3977-1278 | https://doi.org/10.1021/ma00130a012 | lamellar |  | 125.7744 |  | {[][$]C\C=C(C)/C[$],[$]C\C=C(C)\C[$],[$]CC(C(C)=C)[$],[$]CC(C)(C=C)[$][$]}{[$][$]CC(c1ccccc1)[$][]} | 34600 |  |  |  | PI |  |  |  |  | 0.626 | 0.626 |  |  | PS |  |  |  |  | 0.374 | 0.374
2470 | 0000-0003-3977-1278 | https://doi.org/10.1021/ma00130a012 | lamellar |  | 127.0232 |  | {[][$]C\C=C(C)/C[$],[$]C\C=C(C)\C[$],[$]CC(C(C)=C)[$],[$]CC(C)(C=C)[$][$]}{[$][$]CC(c1ccccc1)[$][]} | 34600 |  |  |  | PI |  |  |  |  | 0.626 | 0.626 |  |  | PS |  |  |  |  | 0.374 | 0.374
2471 | 0000-0003-3977-1278 | https://doi.org/10.1021/ma00130a012 | lamellar |  | 131.6027 |  | {[][$]C\C=C(C)/C[$],[$]C\C=C(C)\C[$],[$]CC(C(C)=C)[$],[$]CC(C)(C=C)[$][$]}{[$][$]CC(c1ccccc1)[$][]} | 34600 |  |  |  | PI |  |  |  |  | 0.626 | 0.626 |  |  | PS |  |  |  |  | 0.374 | 0.374
2472 | 0000-0003-3977-1278 | https://doi.org/10.1021/ma00130a012 | lamellar |  | 134.927 |  | {[][$]C\C=C(C)/C[$],[$]C\C=C(C)\C[$],[$]CC(C(C)=C)[$],[$]CC(C)(C=C)[$][$]}{[$][$]CC(c1ccccc1)[$][]} | 34600 |  |  |  | PI |  |  |  |  | 0.626 | 0.626 |  |  | PS |  |  |  |  | 0.374 | 0.374
2473 | 0000-0003-3977-1278 | https://doi.org/10.1021/ma00130a012 | lamellar |  | 137.4309 |  | {[][$]C\C=C(C)/C[$],[$]C\C=C(C)\C[$],[$]CC(C(C)=C)[$],[$]CC(C)(C=C)[$][$]}{[$][$]CC(c1ccccc1)[$][]} | 34600 |  |  |  | PI |  |  |  |  | 0.626 | 0.626 |  |  | PS |  |  |  |  | 0.374 | 0.374
2474 | 0000-0003-3977-1278 | https://doi.org/10.1021/ma00130a012 | lamellar |  | 142.0091 |  | {[][$]C\C=C(C)/C[$],[$]C\C=C(C)\C[$],[$]CC(C(C)=C)[$],[$]CC(C)(C=C)[$][$]}{[$][$]CC(c1ccccc1)[$][]} | 34600 |  |  |  | PI |  |  |  |  | 0.626 | 0.626 |  |  | PS |  |  |  |  | 0.374 | 0.374
2475 | 0000-0003-3977-1278 | https://doi.org/10.1021/ma00130a012 | lamellar |  | 145.7552 |  | {[][$]C\C=C(C)/C[$],[$]C\C=C(C)\C[$],[$]CC(C(C)=C)[$],[$]CC(C)(C=C)[$][$]}{[$][$]CC(c1ccccc1)[$][]} | 34600 |  |  |  | PI |  |  |  |  | 0.626 | 0.626 |  |  | PS |  |  |  |  | 0.374 | 0.374
2476 | 0000-0003-3977-1278 | https://doi.org/10.1021/ma00130a012 | lamellar |  | 151.1706 |  | {[][$]C\C=C(C)/C[$],[$]C\C=C(C)\C[$],[$]CC(C(C)=C)[$],[$]CC(C)(C=C)[$][$]}{[$][$]CC(c1ccccc1)[$][]} | 34600 |  |  |  | PI |  |  |  |  | 0.626 | 0.626 |  |  | PS |  |  |  |  | 0.374 | 0.374
2477 | 0000-0003-3977-1278 | https://doi.org/10.1021/ma00130a012 | lamellar |  | 154.0835 |  | {[][$]C\C=C(C)/C[$],[$]C\C=C(C)\C[$],[$]CC(C(C)=C)[$],[$]CC(C)(C=C)[$][$]}{[$][$]CC(c1ccccc1)[$][]} | 34600 |  |  |  | PI |  |  |  |  | 0.626 | 0.626 |  |  | PS |  |  |  |  | 0.374 | 0.374
2478 | 0000-0003-3977-1278 | https://doi.org/10.1021/ma00130a012 | lamellar |  | 156.586 |  | {[][$]C\C=C(C)/C[$],[$]C\C=C(C)\C[$],[$]CC(C(C)=C)[$],[$]CC(C)(C=C)[$][$]}{[$][$]CC(c1ccccc1)[$][]} | 34600 |  |  |  | PI |  |  |  |  | 0.626 | 0.626 |  |  | PS |  |  |  |  | 0.374 | 0.374
2479 | 0000-0003-3977-1278 | https://doi.org/10.1021/ma00130a012 | lamellar |  | 160.3271 |  | {[][$]C\C=C(C)/C[$],[$]C\C=C(C)\C[$],[$]CC(C(C)=C)[$],[$]CC(C)(C=C)[$][$]}{[$][$]CC(c1ccccc1)[$][]} | 34600 |  |  |  | PI |  |  |  |  | 0.626 | 0.626 |  |  | PS |  |  |  |  | 0.374 | 0.374
2480 | 0000-0003-3977-1278 | https://doi.org/10.1021/ma00130a012 | lamellar |  | 163.6617 |  | {[][$]C\C=C(C)/C[$],[$]C\C=C(C)\C[$],[$]CC(C(C)=C)[$],[$]CC(C)(C=C)[$][$]}{[$][$]CC(c1ccccc1)[$][]} | 34600 |  |  |  | PI |  |  |  |  | 0.626 | 0.626 |  |  | PS |  |  |  |  | 0.374 | 0.374
2481 | 0000-0003-3977-1278 | https://doi.org/10.1021/ma00130a012 | lamellar |  | 166.9963 |  | {[][$]C\C=C(C)/C[$],[$]C\C=C(C)\C[$],[$]CC(C(C)=C)[$],[$]CC(C)(C=C)[$][$]}{[$][$]CC(c1ccccc1)[$][]} | 34600 |  |  |  | PI |  |  |  |  | 0.626 | 0.626 |  |  | PS |  |  |  |  | 0.374 | 0.374
2482 | 0000-0003-3977-1278 | https://doi.org/10.1021/ma00130a012 | lamellar |  | 170.3232 |  | {[][$]C\C=C(C)/C[$],[$]C\C=C(C)\C[$],[$]CC(C(C)=C)[$],[$]CC(C)(C=C)[$][$]}{[$][$]CC(c1ccccc1)[$][]} | 34600 |  |  |  | PI |  |  |  |  | 0.626 | 0.626 |  |  | PS |  |  |  |  | 0.374 | 0.374
2483 | 0000-0003-3977-1278 | https://doi.org/10.1021/ma00130a012 | lamellar |  | 174.0707 |  | {[][$]C\C=C(C)/C[$],[$]C\C=C(C)\C[$],[$]CC(C(C)=C)[$],[$]CC(C)(C=C)[$][$]}{[$][$]CC(c1ccccc1)[$][]} | 34600 |  |  |  | PI |  |  |  |  | 0.626 | 0.626 |  |  | PS |  |  |  |  | 0.374 | 0.374
2484 | 0000-0003-3977-1278 | https://doi.org/10.1021/ma00130a012 | lamellar |  | 178.6527 |  | {[][$]C\C=C(C)/C[$],[$]C\C=C(C)\C[$],[$]CC(C(C)=C)[$],[$]CC(C)(C=C)[$][$]}{[$][$]CC(c1ccccc1)[$][]} | 34600 |  |  |  | PI |  |  |  |  | 0.626 | 0.626 |  |  | PS |  |  |  |  | 0.374 | 0.374
2485 | 0000-0003-3977-1278 | https://doi.org/10.1021/ma00130a012 | lamellar |  | 181.9809 |  | {[][$]C\C=C(C)/C[$],[$]C\C=C(C)\C[$],[$]CC(C(C)=C)[$],[$]CC(C)(C=C)[$][$]}{[$][$]CC(c1ccccc1)[$][]} | 34600 |  |  |  | PI |  |  |  |  | 0.626 | 0.626 |  |  | PS |  |  |  |  | 0.374 | 0.374
2486 | 0000-0003-3977-1278 | https://doi.org/10.1021/ma00130a012 | lamellar |  | 186.1476 |  | {[][$]C\C=C(C)/C[$],[$]C\C=C(C)\C[$],[$]CC(C(C)=C)[$],[$]CC(C)(C=C)[$][$]}{[$][$]CC(c1ccccc1)[$][]} | 34600 |  |  |  | PI |  |  |  |  | 0.626 | 0.626 |  |  | PS |  |  |  |  | 0.374 | 0.374
2487 | 0000-0003-3977-1278 | https://doi.org/10.1021/ma00130a012 | lamellar |  | 189.4784 |  | {[][$]C\C=C(C)/C[$],[$]C\C=C(C)\C[$],[$]CC(C(C)=C)[$],[$]CC(C)(C=C)[$][$]}{[$][$]CC(c1ccccc1)[$][]} | 34600 |  |  |  | PI |  |  |  |  | 0.626 | 0.626 |  |  | PS |  |  |  |  | 0.374 | 0.374
2488 | 0000-0003-3977-1278 | https://doi.org/10.1021/ma00130a012 | lamellar |  | 193.222 |  | {[][$]C\C=C(C)/C[$],[$]C\C=C(C)\C[$],[$]CC(C(C)=C)[$],[$]CC(C)(C=C)[$][$]}{[$][$]CC(c1ccccc1)[$][]} | 34600 |  |  |  | PI |  |  |  |  | 0.626 | 0.626 |  |  | PS |  |  |  |  | 0.374 | 0.374
2489 | 0000-0003-3977-1278 | https://doi.org/10.1021/ma00130a012 | lamellar |  | 196.1361 |  | {[][$]C\C=C(C)/C[$],[$]C\C=C(C)\C[$],[$]CC(C(C)=C)[$],[$]CC(C)(C=C)[$][$]}{[$][$]CC(c1ccccc1)[$][]} | 34600 |  |  |  | PI |  |  |  |  | 0.626 | 0.626 |  |  | PS |  |  |  |  | 0.374 | 0.374
2490 | 0000-0003-3977-1278 | https://doi.org/10.1021/ma00130a012 | lamellar |  | 201.5463 |  | {[][$]C\C=C(C)/C[$],[$]C\C=C(C)\C[$],[$]CC(C(C)=C)[$],[$]CC(C)(C=C)[$][$]}{[$][$]CC(c1ccccc1)[$][]} | 34600 |  |  |  | PI |  |  |  |  | 0.626 | 0.626 |  |  | PS |  |  |  |  | 0.374 | 0.374
2491 | 0000-0003-3977-1278 | https://doi.org/10.1021/ma00130a012 | lamellar |  | 206.5463 |  | {[][$]C\C=C(C)/C[$],[$]C\C=C(C)\C[$],[$]CC(C(C)=C)[$],[$]CC(C)(C=C)[$][$]}{[$][$]CC(c1ccccc1)[$][]} | 34600 |  |  |  | PI |  |  |  |  | 0.626 | 0.626 |  |  | PS |  |  |  |  | 0.374 | 0.374
2492 | 0000-0003-3977-1278 | https://doi.org/10.1021/ma00130a012 | lamellar |  | 208.6194 |  | {[][$]C\C=C(C)/C[$],[$]C\C=C(C)\C[$],[$]CC(C(C)=C)[$],[$]CC(C)(C=C)[$][$]}{[$][$]CC(c1ccccc1)[$][]} | 34600 |  |  |  | PI |  |  |  |  | 0.626 | 0.626 |  |  | PS |  |  |  |  | 0.374 | 0.374
2493 | 0000-0003-3977-1278 | https://doi.org/10.1021/ma00130a012 | lamellar |  | 213.6258 |  | {[][$]C\C=C(C)/C[$],[$]C\C=C(C)\C[$],[$]CC(C(C)=C)[$],[$]CC(C)(C=C)[$][$]}{[$][$]CC(c1ccccc1)[$][]} | 34600 |  |  |  | PI |  |  |  |  | 0.626 | 0.626 |  |  | PS |  |  |  |  | 0.374 | 0.374
2494 | 0000-0003-3977-1278 | https://doi.org/10.1021/ma00130a012 | lamellar |  | 217.372 |  | {[][$]C\C=C(C)/C[$],[$]C\C=C(C)\C[$],[$]CC(C(C)=C)[$],[$]CC(C)(C=C)[$][$]}{[$][$]CC(c1ccccc1)[$][]} | 34600 |  |  |  | PI |  |  |  |  | 0.626 | 0.626 |  |  | PS |  |  |  |  | 0.374 | 0.374
2495 | 0000-0003-3977-1278 | https://doi.org/10.1021/ma00130a012 | lamellar |  | 220.7015 |  | {[][$]C\C=C(C)/C[$],[$]C\C=C(C)\C[$],[$]CC(C(C)=C)[$],[$]CC(C)(C=C)[$][$]}{[$][$]CC(c1ccccc1)[$][]} | 34600 |  |  |  | PI |  |  |  |  | 0.626 | 0.626 |  |  | PS |  |  |  |  | 0.374 | 0.374
2496 | 0000-0003-3977-1278 | https://doi.org/10.1021/ma00130a012 | lamellar |  | 223.6118 |  | {[][$]C\C=C(C)/C[$],[$]C\C=C(C)\C[$],[$]CC(C(C)=C)[$],[$]CC(C)(C=C)[$][$]}{[$][$]CC(c1ccccc1)[$][]} | 34600 |  |  |  | PI |  |  |  |  | 0.626 | 0.626 |  |  | PS |  |  |  |  | 0.374 | 0.374
2497 | 0000-0003-3977-1278 | https://doi.org/10.1021/ma00130a012 | lamellar |  | 227.3618 |  | {[][$]C\C=C(C)/C[$],[$]C\C=C(C)\C[$],[$]CC(C(C)=C)[$],[$]CC(C)(C=C)[$][$]}{[$][$]CC(c1ccccc1)[$][]} | 34600 |  |  |  | PI |  |  |  |  | 0.626 | 0.626 |  |  | PS |  |  |  |  | 0.374 | 0.374
2498 | 0000-0003-3977-1278 | https://doi.org/10.1021/ma00130a012 | lamellar |  | 231.1079 |  | {[][$]C\C=C(C)/C[$],[$]C\C=C(C)\C[$],[$]CC(C(C)=C)[$],[$]CC(C)(C=C)[$][$]}{[$][$]CC(c1ccccc1)[$][]} | 34600 |  |  |  | PI |  |  |  |  | 0.626 | 0.626 |  |  | PS |  |  |  |  | 0.374 | 0.374
2499 | 0000-0003-3977-1278 | https://doi.org/10.1021/ma00130a012 | lamellar |  | 234.031 |  | {[][$]C\C=C(C)/C[$],[$]C\C=C(C)\C[$],[$]CC(C(C)=C)[$],[$]CC(C)(C=C)[$][$]}{[$][$]CC(c1ccccc1)[$][]} | 34600 |  |  |  | PI |  |  |  |  | 0.626 | 0.626 |  |  | PS |  |  |  |  | 0.374 | 0.374
2500 | 0000-0003-3977-1278 | https://doi.org/10.1021/ma00130a012 | lamellar |  | 237.3387 |  | {[][$]C\C=C(C)/C[$],[$]C\C=C(C)\C[$],[$]CC(C(C)=C)[$],[$]CC(C)(C=C)[$][$]}{[$][$]CC(c1ccccc1)[$][]} | 34600 |  |  |  | PI |  |  |  |  | 0.626 | 0.626 |  |  | PS |  |  |  |  | 0.374 | 0.374
2501 | 0000-0003-3977-1278 | https://doi.org/10.1021/ma00130a012 | lamellar |  | 241.1066 |  | {[][$]C\C=C(C)/C[$],[$]C\C=C(C)\C[$],[$]CC(C(C)=C)[$],[$]CC(C)(C=C)[$][$]}{[$][$]CC(c1ccccc1)[$][]} | 34600 |  |  |  | PI |  |  |  |  | 0.626 | 0.626 |  |  | PS |  |  |  |  | 0.374 | 0.374
2502 | 0000-0003-3977-1278 | https://doi.org/10.1021/ma00130a012 | lamellar | disordered | 244.0092 | Tabulated: 247C | {[][$]C\C=C(C)/C[$],[$]C\C=C(C)\C[$],[$]CC(C(C)=C)[$],[$]CC(C)(C=C)[$][$]}{[$][$]CC(c1ccccc1)[$][]} | 34600 |  |  |  | PI |  |  |  |  | 0.626 | 0.626 |  |  | PS |  |  |  |  | 0.374 | 0.374
2503 | 0000-0003-3977-1278 | https://doi.org/10.1021/ma00130a012 | lamellar | disordered | 253.158 |  | {[][$]C\C=C(C)/C[$],[$]C\C=C(C)\C[$],[$]CC(C(C)=C)[$],[$]CC(C)(C=C)[$][$]}{[$][$]CC(c1ccccc1)[$][]} | 34600 |  |  |  | PI |  |  |  |  | 0.626 | 0.626 |  |  | PS |  |  |  |  | 0.374 | 0.374
2504 | 0000-0003-3977-1278 | https://doi.org/10.1021/ma00130a012 | lamellar |  | 103.6527 | Sample IS-64, Figure 1 | {[][$]C\C=C(C)/C[$],[$]C\C=C(C)\C[$],[$]CC(C(C)=C)[$],[$]CC(C)(C=C)[$][$]}{[$][$]CC(c1ccccc1)[$][]} | 39800 |  |  |  | PI |  |  |  |  | 0.642 | 0.642 |  |  | PS |  |  |  |  | 0.358 | 0.358
2505 | 0000-0003-3977-1278 | https://doi.org/10.1021/ma00130a012 | lamellar |  | 106.9822 |  | {[][$]C\C=C(C)/C[$],[$]C\C=C(C)\C[$],[$]CC(C(C)=C)[$],[$]CC(C)(C=C)[$][$]}{[$][$]CC(c1ccccc1)[$][]} | 39800 |  |  |  | PI |  |  |  |  | 0.642 | 0.642 |  |  | PS |  |  |  |  | 0.358 | 0.358
2506 | 0000-0003-3977-1278 | https://doi.org/10.1021/ma00130a012 | lamellar |  | 109.8886 |  | {[][$]C\C=C(C)/C[$],[$]C\C=C(C)\C[$],[$]CC(C(C)=C)[$],[$]CC(C)(C=C)[$][$]}{[$][$]CC(c1ccccc1)[$][]} | 39800 |  |  |  | PI |  |  |  |  | 0.642 | 0.642 |  |  | PS |  |  |  |  | 0.358 | 0.358
2507 | 0000-0003-3977-1278 | https://doi.org/10.1021/ma00130a012 | lamellar |  | 114.8771 |  | {[][$]C\C=C(C)/C[$],[$]C\C=C(C)\C[$],[$]CC(C(C)=C)[$],[$]CC(C)(C=C)[$][$]}{[$][$]CC(c1ccccc1)[$][]} | 39800 |  |  |  | PI |  |  |  |  | 0.642 | 0.642 |  |  | PS |  |  |  |  | 0.358 | 0.358
2508 | 0000-0003-3977-1278 | https://doi.org/10.1021/ma00130a012 | lamellar |  | 117.7848 |  | {[][$]C\C=C(C)/C[$],[$]C\C=C(C)\C[$],[$]CC(C(C)=C)[$],[$]CC(C)(C=C)[$][$]}{[$][$]CC(c1ccccc1)[$][]} | 39800 |  |  |  | PI |  |  |  |  | 0.642 | 0.642 |  |  | PS |  |  |  |  | 0.358 | 0.358
2509 | 0000-0003-3977-1278 | https://doi.org/10.1021/ma00130a012 | lamellar |  | 121.5259 |  | {[][$]C\C=C(C)/C[$],[$]C\C=C(C)\C[$],[$]CC(C(C)=C)[$],[$]CC(C)(C=C)[$][$]}{[$][$]CC(c1ccccc1)[$][]} | 39800 |  |  |  | PI |  |  |  |  | 0.642 | 0.642 |  |  | PS |  |  |  |  | 0.358 | 0.358
2510 | 0000-0003-3977-1278 | https://doi.org/10.1021/ma00130a012 | lamellar |  | 126.9374 |  | {[][$]C\C=C(C)/C[$],[$]C\C=C(C)\C[$],[$]CC(C(C)=C)[$],[$]CC(C)(C=C)[$][$]}{[$][$]CC(c1ccccc1)[$][]} | 39800 |  |  |  | PI |  |  |  |  | 0.642 | 0.642 |  |  | PS |  |  |  |  | 0.358 | 0.358
2511 | 0000-0003-3977-1278 | https://doi.org/10.1021/ma00130a012 | lamellar |  | 129.431 |  | {[][$]C\C=C(C)/C[$],[$]C\C=C(C)\C[$],[$]CC(C(C)=C)[$],[$]CC(C)(C=C)[$][$]}{[$][$]CC(c1ccccc1)[$][]} | 39800 |  |  |  | PI |  |  |  |  | 0.642 | 0.642 |  |  | PS |  |  |  |  | 0.358 | 0.358
2512 | 0000-0003-3977-1278 | https://doi.org/10.1021/ma00130a012 | lamellar |  | 134.4297 |  | {[][$]C\C=C(C)/C[$],[$]C\C=C(C)\C[$],[$]CC(C(C)=C)[$],[$]CC(C)(C=C)[$][$]}{[$][$]CC(c1ccccc1)[$][]} | 39800 |  |  |  | PI |  |  |  |  | 0.642 | 0.642 |  |  | PS |  |  |  |  | 0.358 | 0.358
2513 | 0000-0003-3977-1278 | https://doi.org/10.1021/ma00130a012 | lamellar |  | 139.0067 |  | {[][$]C\C=C(C)/C[$],[$]C\C=C(C)\C[$],[$]CC(C(C)=C)[$],[$]CC(C)(C=C)[$][$]}{[$][$]CC(c1ccccc1)[$][]} | 39800 |  |  |  | PI |  |  |  |  | 0.642 | 0.642 |  |  | PS |  |  |  |  | 0.358 | 0.358
2514 | 0000-0003-3977-1278 | https://doi.org/10.1021/ma00130a012 | lamellar |  | 143.1708 |  | {[][$]C\C=C(C)/C[$],[$]C\C=C(C)\C[$],[$]CC(C(C)=C)[$],[$]CC(C)(C=C)[$][$]}{[$][$]CC(c1ccccc1)[$][]} | 39800 |  |  |  | PI |  |  |  |  | 0.642 | 0.642 |  |  | PS |  |  |  |  | 0.358 | 0.358
2515 | 0000-0003-3977-1278 | https://doi.org/10.1021/ma00130a012 | lamellar |  | 147.3336 |  | {[][$]C\C=C(C)/C[$],[$]C\C=C(C)\C[$],[$]CC(C(C)=C)[$],[$]CC(C)(C=C)[$][$]}{[$][$]CC(c1ccccc1)[$][]} | 39800 |  |  |  | PI |  |  |  |  | 0.642 | 0.642 |  |  | PS |  |  |  |  | 0.358 | 0.358
2516 | 0000-0003-3977-1278 | https://doi.org/10.1021/ma00130a012 | lamellar |  | 152.7451 |  | {[][$]C\C=C(C)/C[$],[$]C\C=C(C)\C[$],[$]CC(C(C)=C)[$],[$]CC(C)(C=C)[$][$]}{[$][$]CC(c1ccccc1)[$][]} | 39800 |  |  |  | PI |  |  |  |  | 0.642 | 0.642 |  |  | PS |  |  |  |  | 0.358 | 0.358
2517 | 0000-0003-3977-1278 | https://doi.org/10.1021/ma00130a012 | lamellar |  | 156.0746 |  | {[][$]C\C=C(C)/C[$],[$]C\C=C(C)\C[$],[$]CC(C(C)=C)[$],[$]CC(C)(C=C)[$][$]}{[$][$]CC(c1ccccc1)[$][]} | 39800 |  |  |  | PI |  |  |  |  | 0.642 | 0.642 |  |  | PS |  |  |  |  | 0.358 | 0.358
2518 | 0000-0003-3977-1278 | https://doi.org/10.1021/ma00130a012 | lamellar |  | 160.658 |  | {[][$]C\C=C(C)/C[$],[$]C\C=C(C)\C[$],[$]CC(C(C)=C)[$],[$]CC(C)(C=C)[$][$]}{[$][$]CC(c1ccccc1)[$][]} | 39800 |  |  |  | PI |  |  |  |  | 0.642 | 0.642 |  |  | PS |  |  |  |  | 0.358 | 0.358
2519 | 0000-0003-3977-1278 | https://doi.org/10.1021/ma00130a012 | lamellar |  | 164.4067 |  | {[][$]C\C=C(C)/C[$],[$]C\C=C(C)\C[$],[$]CC(C(C)=C)[$],[$]CC(C)(C=C)[$][$]}{[$][$]CC(c1ccccc1)[$][]} | 39800 |  |  |  | PI |  |  |  |  | 0.642 | 0.642 |  |  | PS |  |  |  |  | 0.358 | 0.358
2520 | 0000-0003-3977-1278 | https://doi.org/10.1021/ma00130a012 | lamellar |  | 170.2387 |  | {[][$]C\C=C(C)/C[$],[$]C\C=C(C)\C[$],[$]CC(C(C)=C)[$],[$]CC(C)(C=C)[$][$]}{[$][$]CC(c1ccccc1)[$][]} | 39800 |  |  |  | PI |  |  |  |  | 0.642 | 0.642 |  |  | PS |  |  |  |  | 0.358 | 0.358
2521 | 0000-0003-3977-1278 | https://doi.org/10.1021/ma00130a012 | lamellar |  | 173.9849 |  | {[][$]C\C=C(C)/C[$],[$]C\C=C(C)\C[$],[$]CC(C(C)=C)[$],[$]CC(C)(C=C)[$][$]}{[$][$]CC(c1ccccc1)[$][]} | 39800 |  |  |  | PI |  |  |  |  | 0.642 | 0.642 |  |  | PS |  |  |  |  | 0.358 | 0.358
2522 | 0000-0003-3977-1278 | https://doi.org/10.1021/ma00130a012 | lamellar |  | 177.3131 |  | {[][$]C\C=C(C)/C[$],[$]C\C=C(C)\C[$],[$]CC(C(C)=C)[$],[$]CC(C)(C=C)[$][$]}{[$][$]CC(c1ccccc1)[$][]} | 39800 |  |  |  | PI |  |  |  |  | 0.642 | 0.642 |  |  | PS |  |  |  |  | 0.358 | 0.358
2523 | 0000-0003-3977-1278 | https://doi.org/10.1021/ma00130a012 | lamellar |  | 180.6464 |  | {[][$]C\C=C(C)/C[$],[$]C\C=C(C)\C[$],[$]CC(C(C)=C)[$],[$]CC(C)(C=C)[$][$]}{[$][$]CC(c1ccccc1)[$][]} | 39800 |  |  |  | PI |  |  |  |  | 0.642 | 0.642 |  |  | PS |  |  |  |  | 0.358 | 0.358
2524 | 0000-0003-3977-1278 | https://doi.org/10.1021/ma00130a012 | lamellar |  | 185.6413 |  | {[][$]C\C=C(C)/C[$],[$]C\C=C(C)\C[$],[$]CC(C(C)=C)[$],[$]CC(C)(C=C)[$][$]}{[$][$]CC(c1ccccc1)[$][]} | 39800 |  |  |  | PI |  |  |  |  | 0.642 | 0.642 |  |  | PS |  |  |  |  | 0.358 | 0.358
2525 | 0000-0003-3977-1278 | https://doi.org/10.1021/ma00130a012 | lamellar |  | 189.3913 |  | {[][$]C\C=C(C)/C[$],[$]C\C=C(C)\C[$],[$]CC(C(C)=C)[$],[$]CC(C)(C=C)[$][$]}{[$][$]CC(c1ccccc1)[$][]} | 39800 |  |  |  | PI |  |  |  |  | 0.642 | 0.642 |  |  | PS |  |  |  |  | 0.358 | 0.358
2526 | 0000-0003-3977-1278 | https://doi.org/10.1021/ma00130a012 | lamellar |  | 193.5529 |  | {[][$]C\C=C(C)/C[$],[$]C\C=C(C)\C[$],[$]CC(C(C)=C)[$],[$]CC(C)(C=C)[$][$]}{[$][$]CC(c1ccccc1)[$][]} | 39800 |  |  |  | PI |  |  |  |  | 0.642 | 0.642 |  |  | PS |  |  |  |  | 0.358 | 0.358
2527 | 0000-0003-3977-1278 | https://doi.org/10.1021/ma00130a012 | lamellar |  | 197.3041 |  | {[][$]C\C=C(C)/C[$],[$]C\C=C(C)\C[$],[$]CC(C(C)=C)[$],[$]CC(C)(C=C)[$][$]}{[$][$]CC(c1ccccc1)[$][]} | 39800 |  |  |  | PI |  |  |  |  | 0.642 | 0.642 |  |  | PS |  |  |  |  | 0.358 | 0.358
2528 | 0000-0003-3977-1278 | https://doi.org/10.1021/ma00130a012 | lamellar |  | 200.6336 |  | {[][$]C\C=C(C)/C[$],[$]C\C=C(C)\C[$],[$]CC(C(C)=C)[$],[$]CC(C)(C=C)[$][$]}{[$][$]CC(c1ccccc1)[$][]} | 39800 |  |  |  | PI |  |  |  |  | 0.642 | 0.642 |  |  | PS |  |  |  |  | 0.358 | 0.358
2529 | 0000-0003-3977-1278 | https://doi.org/10.1021/ma00130a012 | lamellar |  | 205.2131 |  | {[][$]C\C=C(C)/C[$],[$]C\C=C(C)\C[$],[$]CC(C(C)=C)[$],[$]CC(C)(C=C)[$][$]}{[$][$]CC(c1ccccc1)[$][]} | 39800 |  |  |  | PI |  |  |  |  | 0.642 | 0.642 |  |  | PS |  |  |  |  | 0.358 | 0.358
2530 | 0000-0003-3977-1278 | https://doi.org/10.1021/ma00130a012 | lamellar |  | 207.299 |  | {[][$]C\C=C(C)/C[$],[$]C\C=C(C)\C[$],[$]CC(C(C)=C)[$],[$]CC(C)(C=C)[$][$]}{[$][$]CC(c1ccccc1)[$][]} | 39800 |  |  |  | PI |  |  |  |  | 0.642 | 0.642 |  |  | PS |  |  |  |  | 0.358 | 0.358
2531 | 0000-0003-3977-1278 | https://doi.org/10.1021/ma00130a012 | lamellar |  | 211.0439 |  | {[][$]C\C=C(C)/C[$],[$]C\C=C(C)\C[$],[$]CC(C(C)=C)[$],[$]CC(C)(C=C)[$][$]}{[$][$]CC(c1ccccc1)[$][]} | 39800 |  |  |  | PI |  |  |  |  | 0.642 | 0.642 |  |  | PS |  |  |  |  | 0.358 | 0.358
2532 | 0000-0003-3977-1278 | https://doi.org/10.1021/ma00130a012 | lamellar |  | 214.3734 |  | {[][$]C\C=C(C)/C[$],[$]C\C=C(C)\C[$],[$]CC(C(C)=C)[$],[$]CC(C)(C=C)[$][$]}{[$][$]CC(c1ccccc1)[$][]} | 39800 |  |  |  | PI |  |  |  |  | 0.642 | 0.642 |  |  | PS |  |  |  |  | 0.358 | 0.358
2533 | 0000-0003-3977-1278 | https://doi.org/10.1021/ma00130a012 | lamellar |  | 218.5401 |  | {[][$]C\C=C(C)/C[$],[$]C\C=C(C)\C[$],[$]CC(C(C)=C)[$],[$]CC(C)(C=C)[$][$]}{[$][$]CC(c1ccccc1)[$][]} | 39800 |  |  |  | PI |  |  |  |  | 0.642 | 0.642 |  |  | PS |  |  |  |  | 0.358 | 0.358
2534 | 0000-0003-3977-1278 | https://doi.org/10.1021/ma00130a012 | lamellar |  | 220.6196 |  | {[][$]C\C=C(C)/C[$],[$]C\C=C(C)\C[$],[$]CC(C(C)=C)[$],[$]CC(C)(C=C)[$][$]}{[$][$]CC(c1ccccc1)[$][]} | 39800 |  |  |  | PI |  |  |  |  | 0.642 | 0.642 |  |  | PS |  |  |  |  | 0.358 | 0.358
2535 | 0000-0003-3977-1278 | https://doi.org/10.1021/ma00130a012 | lamellar |  | 225.1978 |  | {[][$]C\C=C(C)/C[$],[$]C\C=C(C)\C[$],[$]CC(C(C)=C)[$],[$]CC(C)(C=C)[$][$]}{[$][$]CC(c1ccccc1)[$][]} | 39800 |  |  |  | PI |  |  |  |  | 0.642 | 0.642 |  |  | PS |  |  |  |  | 0.358 | 0.358
2536 | 0000-0003-3977-1278 | https://doi.org/10.1021/ma00130a012 | lamellar |  | 227.6952 |  | {[][$]C\C=C(C)/C[$],[$]C\C=C(C)\C[$],[$]CC(C(C)=C)[$],[$]CC(C)(C=C)[$][$]}{[$][$]CC(c1ccccc1)[$][]} | 39800 |  |  |  | PI |  |  |  |  | 0.642 | 0.642 |  |  | PS |  |  |  |  | 0.358 | 0.358
2537 | 0000-0003-3977-1278 | https://doi.org/10.1021/ma00130a012 | lamellar |  | 231.8593 |  | {[][$]C\C=C(C)/C[$],[$]C\C=C(C)\C[$],[$]CC(C(C)=C)[$],[$]CC(C)(C=C)[$][$]}{[$][$]CC(c1ccccc1)[$][]} | 39800 |  |  |  | PI |  |  |  |  | 0.642 | 0.642 |  |  | PS |  |  |  |  | 0.358 | 0.358
2538 | 0000-0003-3977-1278 | https://doi.org/10.1021/ma00130a012 | lamellar |  | 235.1888 |  | {[][$]C\C=C(C)/C[$],[$]C\C=C(C)\C[$],[$]CC(C(C)=C)[$],[$]CC(C)(C=C)[$][$]}{[$][$]CC(c1ccccc1)[$][]} | 39800 |  |  |  | PI |  |  |  |  | 0.642 | 0.642 |  |  | PS |  |  |  |  | 0.358 | 0.358
2539 | 0000-0003-3977-1278 | https://doi.org/10.1021/ma00130a012 | lamellar |  | 238.1106 |  | {[][$]C\C=C(C)/C[$],[$]C\C=C(C)\C[$],[$]CC(C(C)=C)[$],[$]CC(C)(C=C)[$][$]}{[$][$]CC(c1ccccc1)[$][]} | 39800 |  |  |  | PI |  |  |  |  | 0.642 | 0.642 |  |  | PS |  |  |  |  | 0.358 | 0.358
2540 | 0000-0003-3977-1278 | https://doi.org/10.1021/ma00130a012 | lamellar |  | 242.6914 |  | {[][$]C\C=C(C)/C[$],[$]C\C=C(C)\C[$],[$]CC(C(C)=C)[$],[$]CC(C)(C=C)[$][$]}{[$][$]CC(c1ccccc1)[$][]} | 39800 |  |  |  | PI |  |  |  |  | 0.642 | 0.642 |  |  | PS |  |  |  |  | 0.358 | 0.358
2541 | 0000-0003-3977-1278 | https://doi.org/10.1021/ma00130a012 | lamellar |  | 246.0196 |  | {[][$]C\C=C(C)/C[$],[$]C\C=C(C)\C[$],[$]CC(C(C)=C)[$],[$]CC(C)(C=C)[$][$]}{[$][$]CC(c1ccccc1)[$][]} | 39800 |  |  |  | PI |  |  |  |  | 0.642 | 0.642 |  |  | PS |  |  |  |  | 0.358 | 0.358
2542 | 0000-0003-3977-1278 | https://doi.org/10.1021/ma00130a012 | lamellar |  | 247.2862 |  | {[][$]C\C=C(C)/C[$],[$]C\C=C(C)\C[$],[$]CC(C(C)=C)[$],[$]CC(C)(C=C)[$][$]}{[$][$]CC(c1ccccc1)[$][]} | 39800 |  |  |  | PI |  |  |  |  | 0.642 | 0.642 |  |  | PS |  |  |  |  | 0.358 | 0.358
2543 | 0000-0003-3977-1278 | https://doi.org/10.1021/ma00130a012 | lamellar |  | 249.3555 |  | {[][$]C\C=C(C)/C[$],[$]C\C=C(C)\C[$],[$]CC(C(C)=C)[$],[$]CC(C)(C=C)[$][$]}{[$][$]CC(c1ccccc1)[$][]} | 39800 |  |  |  | PI |  |  |  |  | 0.642 | 0.642 |  |  | PS |  |  |  |  | 0.358 | 0.358
2544 | 0000-0003-3977-1278 | https://doi.org/10.1021/ma00130a012 | lamellar |  | 253.0978 |  | {[][$]C\C=C(C)/C[$],[$]C\C=C(C)\C[$],[$]CC(C(C)=C)[$],[$]CC(C)(C=C)[$][$]}{[$][$]CC(c1ccccc1)[$][]} | 39800 |  |  |  | PI |  |  |  |  | 0.642 | 0.642 |  |  | PS |  |  |  |  | 0.358 | 0.358
2545 | 0000-0003-3977-1278 | https://doi.org/10.1021/ma00130a012 | lamellar |  | 254.344 |  | {[][$]C\C=C(C)/C[$],[$]C\C=C(C)\C[$],[$]CC(C(C)=C)[$],[$]CC(C)(C=C)[$][$]}{[$][$]CC(c1ccccc1)[$][]} | 39800 |  |  |  | PI |  |  |  |  | 0.642 | 0.642 |  |  | PS |  |  |  |  | 0.358 | 0.358
2546 | 0000-0003-3977-1278 | https://doi.org/10.1021/ma00130a012 | lamellar |  | 258.9183 |  | {[][$]C\C=C(C)/C[$],[$]C\C=C(C)\C[$],[$]CC(C(C)=C)[$],[$]CC(C)(C=C)[$][$]}{[$][$]CC(c1ccccc1)[$][]} | 39800 |  |  |  | PI |  |  |  |  | 0.642 | 0.642 |  |  | PS |  |  |  |  | 0.358 | 0.358
2547 | 0000-0003-3977-1278 | https://doi.org/10.1021/ma00130a012 | lamellar | disordered | 263.5017 |  | {[][$]C\C=C(C)/C[$],[$]C\C=C(C)\C[$],[$]CC(C(C)=C)[$],[$]CC(C)(C=C)[$][$]}{[$][$]CC(c1ccccc1)[$][]} | 39800 |  |  |  | PI |  |  |  |  | 0.642 | 0.642 |  |  | PS |  |  |  |  | 0.358 | 0.358
2548 | 0000-0003-3977-1278 | https://doi.org/10.1021/ma00130a012 | lamellar | disordered | 267.2286 | Tabulated: 267C | {[][$]C\C=C(C)/C[$],[$]C\C=C(C)\C[$],[$]CC(C(C)=C)[$],[$]CC(C)(C=C)[$][$]}{[$][$]CC(c1ccccc1)[$][]} | 39800 |  |  |  | PI |  |  |  |  | 0.642 | 0.642 |  |  | PS |  |  |  |  | 0.358 | 0.358
2549 | 0000-0003-3977-1278 | https://doi.org/10.1021/ma00130a012 | lamellar | disordered | 271.8004 |  | {[][$]C\C=C(C)/C[$],[$]C\C=C(C)\C[$],[$]CC(C(C)=C)[$],[$]CC(C)(C=C)[$][$]}{[$][$]CC(c1ccccc1)[$][]} | 39800 |  |  |  | PI |  |  |  |  | 0.642 | 0.642 |  |  | PS |  |  |  |  | 0.358 | 0.358
2550 | 0000-0003-3977-1278 | https://doi.org/10.1021/ma00130a012 | lamellar |  | 109.6633 | Sample IS-65, Figure 1 | {[][$]C\C=C(C)/C[$],[$]C\C=C(C)\C[$],[$]CC(C(C)=C)[$],[$]CC(C)(C=C)[$][$]}{[$][$]CC(c1ccccc1)[$][]} | 39500 |  |  |  | PI |  |  |  |  | 0.651 | 0.651 |  |  | PS |  |  |  |  | 0.349 | 0.349
2551 | 0000-0003-3977-1278 | https://doi.org/10.1021/ma00130a012 | lamellar |  | 112.5813 |  | {[][$]C\C=C(C)/C[$],[$]C\C=C(C)\C[$],[$]CC(C(C)=C)[$],[$]CC(C)(C=C)[$][$]}{[$][$]CC(c1ccccc1)[$][]} | 39500 |  |  |  | PI |  |  |  |  | 0.651 | 0.651 |  |  | PS |  |  |  |  | 0.349 | 0.349
2552 | 0000-0003-3977-1278 | https://doi.org/10.1021/ma00130a012 | lamellar |  | 113.8274 |  | {[][$]C\C=C(C)/C[$],[$]C\C=C(C)\C[$],[$]CC(C(C)=C)[$],[$]CC(C)(C=C)[$][$]}{[$][$]CC(c1ccccc1)[$][]} | 39500 |  |  |  | PI |  |  |  |  | 0.651 | 0.651 |  |  | PS |  |  |  |  | 0.349 | 0.349
2553 | 0000-0003-3977-1278 | https://doi.org/10.1021/ma00130a012 | lamellar |  | 117.1557 |  | {[][$]C\C=C(C)/C[$],[$]C\C=C(C)\C[$],[$]CC(C(C)=C)[$],[$]CC(C)(C=C)[$][$]}{[$][$]CC(c1ccccc1)[$][]} | 39500 |  |  |  | PI |  |  |  |  | 0.651 | 0.651 |  |  | PS |  |  |  |  | 0.349 | 0.349
2554 | 0000-0003-3977-1278 | https://doi.org/10.1021/ma00130a012 | lamellar |  | 122.1518 |  | {[][$]C\C=C(C)/C[$],[$]C\C=C(C)\C[$],[$]CC(C(C)=C)[$],[$]CC(C)(C=C)[$][$]}{[$][$]CC(c1ccccc1)[$][]} | 39500 |  |  |  | PI |  |  |  |  | 0.651 | 0.651 |  |  | PS |  |  |  |  | 0.349 | 0.349
2555 | 0000-0003-3977-1278 | https://doi.org/10.1021/ma00130a012 | lamellar |  | 124.6429 |  | {[][$]C\C=C(C)/C[$],[$]C\C=C(C)\C[$],[$]CC(C(C)=C)[$],[$]CC(C)(C=C)[$][$]}{[$][$]CC(c1ccccc1)[$][]} | 39500 |  |  |  | PI |  |  |  |  | 0.651 | 0.651 |  |  | PS |  |  |  |  | 0.349 | 0.349
2556 | 0000-0003-3977-1278 | https://doi.org/10.1021/ma00130a012 | lamellar |  | 129.2185 |  | {[][$]C\C=C(C)/C[$],[$]C\C=C(C)\C[$],[$]CC(C(C)=C)[$],[$]CC(C)(C=C)[$][$]}{[$][$]CC(c1ccccc1)[$][]} | 39500 |  |  |  | PI |  |  |  |  | 0.651 | 0.651 |  |  | PS |  |  |  |  | 0.349 | 0.349
2557 | 0000-0003-3977-1278 | https://doi.org/10.1021/ma00130a012 | lamellar |  | 131.7185 |  | {[][$]C\C=C(C)/C[$],[$]C\C=C(C)\C[$],[$]CC(C(C)=C)[$],[$]CC(C)(C=C)[$][$]}{[$][$]CC(c1ccccc1)[$][]} | 39500 |  |  |  | PI |  |  |  |  | 0.651 | 0.651 |  |  | PS |  |  |  |  | 0.349 | 0.349
2558 | 0000-0003-3977-1278 | https://doi.org/10.1021/ma00130a012 | lamellar |  | 136.7134 |  | {[][$]C\C=C(C)/C[$],[$]C\C=C(C)\C[$],[$]CC(C(C)=C)[$],[$]CC(C)(C=C)[$][$]}{[$][$]CC(c1ccccc1)[$][]} | 39500 |  |  |  | PI |  |  |  |  | 0.651 | 0.651 |  |  | PS |  |  |  |  | 0.349 | 0.349
2559 | 0000-0003-3977-1278 | https://doi.org/10.1021/ma00130a012 | lamellar |  | 141.2903 |  | {[][$]C\C=C(C)/C[$],[$]C\C=C(C)\C[$],[$]CC(C(C)=C)[$],[$]CC(C)(C=C)[$][$]}{[$][$]CC(c1ccccc1)[$][]} | 39500 |  |  |  | PI |  |  |  |  | 0.651 | 0.651 |  |  | PS |  |  |  |  | 0.349 | 0.349
2560 | 0000-0003-3977-1278 | https://doi.org/10.1021/ma00130a012 | lamellar |  | 145.4557 |  | {[][$]C\C=C(C)/C[$],[$]C\C=C(C)\C[$],[$]CC(C(C)=C)[$],[$]CC(C)(C=C)[$][$]}{[$][$]CC(c1ccccc1)[$][]} | 39500 |  |  |  | PI |  |  |  |  | 0.651 | 0.651 |  |  | PS |  |  |  |  | 0.349 | 0.349
2561 | 0000-0003-3977-1278 | https://doi.org/10.1021/ma00130a012 | lamellar |  | 148.7852 |  | {[][$]C\C=C(C)/C[$],[$]C\C=C(C)\C[$],[$]CC(C(C)=C)[$],[$]CC(C)(C=C)[$][$]}{[$][$]CC(c1ccccc1)[$][]} | 39500 |  |  |  | PI |  |  |  |  | 0.651 | 0.651 |  |  | PS |  |  |  |  | 0.349 | 0.349
2562 | 0000-0003-3977-1278 | https://doi.org/10.1021/ma00130a012 | lamellar |  | 153.3685 |  | {[][$]C\C=C(C)/C[$],[$]C\C=C(C)\C[$],[$]CC(C(C)=C)[$],[$]CC(C)(C=C)[$][$]}{[$][$]CC(c1ccccc1)[$][]} | 39500 |  |  |  | PI |  |  |  |  | 0.651 | 0.651 |  |  | PS |  |  |  |  | 0.349 | 0.349
2563 | 0000-0003-3977-1278 | https://doi.org/10.1021/ma00130a012 | lamellar |  | 157.1185 |  | {[][$]C\C=C(C)/C[$],[$]C\C=C(C)\C[$],[$]CC(C(C)=C)[$],[$]CC(C)(C=C)[$][$]}{[$][$]CC(c1ccccc1)[$][]} | 39500 |  |  |  | PI |  |  |  |  | 0.651 | 0.651 |  |  | PS |  |  |  |  | 0.349 | 0.349
2564 | 0000-0003-3977-1278 | https://doi.org/10.1021/ma00130a012 | lamellar |  | 160.0352 |  | {[][$]C\C=C(C)/C[$],[$]C\C=C(C)\C[$],[$]CC(C(C)=C)[$],[$]CC(C)(C=C)[$][$]}{[$][$]CC(c1ccccc1)[$][]} | 39500 |  |  |  | PI |  |  |  |  | 0.651 | 0.651 |  |  | PS |  |  |  |  | 0.349 | 0.349
2565 | 0000-0003-3977-1278 | https://doi.org/10.1021/ma00130a012 | lamellar |  | 163.7801 |  | {[][$]C\C=C(C)/C[$],[$]C\C=C(C)\C[$],[$]CC(C(C)=C)[$],[$]CC(C)(C=C)[$][$]}{[$][$]CC(c1ccccc1)[$][]} | 39500 |  |  |  | PI |  |  |  |  | 0.651 | 0.651 |  |  | PS |  |  |  |  | 0.349 | 0.349
2566 | 0000-0003-3977-1278 | https://doi.org/10.1021/ma00130a012 | lamellar |  | 169.6121 |  | {[][$]C\C=C(C)/C[$],[$]C\C=C(C)\C[$],[$]CC(C(C)=C)[$],[$]CC(C)(C=C)[$][$]}{[$][$]CC(c1ccccc1)[$][]} | 39500 |  |  |  | PI |  |  |  |  | 0.651 | 0.651 |  |  | PS |  |  |  |  | 0.349 | 0.349
2567 | 0000-0003-3977-1278 | https://doi.org/10.1021/ma00130a012 | lamellar |  | 173.3621 |  | {[][$]C\C=C(C)/C[$],[$]C\C=C(C)\C[$],[$]CC(C(C)=C)[$],[$]CC(C)(C=C)[$][$]}{[$][$]CC(c1ccccc1)[$][]} | 39500 |  |  |  | PI |  |  |  |  | 0.651 | 0.651 |  |  | PS |  |  |  |  | 0.349 | 0.349
2568 | 0000-0003-3977-1278 | https://doi.org/10.1021/ma00130a012 | lamellar |  | 179.1903 |  | {[][$]C\C=C(C)/C[$],[$]C\C=C(C)\C[$],[$]CC(C(C)=C)[$],[$]CC(C)(C=C)[$][$]}{[$][$]CC(c1ccccc1)[$][]} | 39500 |  |  |  | PI |  |  |  |  | 0.651 | 0.651 |  |  | PS |  |  |  |  | 0.349 | 0.349
2569 | 0000-0003-3977-1278 | https://doi.org/10.1021/ma00130a012 | lamellar |  | 182.107 |  | {[][$]C\C=C(C)/C[$],[$]C\C=C(C)\C[$],[$]CC(C(C)=C)[$],[$]CC(C)(C=C)[$][$]}{[$][$]CC(c1ccccc1)[$][]} | 39500 |  |  |  | PI |  |  |  |  | 0.651 | 0.651 |  |  | PS |  |  |  |  | 0.349 | 0.349
2570 | 0000-0003-3977-1278 | https://doi.org/10.1021/ma00130a012 | lamellar | HPL | 187.1032 |  | {[][$]C\C=C(C)/C[$],[$]C\C=C(C)\C[$],[$]CC(C(C)=C)[$],[$]CC(C)(C=C)[$][$]}{[$][$]CC(c1ccccc1)[$][]} | 39500 |  |  |  | PI |  |  |  |  | 0.651 | 0.651 |  |  | PS |  |  |  |  | 0.349 | 0.349
2571 | 0000-0003-3977-1278 | https://doi.org/10.1021/ma00130a012 | lamellar | HPL | 192.1032 | Tabulated: 190C | {[][$]C\C=C(C)/C[$],[$]C\C=C(C)\C[$],[$]CC(C(C)=C)[$],[$]CC(C)(C=C)[$][$]}{[$][$]CC(c1ccccc1)[$][]} | 39500 |  |  |  | PI |  |  |  |  | 0.651 | 0.651 |  |  | PS |  |  |  |  | 0.349 | 0.349
2572 | 0000-0003-3977-1278 | https://doi.org/10.1021/ma00130a012 | lamellar | HPL | 193.8108 |  | {[][$]C\C=C(C)/C[$],[$]C\C=C(C)\C[$],[$]CC(C(C)=C)[$],[$]CC(C)(C=C)[$][$]}{[$][$]CC(c1ccccc1)[$][]} | 39500 |  |  |  | PI |  |  |  |  | 0.651 | 0.651 |  |  | PS |  |  |  |  | 0.349 | 0.349
2573 | 0000-0003-3977-1278 | https://doi.org/10.1021/ma00130a012 | HPL |  | 197.5646 |  | {[][$]C\C=C(C)/C[$],[$]C\C=C(C)\C[$],[$]CC(C(C)=C)[$],[$]CC(C)(C=C)[$][$]}{[$][$]CC(c1ccccc1)[$][]} | 39500 |  |  |  | PI |  |  |  |  | 0.651 | 0.651 |  |  | PS |  |  |  |  | 0.349 | 0.349
2574 | 0000-0003-3977-1278 | https://doi.org/10.1021/ma00130a012 | HPL |  | 203.4044 |  | {[][$]C\C=C(C)/C[$],[$]C\C=C(C)\C[$],[$]CC(C(C)=C)[$],[$]CC(C)(C=C)[$][$]}{[$][$]CC(c1ccccc1)[$][]} | 39500 |  |  |  | PI |  |  |  |  | 0.651 | 0.651 |  |  | PS |  |  |  |  | 0.349 | 0.349
2575 | 0000-0003-3977-1278 | https://doi.org/10.1021/ma00130a012 | HPL |  | 206.321 |  | {[][$]C\C=C(C)/C[$],[$]C\C=C(C)\C[$],[$]CC(C(C)=C)[$],[$]CC(C)(C=C)[$][$]}{[$][$]CC(c1ccccc1)[$][]} | 39500 |  |  |  | PI |  |  |  |  | 0.651 | 0.651 |  |  | PS |  |  |  |  | 0.349 | 0.349
2576 | 0000-0003-3977-1278 | https://doi.org/10.1021/ma00130a012 | HPL |  | 210.4903 |  | {[][$]C\C=C(C)/C[$],[$]C\C=C(C)\C[$],[$]CC(C(C)=C)[$],[$]CC(C)(C=C)[$][$]}{[$][$]CC(c1ccccc1)[$][]} | 39500 |  |  |  | PI |  |  |  |  | 0.651 | 0.651 |  |  | PS |  |  |  |  | 0.349 | 0.349
2577 | 0000-0003-3977-1278 | https://doi.org/10.1021/ma00130a012 | HPL |  | 213.8236 |  | {[][$]C\C=C(C)/C[$],[$]C\C=C(C)\C[$],[$]CC(C(C)=C)[$],[$]CC(C)(C=C)[$][$]}{[$][$]CC(c1ccccc1)[$][]} | 39500 |  |  |  | PI |  |  |  |  | 0.651 | 0.651 |  |  | PS |  |  |  |  | 0.349 | 0.349
2578 | 0000-0003-3977-1278 | https://doi.org/10.1021/ma00130a012 | HPL | gyroid | 217.1569 |  | {[][$]C\C=C(C)/C[$],[$]C\C=C(C)\C[$],[$]CC(C(C)=C)[$],[$]CC(C)(C=C)[$][$]}{[$][$]CC(c1ccccc1)[$][]} | 39500 |  |  |  | PI |  |  |  |  | 0.651 | 0.651 |  |  | PS |  |  |  |  | 0.349 | 0.349
2579 | 0000-0003-3977-1278 | https://doi.org/10.1021/ma00130a012 | HPL | gyroid | 220.9133 | Tabulated: 221C | {[][$]C\C=C(C)/C[$],[$]C\C=C(C)\C[$],[$]CC(C(C)=C)[$],[$]CC(C)(C=C)[$][$]}{[$][$]CC(c1ccccc1)[$][]} | 39500 |  |  |  | PI |  |  |  |  | 0.651 | 0.651 |  |  | PS |  |  |  |  | 0.349 | 0.349
2580 | 0000-0003-3977-1278 | https://doi.org/10.1021/ma00130a012 | HPL | gyroid | 224.6838 |  | {[][$]C\C=C(C)/C[$],[$]C\C=C(C)\C[$],[$]CC(C(C)=C)[$],[$]CC(C)(C=C)[$][$]}{[$][$]CC(c1ccccc1)[$][]} | 39500 |  |  |  | PI |  |  |  |  | 0.651 | 0.651 |  |  | PS |  |  |  |  | 0.349 | 0.349
2581 | 0000-0003-3977-1278 | https://doi.org/10.1021/ma00130a012 | gyroid |  | 231.3658 |  | {[][$]C\C=C(C)/C[$],[$]C\C=C(C)\C[$],[$]CC(C(C)=C)[$],[$]CC(C)(C=C)[$][$]}{[$][$]CC(c1ccccc1)[$][]} | 39500 |  |  |  | PI |  |  |  |  | 0.651 | 0.651 |  |  | PS |  |  |  |  | 0.349 | 0.349
2582 | 0000-0003-3977-1278 | https://doi.org/10.1021/ma00130a012 | gyroid |  | 237.1953 |  | {[][$]C\C=C(C)/C[$],[$]C\C=C(C)\C[$],[$]CC(C(C)=C)[$],[$]CC(C)(C=C)[$][$]}{[$][$]CC(c1ccccc1)[$][]} | 39500 |  |  |  | PI |  |  |  |  | 0.651 | 0.651 |  |  | PS |  |  |  |  | 0.349 | 0.349
2583 | 0000-0003-3977-1278 | https://doi.org/10.1021/ma00130a012 | gyroid |  | 242.1941 |  | {[][$]C\C=C(C)/C[$],[$]C\C=C(C)\C[$],[$]CC(C(C)=C)[$],[$]CC(C)(C=C)[$][$]}{[$][$]CC(c1ccccc1)[$][]} | 39500 |  |  |  | PI |  |  |  |  | 0.651 | 0.651 |  |  | PS |  |  |  |  | 0.349 | 0.349
2584 | 0000-0003-3977-1278 | https://doi.org/10.1021/ma00130a012 | gyroid |  | 245.5287 |  | {[][$]C\C=C(C)/C[$],[$]C\C=C(C)\C[$],[$]CC(C(C)=C)[$],[$]CC(C)(C=C)[$][$]}{[$][$]CC(c1ccccc1)[$][]} | 39500 |  |  |  | PI |  |  |  |  | 0.651 | 0.651 |  |  | PS |  |  |  |  | 0.349 | 0.349
2585 | 0000-0003-3977-1278 | https://doi.org/10.1021/ma00130a012 | gyroid |  | 248.4517 |  | {[][$]C\C=C(C)/C[$],[$]C\C=C(C)\C[$],[$]CC(C(C)=C)[$],[$]CC(C)(C=C)[$][$]}{[$][$]CC(c1ccccc1)[$][]} | 39500 |  |  |  | PI |  |  |  |  | 0.651 | 0.651 |  |  | PS |  |  |  |  | 0.349 | 0.349
2586 | 0000-0003-3977-1278 | https://doi.org/10.1021/ma00130a012 | gyroid |  | 252.2043 |  | {[][$]C\C=C(C)/C[$],[$]C\C=C(C)\C[$],[$]CC(C(C)=C)[$],[$]CC(C)(C=C)[$][$]}{[$][$]CC(c1ccccc1)[$][]} | 39500 |  |  |  | PI |  |  |  |  | 0.651 | 0.651 |  |  | PS |  |  |  |  | 0.349 | 0.349
2587 | 0000-0003-3977-1278 | https://doi.org/10.1021/ma00130a012 | gyroid |  | 256.7851 |  | {[][$]C\C=C(C)/C[$],[$]C\C=C(C)\C[$],[$]CC(C(C)=C)[$],[$]CC(C)(C=C)[$][$]}{[$][$]CC(c1ccccc1)[$][]} | 39500 |  |  |  | PI |  |  |  |  | 0.651 | 0.651 |  |  | PS |  |  |  |  | 0.349 | 0.349
2588 | 0000-0003-3977-1278 | https://doi.org/10.1021/ma00130a012 | gyroid |  | 261.7787 |  | {[][$]C\C=C(C)/C[$],[$]C\C=C(C)\C[$],[$]CC(C(C)=C)[$],[$]CC(C)(C=C)[$][$]}{[$][$]CC(c1ccccc1)[$][]} | 39500 |  |  |  | PI |  |  |  |  | 0.651 | 0.651 |  |  | PS |  |  |  |  | 0.349 | 0.349
2589 | 0000-0003-3977-1278 | https://doi.org/10.1021/ma00130a012 | gyroid |  | 263.8594 |  | {[][$]C\C=C(C)/C[$],[$]C\C=C(C)\C[$],[$]CC(C(C)=C)[$],[$]CC(C)(C=C)[$][$]}{[$][$]CC(c1ccccc1)[$][]} | 39500 |  |  |  | PI |  |  |  |  | 0.651 | 0.651 |  |  | PS |  |  |  |  | 0.349 | 0.349
2590 | 0000-0003-3977-1278 | https://doi.org/10.1021/ma00130a012 | gyroid |  | 267.6043 |  | {[][$]C\C=C(C)/C[$],[$]C\C=C(C)\C[$],[$]CC(C(C)=C)[$],[$]CC(C)(C=C)[$][$]}{[$][$]CC(c1ccccc1)[$][]} | 39500 |  |  |  | PI |  |  |  |  | 0.651 | 0.651 |  |  | PS |  |  |  |  | 0.349 | 0.349
2591 | 0000-0003-3977-1278 | https://doi.org/10.1021/ma00130a012 | gyroid |  | 270.5146 |  | {[][$]C\C=C(C)/C[$],[$]C\C=C(C)\C[$],[$]CC(C(C)=C)[$],[$]CC(C)(C=C)[$][$]}{[$][$]CC(c1ccccc1)[$][]} | 39500 |  |  |  | PI |  |  |  |  | 0.651 | 0.651 |  |  | PS |  |  |  |  | 0.349 | 0.349
2592 | 0000-0003-3977-1278 | https://doi.org/10.1021/ma00130a012 | gyroid | disordered | 273.8415 |  | {[][$]C\C=C(C)/C[$],[$]C\C=C(C)\C[$],[$]CC(C(C)=C)[$],[$]CC(C)(C=C)[$][$]}{[$][$]CC(c1ccccc1)[$][]} | 39500 |  |  |  | PI |  |  |  |  | 0.651 | 0.651 |  |  | PS |  |  |  |  | 0.349 | 0.349
2593 | 0000-0003-3977-1278 | https://doi.org/10.1021/ma00130a012 | gyroid | disordered | 279.6134 | Tabulated: 279C | {[][$]C\C=C(C)/C[$],[$]C\C=C(C)\C[$],[$]CC(C(C)=C)[$],[$]CC(C)(C=C)[$][$]}{[$][$]CC(c1ccccc1)[$][]} | 39500 |  |  |  | PI |  |  |  |  | 0.651 | 0.651 |  |  | PS |  |  |  |  | 0.349 | 0.349
2594 | 0000-0003-3977-1278 | https://doi.org/10.1021/ma00130a012 | disordered |  | 281.6007 |  | {[][$]C\C=C(C)/C[$],[$]C\C=C(C)\C[$],[$]CC(C(C)=C)[$],[$]CC(C)(C=C)[$][$]}{[$][$]CC(c1ccccc1)[$][]} | 39500 |  |  |  | PI |  |  |  |  | 0.651 | 0.651 |  |  | PS |  |  |  |  | 0.349 | 0.349
2595 | 0000-0003-3977-1278 | https://doi.org/10.1021/ma00130a012 | lamellar |  | 99.19163 | Sample IS-66, Figure 1 | {[][$]C\C=C(C)/C[$],[$]C\C=C(C)\C[$],[$]CC(C(C)=C)[$],[$]CC(C)(C=C)[$][$]}{[$][$]CC(c1ccccc1)[$][]} | 39700 |  |  |  | PI |  |  |  |  | 0.664 | 0.664 |  |  | PS |  |  |  |  | 0.336 | 0.336
2596 | 0000-0003-3977-1278 | https://doi.org/10.1021/ma00130a012 | lamellar |  | 103.3532 |  | {[][$]C\C=C(C)/C[$],[$]C\C=C(C)\C[$],[$]CC(C(C)=C)[$],[$]CC(C)(C=C)[$][$]}{[$][$]CC(c1ccccc1)[$][]} | 39700 |  |  |  | PI |  |  |  |  | 0.664 | 0.664 |  |  | PS |  |  |  |  | 0.336 | 0.336
2597 | 0000-0003-3977-1278 | https://doi.org/10.1021/ma00130a012 | lamellar |  | 106.2634 |  | {[][$]C\C=C(C)/C[$],[$]C\C=C(C)\C[$],[$]CC(C(C)=C)[$],[$]CC(C)(C=C)[$][$]}{[$][$]CC(c1ccccc1)[$][]} | 39700 |  |  |  | PI |  |  |  |  | 0.664 | 0.664 |  |  | PS |  |  |  |  | 0.336 | 0.336
2598 | 0000-0003-3977-1278 | https://doi.org/10.1021/ma00130a012 | lamellar |  | 109.1724 |  | {[][$]C\C=C(C)/C[$],[$]C\C=C(C)\C[$],[$]CC(C(C)=C)[$],[$]CC(C)(C=C)[$][$]}{[$][$]CC(c1ccccc1)[$][]} | 39700 |  |  |  | PI |  |  |  |  | 0.664 | 0.664 |  |  | PS |  |  |  |  | 0.336 | 0.336
2599 | 0000-0003-3977-1278 | https://doi.org/10.1021/ma00130a012 | lamellar |  | 113.7442 |  | {[][$]C\C=C(C)/C[$],[$]C\C=C(C)\C[$],[$]CC(C(C)=C)[$],[$]CC(C)(C=C)[$][$]}{[$][$]CC(c1ccccc1)[$][]} | 39700 |  |  |  | PI |  |  |  |  | 0.664 | 0.664 |  |  | PS |  |  |  |  | 0.336 | 0.336
2600 | 0000-0003-3977-1278 | https://doi.org/10.1021/ma00130a012 | lamellar |  | 118.7391 |  | {[][$]C\C=C(C)/C[$],[$]C\C=C(C)\C[$],[$]CC(C(C)=C)[$],[$]CC(C)(C=C)[$][$]}{[$][$]CC(c1ccccc1)[$][]} | 39700 |  |  |  | PI |  |  |  |  | 0.664 | 0.664 |  |  | PS |  |  |  |  | 0.336 | 0.336
2601 | 0000-0003-3977-1278 | https://doi.org/10.1021/ma00130a012 | lamellar |  | 121.6494 |  | {[][$]C\C=C(C)/C[$],[$]C\C=C(C)\C[$],[$]CC(C(C)=C)[$],[$]CC(C)(C=C)[$][$]}{[$][$]CC(c1ccccc1)[$][]} | 39700 |  |  |  | PI |  |  |  |  | 0.664 | 0.664 |  |  | PS |  |  |  |  | 0.336 | 0.336
2602 | 0000-0003-3977-1278 | https://doi.org/10.1021/ma00130a012 | lamellar |  | 126.6404 |  | {[][$]C\C=C(C)/C[$],[$]C\C=C(C)\C[$],[$]CC(C(C)=C)[$],[$]CC(C)(C=C)[$][$]}{[$][$]CC(c1ccccc1)[$][]} | 39700 |  |  |  | PI |  |  |  |  | 0.664 | 0.664 |  |  | PS |  |  |  |  | 0.336 | 0.336
2603 | 0000-0003-3977-1278 | https://doi.org/10.1021/ma00130a012 | lamellar |  | 130.3866 |  | {[][$]C\C=C(C)/C[$],[$]C\C=C(C)\C[$],[$]CC(C(C)=C)[$],[$]CC(C)(C=C)[$][$]}{[$][$]CC(c1ccccc1)[$][]} | 39700 |  |  |  | PI |  |  |  |  | 0.664 | 0.664 |  |  | PS |  |  |  |  | 0.336 | 0.336
2604 | 0000-0003-3977-1278 | https://doi.org/10.1021/ma00130a012 | lamellar |  | 134.1353 |  | {[][$]C\C=C(C)/C[$],[$]C\C=C(C)\C[$],[$]CC(C(C)=C)[$],[$]CC(C)(C=C)[$][$]}{[$][$]CC(c1ccccc1)[$][]} | 39700 |  |  |  | PI |  |  |  |  | 0.664 | 0.664 |  |  | PS |  |  |  |  | 0.336 | 0.336
2605 | 0000-0003-3977-1278 | https://doi.org/10.1021/ma00130a012 | lamellar |  | 138.2969 |  | {[][$]C\C=C(C)/C[$],[$]C\C=C(C)\C[$],[$]CC(C(C)=C)[$],[$]CC(C)(C=C)[$][$]}{[$][$]CC(c1ccccc1)[$][]} | 39700 |  |  |  | PI |  |  |  |  | 0.664 | 0.664 |  |  | PS |  |  |  |  | 0.336 | 0.336
2606 | 0000-0003-3977-1278 | https://doi.org/10.1021/ma00130a012 | lamellar |  | 142.461 |  | {[][$]C\C=C(C)/C[$],[$]C\C=C(C)\C[$],[$]CC(C(C)=C)[$],[$]CC(C)(C=C)[$][$]}{[$][$]CC(c1ccccc1)[$][]} | 39700 |  |  |  | PI |  |  |  |  | 0.664 | 0.664 |  |  | PS |  |  |  |  | 0.336 | 0.336
2607 | 0000-0003-3977-1278 | https://doi.org/10.1021/ma00130a012 | lamellar |  | 144.9597 |  | {[][$]C\C=C(C)/C[$],[$]C\C=C(C)\C[$],[$]CC(C(C)=C)[$],[$]CC(C)(C=C)[$][$]}{[$][$]CC(c1ccccc1)[$][]} | 39700 |  |  |  | PI |  |  |  |  | 0.664 | 0.664 |  |  | PS |  |  |  |  | 0.336 | 0.336
2608 | 0000-0003-3977-1278 | https://doi.org/10.1021/ma00130a012 | lamellar |  | 149.1251 |  | {[][$]C\C=C(C)/C[$],[$]C\C=C(C)\C[$],[$]CC(C(C)=C)[$],[$]CC(C)(C=C)[$][$]}{[$][$]CC(c1ccccc1)[$][]} | 39700 |  |  |  | PI |  |  |  |  | 0.664 | 0.664 |  |  | PS |  |  |  |  | 0.336 | 0.336
2609 | 0000-0003-3977-1278 | https://doi.org/10.1021/ma00130a012 | lamellar |  | 152.0379 |  | {[][$]C\C=C(C)/C[$],[$]C\C=C(C)\C[$],[$]CC(C(C)=C)[$],[$]CC(C)(C=C)[$][$]}{[$][$]CC(c1ccccc1)[$][]} | 39700 |  |  |  | PI |  |  |  |  | 0.664 | 0.664 |  |  | PS |  |  |  |  | 0.336 | 0.336
2610 | 0000-0003-3977-1278 | https://doi.org/10.1021/ma00130a012 | lamellar |  | 155.7841 |  | {[][$]C\C=C(C)/C[$],[$]C\C=C(C)\C[$],[$]CC(C(C)=C)[$],[$]CC(C)(C=C)[$][$]}{[$][$]CC(c1ccccc1)[$][]} | 39700 |  |  |  | PI |  |  |  |  | 0.664 | 0.664 |  |  | PS |  |  |  |  | 0.336 | 0.336
2611 | 0000-0003-3977-1278 | https://doi.org/10.1021/ma00130a012 | lamellar | HPL | 158.2853 | Tabulated: 159C | {[][$]C\C=C(C)/C[$],[$]C\C=C(C)\C[$],[$]CC(C(C)=C)[$],[$]CC(C)(C=C)[$][$]}{[$][$]CC(c1ccccc1)[$][]} | 39700 |  |  |  | PI |  |  |  |  | 0.664 | 0.664 |  |  | PS |  |  |  |  | 0.336 | 0.336
2612 | 0000-0003-3977-1278 | https://doi.org/10.1021/ma00130a012 | lamellar | HPL | 162.8789 |  | {[][$]C\C=C(C)/C[$],[$]C\C=C(C)\C[$],[$]CC(C(C)=C)[$],[$]CC(C)(C=C)[$][$]}{[$][$]CC(c1ccccc1)[$][]} | 39700 |  |  |  | PI |  |  |  |  | 0.664 | 0.664 |  |  | PS |  |  |  |  | 0.336 | 0.336
2613 | 0000-0003-3977-1278 | https://doi.org/10.1021/ma00130a012 | HPL |  | 165.3891 |  | {[][$]C\C=C(C)/C[$],[$]C\C=C(C)\C[$],[$]CC(C(C)=C)[$],[$]CC(C)(C=C)[$][$]}{[$][$]CC(c1ccccc1)[$][]} | 39700 |  |  |  | PI |  |  |  |  | 0.664 | 0.664 |  |  | PS |  |  |  |  | 0.336 | 0.336
2614 | 0000-0003-3977-1278 | https://doi.org/10.1021/ma00130a012 | HPL |  | 168.3097 |  | {[][$]C\C=C(C)/C[$],[$]C\C=C(C)\C[$],[$]CC(C(C)=C)[$],[$]CC(C)(C=C)[$][$]}{[$][$]CC(c1ccccc1)[$][]} | 39700 |  |  |  | PI |  |  |  |  | 0.664 | 0.664 |  |  | PS |  |  |  |  | 0.336 | 0.336
2615 | 0000-0003-3977-1278 | https://doi.org/10.1021/ma00130a012 | HPL |  | 171.2276 |  | {[][$]C\C=C(C)/C[$],[$]C\C=C(C)\C[$],[$]CC(C(C)=C)[$],[$]CC(C)(C=C)[$][$]}{[$][$]CC(c1ccccc1)[$][]} | 39700 |  |  |  | PI |  |  |  |  | 0.664 | 0.664 |  |  | PS |  |  |  |  | 0.336 | 0.336
2616 | 0000-0003-3977-1278 | https://doi.org/10.1021/ma00130a012 | HPL |  | 176.6443 |  | {[][$]C\C=C(C)/C[$],[$]C\C=C(C)\C[$],[$]CC(C(C)=C)[$],[$]CC(C)(C=C)[$][$]}{[$][$]CC(c1ccccc1)[$][]} | 39700 |  |  |  | PI |  |  |  |  | 0.664 | 0.664 |  |  | PS |  |  |  |  | 0.336 | 0.336
2617 | 0000-0003-3977-1278 | https://doi.org/10.1021/ma00130a012 | HPL |  | 180.3917 |  | {[][$]C\C=C(C)/C[$],[$]C\C=C(C)\C[$],[$]CC(C(C)=C)[$],[$]CC(C)(C=C)[$][$]}{[$][$]CC(c1ccccc1)[$][]} | 39700 |  |  |  | PI |  |  |  |  | 0.664 | 0.664 |  |  | PS |  |  |  |  | 0.336 | 0.336
2618 | 0000-0003-3977-1278 | https://doi.org/10.1021/ma00130a012 | HPL |  | 183.725 |  | {[][$]C\C=C(C)/C[$],[$]C\C=C(C)\C[$],[$]CC(C(C)=C)[$],[$]CC(C)(C=C)[$][$]}{[$][$]CC(c1ccccc1)[$][]} | 39700 |  |  |  | PI |  |  |  |  | 0.664 | 0.664 |  |  | PS |  |  |  |  | 0.336 | 0.336
2619 | 0000-0003-3977-1278 | https://doi.org/10.1021/ma00130a012 | HPL |  | 189.9763 |  | {[][$]C\C=C(C)/C[$],[$]C\C=C(C)\C[$],[$]CC(C(C)=C)[$],[$]CC(C)(C=C)[$][$]}{[$][$]CC(c1ccccc1)[$][]} | 39700 |  |  |  | PI |  |  |  |  | 0.664 | 0.664 |  |  | PS |  |  |  |  | 0.336 | 0.336
2620 | 0000-0003-3977-1278 | https://doi.org/10.1021/ma00130a012 | HPL |  | 193.7289 |  | {[][$]C\C=C(C)/C[$],[$]C\C=C(C)\C[$],[$]CC(C(C)=C)[$],[$]CC(C)(C=C)[$][$]}{[$][$]CC(c1ccccc1)[$][]} | 39700 |  |  |  | PI |  |  |  |  | 0.664 | 0.664 |  |  | PS |  |  |  |  | 0.336 | 0.336
2621 | 0000-0003-3977-1278 | https://doi.org/10.1021/ma00130a012 | HPL |  | 197.0622 |  | {[][$]C\C=C(C)/C[$],[$]C\C=C(C)\C[$],[$]CC(C(C)=C)[$],[$]CC(C)(C=C)[$][$]}{[$][$]CC(c1ccccc1)[$][]} | 39700 |  |  |  | PI |  |  |  |  | 0.664 | 0.664 |  |  | PS |  |  |  |  | 0.336 | 0.336
2622 | 0000-0003-3977-1278 | https://doi.org/10.1021/ma00130a012 | HPL |  | 199.9802 |  | {[][$]C\C=C(C)/C[$],[$]C\C=C(C)\C[$],[$]CC(C(C)=C)[$],[$]CC(C)(C=C)[$][$]}{[$][$]CC(c1ccccc1)[$][]} | 39700 |  |  |  | PI |  |  |  |  | 0.664 | 0.664 |  |  | PS |  |  |  |  | 0.336 | 0.336
2623 | 0000-0003-3977-1278 | https://doi.org/10.1021/ma00130a012 | HPL |  | 205.3981 |  | {[][$]C\C=C(C)/C[$],[$]C\C=C(C)\C[$],[$]CC(C(C)=C)[$],[$]CC(C)(C=C)[$][$]}{[$][$]CC(c1ccccc1)[$][]} | 39700 |  |  |  | PI |  |  |  |  | 0.664 | 0.664 |  |  | PS |  |  |  |  | 0.336 | 0.336
2624 | 0000-0003-3977-1278 | https://doi.org/10.1021/ma00130a012 | HPL | gyroid | 209.1481 | Tabulated: 210C | {[][$]C\C=C(C)/C[$],[$]C\C=C(C)\C[$],[$]CC(C(C)=C)[$],[$]CC(C)(C=C)[$][$]}{[$][$]CC(c1ccccc1)[$][]} | 39700 |  |  |  | PI |  |  |  |  | 0.664 | 0.664 |  |  | PS |  |  |  |  | 0.336 | 0.336
2625 | 0000-0003-3977-1278 | https://doi.org/10.1021/ma00130a012 | HPL | gyroid | 213.3301 |  | {[][$]C\C=C(C)/C[$],[$]C\C=C(C)\C[$],[$]CC(C(C)=C)[$],[$]CC(C)(C=C)[$][$]}{[$][$]CC(c1ccccc1)[$][]} | 39700 |  |  |  | PI |  |  |  |  | 0.664 | 0.664 |  |  | PS |  |  |  |  | 0.336 | 0.336
2626 | 0000-0003-3977-1278 | https://doi.org/10.1021/ma00130a012 | gyroid |  | 217.9339 |  | {[][$]C\C=C(C)/C[$],[$]C\C=C(C)\C[$],[$]CC(C(C)=C)[$],[$]CC(C)(C=C)[$][$]}{[$][$]CC(c1ccccc1)[$][]} | 39700 |  |  |  | PI |  |  |  |  | 0.664 | 0.664 |  |  | PS |  |  |  |  | 0.336 | 0.336
2627 | 0000-0003-3977-1278 | https://doi.org/10.1021/ma00130a012 | gyroid |  | 225.4378 |  | {[][$]C\C=C(C)/C[$],[$]C\C=C(C)\C[$],[$]CC(C(C)=C)[$],[$]CC(C)(C=C)[$][$]}{[$][$]CC(c1ccccc1)[$][]} | 39700 |  |  |  | PI |  |  |  |  | 0.664 | 0.664 |  |  | PS |  |  |  |  | 0.336 | 0.336
2628 | 0000-0003-3977-1278 | https://doi.org/10.1021/ma00130a012 | gyroid |  | 227.9378 |  | {[][$]C\C=C(C)/C[$],[$]C\C=C(C)\C[$],[$]CC(C(C)=C)[$],[$]CC(C)(C=C)[$][$]}{[$][$]CC(c1ccccc1)[$][]} | 39700 |  |  |  | PI |  |  |  |  | 0.664 | 0.664 |  |  | PS |  |  |  |  | 0.336 | 0.336
2629 | 0000-0003-3977-1278 | https://doi.org/10.1021/ma00130a012 | gyroid |  | 232.9365 |  | {[][$]C\C=C(C)/C[$],[$]C\C=C(C)\C[$],[$]CC(C(C)=C)[$],[$]CC(C)(C=C)[$][$]}{[$][$]CC(c1ccccc1)[$][]} | 39700 |  |  |  | PI |  |  |  |  | 0.664 | 0.664 |  |  | PS |  |  |  |  | 0.336 | 0.336
2630 | 0000-0003-3977-1278 | https://doi.org/10.1021/ma00130a012 | gyroid |  | 235.4365 |  | {[][$]C\C=C(C)/C[$],[$]C\C=C(C)\C[$],[$]CC(C(C)=C)[$],[$]CC(C)(C=C)[$][$]}{[$][$]CC(c1ccccc1)[$][]} | 39700 |  |  |  | PI |  |  |  |  | 0.664 | 0.664 |  |  | PS |  |  |  |  | 0.336 | 0.336
2631 | 0000-0003-3977-1278 | https://doi.org/10.1021/ma00130a012 | gyroid |  | 239.5981 |  | {[][$]C\C=C(C)/C[$],[$]C\C=C(C)\C[$],[$]CC(C(C)=C)[$],[$]CC(C)(C=C)[$][$]}{[$][$]CC(c1ccccc1)[$][]} | 39700 |  |  |  | PI |  |  |  |  | 0.664 | 0.664 |  |  | PS |  |  |  |  | 0.336 | 0.336
2632 | 0000-0003-3977-1278 | https://doi.org/10.1021/ma00130a012 | gyroid |  | 244.5942 |  | {[][$]C\C=C(C)/C[$],[$]C\C=C(C)\C[$],[$]CC(C(C)=C)[$],[$]CC(C)(C=C)[$][$]}{[$][$]CC(c1ccccc1)[$][]} | 39700 |  |  |  | PI |  |  |  |  | 0.664 | 0.664 |  |  | PS |  |  |  |  | 0.336 | 0.336
2633 | 0000-0003-3977-1278 | https://doi.org/10.1021/ma00130a012 | gyroid |  | 248.757 |  | {[][$]C\C=C(C)/C[$],[$]C\C=C(C)\C[$],[$]CC(C(C)=C)[$],[$]CC(C)(C=C)[$][$]}{[$][$]CC(c1ccccc1)[$][]} | 39700 |  |  |  | PI |  |  |  |  | 0.664 | 0.664 |  |  | PS |  |  |  |  | 0.336 | 0.336
2634 | 0000-0003-3977-1278 | https://doi.org/10.1021/ma00130a012 | gyroid |  | 253.3365 |  | {[][$]C\C=C(C)/C[$],[$]C\C=C(C)\C[$],[$]CC(C(C)=C)[$],[$]CC(C)(C=C)[$][$]}{[$][$]CC(c1ccccc1)[$][]} | 39700 |  |  |  | PI |  |  |  |  | 0.664 | 0.664 |  |  | PS |  |  |  |  | 0.336 | 0.336
2635 | 0000-0003-3977-1278 | https://doi.org/10.1021/ma00130a012 | gyroid |  | 257.9147 |  | {[][$]C\C=C(C)/C[$],[$]C\C=C(C)\C[$],[$]CC(C(C)=C)[$],[$]CC(C)(C=C)[$][$]}{[$][$]CC(c1ccccc1)[$][]} | 39700 |  |  |  | PI |  |  |  |  | 0.664 | 0.664 |  |  | PS |  |  |  |  | 0.336 | 0.336
2636 | 0000-0003-3977-1278 | https://doi.org/10.1021/ma00130a012 | gyroid | disordered | 262.9096 |  | {[][$]C\C=C(C)/C[$],[$]C\C=C(C)\C[$],[$]CC(C(C)=C)[$],[$]CC(C)(C=C)[$][$]}{[$][$]CC(c1ccccc1)[$][]} | 39700 |  |  |  | PI |  |  |  |  | 0.664 | 0.664 |  |  | PS |  |  |  |  | 0.336 | 0.336
2637 | 0000-0003-3977-1278 | https://doi.org/10.1021/ma00130a012 | gyroid | disordered | 265.3597 | Tabulated: 268C | {[][$]C\C=C(C)/C[$],[$]C\C=C(C)\C[$],[$]CC(C(C)=C)[$],[$]CC(C)(C=C)[$][$]}{[$][$]CC(c1ccccc1)[$][]} | 39700 |  |  |  | PI |  |  |  |  | 0.664 | 0.664 |  |  | PS |  |  |  |  | 0.336 | 0.336
2638 | 0000-0003-3977-1278 | https://doi.org/10.1021/ma00130a012 | disordered |  | 270.6868 |  | {[][$]C\C=C(C)/C[$],[$]C\C=C(C)\C[$],[$]CC(C(C)=C)[$],[$]CC(C)(C=C)[$][$]}{[$][$]CC(c1ccccc1)[$][]} | 39700 |  |  |  | PI |  |  |  |  | 0.664 | 0.664 |  |  | PS |  |  |  |  | 0.336 | 0.336
2639 | 0000-0003-3977-1278 | https://doi.org/10.1021/ma00130a012 | lamellar |  | 102.0174 | Sample IS-68, Figure 1 | {[][$]C\C=C(C)/C[$],[$]C\C=C(C)\C[$],[$]CC(C(C)=C)[$],[$]CC(C)(C=C)[$][$]}{[$][$]CC(c1ccccc1)[$][]} | 39900 |  |  |  | PI |  |  |  |  | 0.675 | 0.675 |  |  | PS |  |  |  |  | 0.325 | 0.325
2640 | 0000-0003-3977-1278 | https://doi.org/10.1021/ma00130a012 | lamellar |  | 104.0943 |  | {[][$]C\C=C(C)/C[$],[$]C\C=C(C)\C[$],[$]CC(C(C)=C)[$],[$]CC(C)(C=C)[$][$]}{[$][$]CC(c1ccccc1)[$][]} | 39900 |  |  |  | PI |  |  |  |  | 0.675 | 0.675 |  |  | PS |  |  |  |  | 0.325 | 0.325
2641 | 0000-0003-3977-1278 | https://doi.org/10.1021/ma00130a012 | lamellar |  | 107.4213 |  | {[][$]C\C=C(C)/C[$],[$]C\C=C(C)\C[$],[$]CC(C(C)=C)[$],[$]CC(C)(C=C)[$][$]}{[$][$]CC(c1ccccc1)[$][]} | 39900 |  |  |  | PI |  |  |  |  | 0.675 | 0.675 |  |  | PS |  |  |  |  | 0.325 | 0.325
2642 | 0000-0003-3977-1278 | https://doi.org/10.1021/ma00130a012 | lamellar |  | 110.3341 |  | {[][$]C\C=C(C)/C[$],[$]C\C=C(C)\C[$],[$]CC(C(C)=C)[$],[$]CC(C)(C=C)[$][$]}{[$][$]CC(c1ccccc1)[$][]} | 39900 |  |  |  | PI |  |  |  |  | 0.675 | 0.675 |  |  | PS |  |  |  |  | 0.325 | 0.325
2643 | 0000-0003-3977-1278 | https://doi.org/10.1021/ma00130a012 | lamellar |  | 112.411 |  | {[][$]C\C=C(C)/C[$],[$]C\C=C(C)\C[$],[$]CC(C(C)=C)[$],[$]CC(C)(C=C)[$][$]}{[$][$]CC(c1ccccc1)[$][]} | 39900 |  |  |  | PI |  |  |  |  | 0.675 | 0.675 |  |  | PS |  |  |  |  | 0.325 | 0.325
2644 | 0000-0003-3977-1278 | https://doi.org/10.1021/ma00130a012 | lamellar |  | 116.1521 |  | {[][$]C\C=C(C)/C[$],[$]C\C=C(C)\C[$],[$]CC(C(C)=C)[$],[$]CC(C)(C=C)[$][$]}{[$][$]CC(c1ccccc1)[$][]} | 39900 |  |  |  | PI |  |  |  |  | 0.675 | 0.675 |  |  | PS |  |  |  |  | 0.325 | 0.325
2645 | 0000-0003-3977-1278 | https://doi.org/10.1021/ma00130a012 | lamellar |  | 116.9854 |  | {[][$]C\C=C(C)/C[$],[$]C\C=C(C)\C[$],[$]CC(C(C)=C)[$],[$]CC(C)(C=C)[$][$]}{[$][$]CC(c1ccccc1)[$][]} | 39900 |  |  |  | PI |  |  |  |  | 0.675 | 0.675 |  |  | PS |  |  |  |  | 0.325 | 0.325
2646 | 0000-0003-3977-1278 | https://doi.org/10.1021/ma00130a012 | lamellar |  | 119.0611 |  | {[][$]C\C=C(C)/C[$],[$]C\C=C(C)\C[$],[$]CC(C(C)=C)[$],[$]CC(C)(C=C)[$][$]}{[$][$]CC(c1ccccc1)[$][]} | 39900 |  |  |  | PI |  |  |  |  | 0.675 | 0.675 |  |  | PS |  |  |  |  | 0.325 | 0.325
2647 | 0000-0003-3977-1278 | https://doi.org/10.1021/ma00130a012 | lamellar |  | 120.7277 |  | {[][$]C\C=C(C)/C[$],[$]C\C=C(C)\C[$],[$]CC(C(C)=C)[$],[$]CC(C)(C=C)[$][$]}{[$][$]CC(c1ccccc1)[$][]} | 39900 |  |  |  | PI |  |  |  |  | 0.675 | 0.675 |  |  | PS |  |  |  |  | 0.325 | 0.325
2648 | 0000-0003-3977-1278 | https://doi.org/10.1021/ma00130a012 | lamellar |  | 123.638 |  | {[][$]C\C=C(C)/C[$],[$]C\C=C(C)\C[$],[$]CC(C(C)=C)[$],[$]CC(C)(C=C)[$][$]}{[$][$]CC(c1ccccc1)[$][]} | 39900 |  |  |  | PI |  |  |  |  | 0.675 | 0.675 |  |  | PS |  |  |  |  | 0.325 | 0.325
2649 | 0000-0003-3977-1278 | https://doi.org/10.1021/ma00130a012 | lamellar |  | 126.5495 |  | {[][$]C\C=C(C)/C[$],[$]C\C=C(C)\C[$],[$]CC(C(C)=C)[$],[$]CC(C)(C=C)[$][$]}{[$][$]CC(c1ccccc1)[$][]} | 39900 |  |  |  | PI |  |  |  |  | 0.675 | 0.675 |  |  | PS |  |  |  |  | 0.325 | 0.325
2650 | 0000-0003-3977-1278 | https://doi.org/10.1021/ma00130a012 | lamellar |  | 126.9662 |  | {[][$]C\C=C(C)/C[$],[$]C\C=C(C)\C[$],[$]CC(C(C)=C)[$],[$]CC(C)(C=C)[$][$]}{[$][$]CC(c1ccccc1)[$][]} | 39900 |  |  |  | PI |  |  |  |  | 0.675 | 0.675 |  |  | PS |  |  |  |  | 0.325 | 0.325
2651 | 0000-0003-3977-1278 | https://doi.org/10.1021/ma00130a012 | lamellar |  | 131.9598 |  | {[][$]C\C=C(C)/C[$],[$]C\C=C(C)\C[$],[$]CC(C(C)=C)[$],[$]CC(C)(C=C)[$][$]}{[$][$]CC(c1ccccc1)[$][]} | 39900 |  |  |  | PI |  |  |  |  | 0.675 | 0.675 |  |  | PS |  |  |  |  | 0.325 | 0.325
2652 | 0000-0003-3977-1278 | https://doi.org/10.1021/ma00130a012 | lamellar | HPL | 134.0419 | Tabulated: 134C | {[][$]C\C=C(C)/C[$],[$]C\C=C(C)\C[$],[$]CC(C(C)=C)[$],[$]CC(C)(C=C)[$][$]}{[$][$]CC(c1ccccc1)[$][]} | 39900 |  |  |  | PI |  |  |  |  | 0.675 | 0.675 |  |  | PS |  |  |  |  | 0.325 | 0.325
2653 | 0000-0003-3977-1278 | https://doi.org/10.1021/ma00130a012 | lamellar | HPL | 136.1265 |  | {[][$]C\C=C(C)/C[$],[$]C\C=C(C)\C[$],[$]CC(C(C)=C)[$],[$]CC(C)(C=C)[$][$]}{[$][$]CC(c1ccccc1)[$][]} | 39900 |  |  |  | PI |  |  |  |  | 0.675 | 0.675 |  |  | PS |  |  |  |  | 0.325 | 0.325
2654 | 0000-0003-3977-1278 | https://doi.org/10.1021/ma00130a012 | lamellar | HPL | 138.6303 |  | {[][$]C\C=C(C)/C[$],[$]C\C=C(C)\C[$],[$]CC(C(C)=C)[$],[$]CC(C)(C=C)[$][$]}{[$][$]CC(c1ccccc1)[$][]} | 39900 |  |  |  | PI |  |  |  |  | 0.675 | 0.675 |  |  | PS |  |  |  |  | 0.325 | 0.325
2655 | 0000-0003-3977-1278 | https://doi.org/10.1021/ma00130a012 | HPL |  | 140.7252 |  | {[][$]C\C=C(C)/C[$],[$]C\C=C(C)\C[$],[$]CC(C(C)=C)[$],[$]CC(C)(C=C)[$][$]}{[$][$]CC(c1ccccc1)[$][]} | 39900 |  |  |  | PI |  |  |  |  | 0.675 | 0.675 |  |  | PS |  |  |  |  | 0.325 | 0.325
2656 | 0000-0003-3977-1278 | https://doi.org/10.1021/ma00130a012 | HPL |  | 144.4867 |  | {[][$]C\C=C(C)/C[$],[$]C\C=C(C)\C[$],[$]CC(C(C)=C)[$],[$]CC(C)(C=C)[$][$]}{[$][$]CC(c1ccccc1)[$][]} | 39900 |  |  |  | PI |  |  |  |  | 0.675 | 0.675 |  |  | PS |  |  |  |  | 0.325 | 0.325
2657 | 0000-0003-3977-1278 | https://doi.org/10.1021/ma00130a012 | HPL |  | 146.9867 |  | {[][$]C\C=C(C)/C[$],[$]C\C=C(C)\C[$],[$]CC(C(C)=C)[$],[$]CC(C)(C=C)[$][$]}{[$][$]CC(c1ccccc1)[$][]} | 39900 |  |  |  | PI |  |  |  |  | 0.675 | 0.675 |  |  | PS |  |  |  |  | 0.325 | 0.325
2658 | 0000-0003-3977-1278 | https://doi.org/10.1021/ma00130a012 | HPL |  | 148.6546 |  | {[][$]C\C=C(C)/C[$],[$]C\C=C(C)\C[$],[$]CC(C(C)=C)[$],[$]CC(C)(C=C)[$][$]}{[$][$]CC(c1ccccc1)[$][]} | 39900 |  |  |  | PI |  |  |  |  | 0.675 | 0.675 |  |  | PS |  |  |  |  | 0.325 | 0.325
2659 | 0000-0003-3977-1278 | https://doi.org/10.1021/ma00130a012 | HPL |  | 150.738 |  | {[][$]C\C=C(C)/C[$],[$]C\C=C(C)\C[$],[$]CC(C(C)=C)[$],[$]CC(C)(C=C)[$][$]}{[$][$]CC(c1ccccc1)[$][]} | 39900 |  |  |  | PI |  |  |  |  | 0.675 | 0.675 |  |  | PS |  |  |  |  | 0.325 | 0.325
2660 | 0000-0003-3977-1278 | https://doi.org/10.1021/ma00130a012 | HPL |  | 153.6546 |  | {[][$]C\C=C(C)/C[$],[$]C\C=C(C)\C[$],[$]CC(C(C)=C)[$],[$]CC(C)(C=C)[$][$]}{[$][$]CC(c1ccccc1)[$][]} | 39900 |  |  |  | PI |  |  |  |  | 0.675 | 0.675 |  |  | PS |  |  |  |  | 0.325 | 0.325
2661 | 0000-0003-3977-1278 | https://doi.org/10.1021/ma00130a012 | HPL |  | 156.1546 |  | {[][$]C\C=C(C)/C[$],[$]C\C=C(C)\C[$],[$]CC(C(C)=C)[$],[$]CC(C)(C=C)[$][$]}{[$][$]CC(c1ccccc1)[$][]} | 39900 |  |  |  | PI |  |  |  |  | 0.675 | 0.675 |  |  | PS |  |  |  |  | 0.325 | 0.325
2662 | 0000-0003-3977-1278 | https://doi.org/10.1021/ma00130a012 | HPL |  | 158.6521 |  | {[][$]C\C=C(C)/C[$],[$]C\C=C(C)\C[$],[$]CC(C(C)=C)[$],[$]CC(C)(C=C)[$][$]}{[$][$]CC(c1ccccc1)[$][]} | 39900 |  |  |  | PI |  |  |  |  | 0.675 | 0.675 |  |  | PS |  |  |  |  | 0.325 | 0.325
2663 | 0000-0003-3977-1278 | https://doi.org/10.1021/ma00130a012 | HPL |  | 160.3149 |  | {[][$]C\C=C(C)/C[$],[$]C\C=C(C)\C[$],[$]CC(C(C)=C)[$],[$]CC(C)(C=C)[$][$]}{[$][$]CC(c1ccccc1)[$][]} | 39900 |  |  |  | PI |  |  |  |  | 0.675 | 0.675 |  |  | PS |  |  |  |  | 0.325 | 0.325
2664 | 0000-0003-3977-1278 | https://doi.org/10.1021/ma00130a012 | HPL |  | 163.2341 |  | {[][$]C\C=C(C)/C[$],[$]C\C=C(C)\C[$],[$]CC(C(C)=C)[$],[$]CC(C)(C=C)[$][$]}{[$][$]CC(c1ccccc1)[$][]} | 39900 |  |  |  | PI |  |  |  |  | 0.675 | 0.675 |  |  | PS |  |  |  |  | 0.325 | 0.325
2665 | 0000-0003-3977-1278 | https://doi.org/10.1021/ma00130a012 | HPL |  | 165.3175 |  | {[][$]C\C=C(C)/C[$],[$]C\C=C(C)\C[$],[$]CC(C(C)=C)[$],[$]CC(C)(C=C)[$][$]}{[$][$]CC(c1ccccc1)[$][]} | 39900 |  |  |  | PI |  |  |  |  | 0.675 | 0.675 |  |  | PS |  |  |  |  | 0.325 | 0.325
2666 | 0000-0003-3977-1278 | https://doi.org/10.1021/ma00130a012 | HPL |  | 168.6495 |  | {[][$]C\C=C(C)/C[$],[$]C\C=C(C)\C[$],[$]CC(C(C)=C)[$],[$]CC(C)(C=C)[$][$]}{[$][$]CC(c1ccccc1)[$][]} | 39900 |  |  |  | PI |  |  |  |  | 0.675 | 0.675 |  |  | PS |  |  |  |  | 0.325 | 0.325
2667 | 0000-0003-3977-1278 | https://doi.org/10.1021/ma00130a012 | HPL |  | 170.3136 |  | {[][$]C\C=C(C)/C[$],[$]C\C=C(C)\C[$],[$]CC(C(C)=C)[$],[$]CC(C)(C=C)[$][$]}{[$][$]CC(c1ccccc1)[$][]} | 39900 |  |  |  | PI |  |  |  |  | 0.675 | 0.675 |  |  | PS |  |  |  |  | 0.325 | 0.325
2668 | 0000-0003-3977-1278 | https://doi.org/10.1021/ma00130a012 | HPL |  | 174.0636 |  | {[][$]C\C=C(C)/C[$],[$]C\C=C(C)\C[$],[$]CC(C(C)=C)[$],[$]CC(C)(C=C)[$][$]}{[$][$]CC(c1ccccc1)[$][]} | 39900 |  |  |  | PI |  |  |  |  | 0.675 | 0.675 |  |  | PS |  |  |  |  | 0.325 | 0.325
2669 | 0000-0003-3977-1278 | https://doi.org/10.1021/ma00130a012 | HPL |  | 176.5636 |  | {[][$]C\C=C(C)/C[$],[$]C\C=C(C)\C[$],[$]CC(C(C)=C)[$],[$]CC(C)(C=C)[$][$]}{[$][$]CC(c1ccccc1)[$][]} | 39900 |  |  |  | PI |  |  |  |  | 0.675 | 0.675 |  |  | PS |  |  |  |  | 0.325 | 0.325
2670 | 0000-0003-3977-1278 | https://doi.org/10.1021/ma00130a012 | HPL |  | 178.6482 |  | {[][$]C\C=C(C)/C[$],[$]C\C=C(C)\C[$],[$]CC(C(C)=C)[$],[$]CC(C)(C=C)[$][$]}{[$][$]CC(c1ccccc1)[$][]} | 39900 |  |  |  | PI |  |  |  |  | 0.675 | 0.675 |  |  | PS |  |  |  |  | 0.325 | 0.325
2671 | 0000-0003-3977-1278 | https://doi.org/10.1021/ma00130a012 | HPL |  | 180.3136 |  | {[][$]C\C=C(C)/C[$],[$]C\C=C(C)\C[$],[$]CC(C(C)=C)[$],[$]CC(C)(C=C)[$][$]}{[$][$]CC(c1ccccc1)[$][]} | 39900 |  |  |  | PI |  |  |  |  | 0.675 | 0.675 |  |  | PS |  |  |  |  | 0.325 | 0.325
2672 | 0000-0003-3977-1278 | https://doi.org/10.1021/ma00130a012 | HPL |  | 181.5611 |  | {[][$]C\C=C(C)/C[$],[$]C\C=C(C)\C[$],[$]CC(C(C)=C)[$],[$]CC(C)(C=C)[$][$]}{[$][$]CC(c1ccccc1)[$][]} | 39900 |  |  |  | PI |  |  |  |  | 0.675 | 0.675 |  |  | PS |  |  |  |  | 0.325 | 0.325
2673 | 0000-0003-3977-1278 | https://doi.org/10.1021/ma00130a012 | HPL |  | 183.6444 |  | {[][$]C\C=C(C)/C[$],[$]C\C=C(C)\C[$],[$]CC(C(C)=C)[$],[$]CC(C)(C=C)[$][$]}{[$][$]CC(c1ccccc1)[$][]} | 39900 |  |  |  | PI |  |  |  |  | 0.675 | 0.675 |  |  | PS |  |  |  |  | 0.325 | 0.325
2674 | 0000-0003-3977-1278 | https://doi.org/10.1021/ma00130a012 | HPL |  | 186.5611 |  | {[][$]C\C=C(C)/C[$],[$]C\C=C(C)\C[$],[$]CC(C(C)=C)[$],[$]CC(C)(C=C)[$][$]}{[$][$]CC(c1ccccc1)[$][]} | 39900 |  |  |  | PI |  |  |  |  | 0.675 | 0.675 |  |  | PS |  |  |  |  | 0.325 | 0.325
2675 | 0000-0003-3977-1278 | https://doi.org/10.1021/ma00130a012 | HPL |  | 188.6406 |  | {[][$]C\C=C(C)/C[$],[$]C\C=C(C)\C[$],[$]CC(C(C)=C)[$],[$]CC(C)(C=C)[$][$]}{[$][$]CC(c1ccccc1)[$][]} | 39900 |  |  |  | PI |  |  |  |  | 0.675 | 0.675 |  |  | PS |  |  |  |  | 0.325 | 0.325
2676 | 0000-0003-3977-1278 | https://doi.org/10.1021/ma00130a012 | HPL |  | 191.1406 |  | {[][$]C\C=C(C)/C[$],[$]C\C=C(C)\C[$],[$]CC(C(C)=C)[$],[$]CC(C)(C=C)[$][$]}{[$][$]CC(c1ccccc1)[$][]} | 39900 |  |  |  | PI |  |  |  |  | 0.675 | 0.675 |  |  | PS |  |  |  |  | 0.325 | 0.325
2677 | 0000-0003-3977-1278 | https://doi.org/10.1021/ma00130a012 | HPL |  | 193.6444 |  | {[][$]C\C=C(C)/C[$],[$]C\C=C(C)\C[$],[$]CC(C(C)=C)[$],[$]CC(C)(C=C)[$][$]}{[$][$]CC(c1ccccc1)[$][]} | 39900 |  |  |  | PI |  |  |  |  | 0.675 | 0.675 |  |  | PS |  |  |  |  | 0.325 | 0.325
2678 | 0000-0003-3977-1278 | https://doi.org/10.1021/ma00130a012 | HPL | gyroid | 196.9726 | Tabulated: 198C | {[][$]C\C=C(C)/C[$],[$]C\C=C(C)\C[$],[$]CC(C(C)=C)[$],[$]CC(C)(C=C)[$][$]}{[$][$]CC(c1ccccc1)[$][]} | 39900 |  |  |  | PI |  |  |  |  | 0.675 | 0.675 |  |  | PS |  |  |  |  | 0.325 | 0.325
2679 | 0000-0003-3977-1278 | https://doi.org/10.1021/ma00130a012 | HPL | gyroid | 199.0559 |  | {[][$]C\C=C(C)/C[$],[$]C\C=C(C)\C[$],[$]CC(C(C)=C)[$],[$]CC(C)(C=C)[$][$]}{[$][$]CC(c1ccccc1)[$][]} | 39900 |  |  |  | PI |  |  |  |  | 0.675 | 0.675 |  |  | PS |  |  |  |  | 0.325 | 0.325
2680 | 0000-0003-3977-1278 | https://doi.org/10.1021/ma00130a012 | HPL | gyroid | 201.5611 |  | {[][$]C\C=C(C)/C[$],[$]C\C=C(C)\C[$],[$]CC(C(C)=C)[$],[$]CC(C)(C=C)[$][$]}{[$][$]CC(c1ccccc1)[$][]} | 39900 |  |  |  | PI |  |  |  |  | 0.675 | 0.675 |  |  | PS |  |  |  |  | 0.325 | 0.325
2681 | 0000-0003-3977-1278 | https://doi.org/10.1021/ma00130a012 | HPL | gyroid | 204.8957 |  | {[][$]C\C=C(C)/C[$],[$]C\C=C(C)\C[$],[$]CC(C(C)=C)[$],[$]CC(C)(C=C)[$][$]}{[$][$]CC(c1ccccc1)[$][]} | 39900 |  |  |  | PI |  |  |  |  | 0.675 | 0.675 |  |  | PS |  |  |  |  | 0.325 | 0.325
2682 | 0000-0003-3977-1278 | https://doi.org/10.1021/ma00130a012 | HPL | gyroid | 206.988 |  | {[][$]C\C=C(C)/C[$],[$]C\C=C(C)\C[$],[$]CC(C(C)=C)[$],[$]CC(C)(C=C)[$][$]}{[$][$]CC(c1ccccc1)[$][]} | 39900 |  |  |  | PI |  |  |  |  | 0.675 | 0.675 |  |  | PS |  |  |  |  | 0.325 | 0.325
2683 | 0000-0003-3977-1278 | https://doi.org/10.1021/ma00130a012 | HPL | gyroid | 209.079 |  | {[][$]C\C=C(C)/C[$],[$]C\C=C(C)\C[$],[$]CC(C(C)=C)[$],[$]CC(C)(C=C)[$][$]}{[$][$]CC(c1ccccc1)[$][]} | 39900 |  |  |  | PI |  |  |  |  | 0.675 | 0.675 |  |  | PS |  |  |  |  | 0.325 | 0.325
2684 | 0000-0003-3977-1278 | https://doi.org/10.1021/ma00130a012 | gyroid |  | 210.3367 |  | {[][$]C\C=C(C)/C[$],[$]C\C=C(C)\C[$],[$]CC(C(C)=C)[$],[$]CC(C)(C=C)[$][$]}{[$][$]CC(c1ccccc1)[$][]} | 39900 |  |  |  | PI |  |  |  |  | 0.675 | 0.675 |  |  | PS |  |  |  |  | 0.325 | 0.325
2685 | 0000-0003-3977-1278 | https://doi.org/10.1021/ma00130a012 | gyroid |  | 213.6738 |  | {[][$]C\C=C(C)/C[$],[$]C\C=C(C)\C[$],[$]CC(C(C)=C)[$],[$]CC(C)(C=C)[$][$]}{[$][$]CC(c1ccccc1)[$][]} | 39900 |  |  |  | PI |  |  |  |  | 0.675 | 0.675 |  |  | PS |  |  |  |  | 0.325 | 0.325
2686 | 0000-0003-3977-1278 | https://doi.org/10.1021/ma00130a012 | gyroid |  | 216.1751 |  | {[][$]C\C=C(C)/C[$],[$]C\C=C(C)\C[$],[$]CC(C(C)=C)[$],[$]CC(C)(C=C)[$][$]}{[$][$]CC(c1ccccc1)[$][]} | 39900 |  |  |  | PI |  |  |  |  | 0.675 | 0.675 |  |  | PS |  |  |  |  | 0.325 | 0.325
2687 | 0000-0003-3977-1278 | https://doi.org/10.1021/ma00130a012 | gyroid |  | 218.2546 |  | {[][$]C\C=C(C)/C[$],[$]C\C=C(C)\C[$],[$]CC(C(C)=C)[$],[$]CC(C)(C=C)[$][$]}{[$][$]CC(c1ccccc1)[$][]} | 39900 |  |  |  | PI |  |  |  |  | 0.675 | 0.675 |  |  | PS |  |  |  |  | 0.325 | 0.325
2688 | 0000-0003-3977-1278 | https://doi.org/10.1021/ma00130a012 | gyroid |  | 220.3379 |  | {[][$]C\C=C(C)/C[$],[$]C\C=C(C)\C[$],[$]CC(C(C)=C)[$],[$]CC(C)(C=C)[$][$]}{[$][$]CC(c1ccccc1)[$][]} | 39900 |  |  |  | PI |  |  |  |  | 0.675 | 0.675 |  |  | PS |  |  |  |  | 0.325 | 0.325
2689 | 0000-0003-3977-1278 | https://doi.org/10.1021/ma00130a012 | gyroid |  | 224.0879 |  | {[][$]C\C=C(C)/C[$],[$]C\C=C(C)\C[$],[$]CC(C(C)=C)[$],[$]CC(C)(C=C)[$][$]}{[$][$]CC(c1ccccc1)[$][]} | 39900 |  |  |  | PI |  |  |  |  | 0.675 | 0.675 |  |  | PS |  |  |  |  | 0.325 | 0.325
2690 | 0000-0003-3977-1278 | https://doi.org/10.1021/ma00130a012 | gyroid |  | 225.7546 |  | {[][$]C\C=C(C)/C[$],[$]C\C=C(C)\C[$],[$]CC(C(C)=C)[$],[$]CC(C)(C=C)[$][$]}{[$][$]CC(c1ccccc1)[$][]} | 39900 |  |  |  | PI |  |  |  |  | 0.675 | 0.675 |  |  | PS |  |  |  |  | 0.325 | 0.325
2691 | 0000-0003-3977-1278 | https://doi.org/10.1021/ma00130a012 | gyroid |  | 228.2508 |  | {[][$]C\C=C(C)/C[$],[$]C\C=C(C)\C[$],[$]CC(C(C)=C)[$],[$]CC(C)(C=C)[$][$]}{[$][$]CC(c1ccccc1)[$][]} | 39900 |  |  |  | PI |  |  |  |  | 0.675 | 0.675 |  |  | PS |  |  |  |  | 0.325 | 0.325
2692 | 0000-0003-3977-1278 | https://doi.org/10.1021/ma00130a012 | gyroid |  | 230.3341 |  | {[][$]C\C=C(C)/C[$],[$]C\C=C(C)\C[$],[$]CC(C(C)=C)[$],[$]CC(C)(C=C)[$][$]}{[$][$]CC(c1ccccc1)[$][]} | 39900 |  |  |  | PI |  |  |  |  | 0.675 | 0.675 |  |  | PS |  |  |  |  | 0.325 | 0.325
2693 | 0000-0003-3977-1278 | https://doi.org/10.1021/ma00130a012 | gyroid |  | 232.4174 |  | {[][$]C\C=C(C)/C[$],[$]C\C=C(C)\C[$],[$]CC(C(C)=C)[$],[$]CC(C)(C=C)[$][$]}{[$][$]CC(c1ccccc1)[$][]} | 39900 |  |  |  | PI |  |  |  |  | 0.675 | 0.675 |  |  | PS |  |  |  |  | 0.325 | 0.325
2694 | 0000-0003-3977-1278 | https://doi.org/10.1021/ma00130a012 | gyroid |  | 235.3303 |  | {[][$]C\C=C(C)/C[$],[$]C\C=C(C)\C[$],[$]CC(C(C)=C)[$],[$]CC(C)(C=C)[$][$]}{[$][$]CC(c1ccccc1)[$][]} | 39900 |  |  |  | PI |  |  |  |  | 0.675 | 0.675 |  |  | PS |  |  |  |  | 0.325 | 0.325
2695 | 0000-0003-3977-1278 | https://doi.org/10.1021/ma00130a012 | gyroid |  | 237.4136 |  | {[][$]C\C=C(C)/C[$],[$]C\C=C(C)\C[$],[$]CC(C(C)=C)[$],[$]CC(C)(C=C)[$][$]}{[$][$]CC(c1ccccc1)[$][]} | 39900 |  |  |  | PI |  |  |  |  | 0.675 | 0.675 |  |  | PS |  |  |  |  | 0.325 | 0.325
2696 | 0000-0003-3977-1278 | https://doi.org/10.1021/ma00130a012 | gyroid |  | 239.9098 |  | {[][$]C\C=C(C)/C[$],[$]C\C=C(C)\C[$],[$]CC(C(C)=C)[$],[$]CC(C)(C=C)[$][$]}{[$][$]CC(c1ccccc1)[$][]} | 39900 |  |  |  | PI |  |  |  |  | 0.675 | 0.675 |  |  | PS |  |  |  |  | 0.325 | 0.325
2697 | 0000-0003-3977-1278 | https://doi.org/10.1021/ma00130a012 | gyroid |  | 241.1598 |  | {[][$]C\C=C(C)/C[$],[$]C\C=C(C)\C[$],[$]CC(C(C)=C)[$],[$]CC(C)(C=C)[$][$]}{[$][$]CC(c1ccccc1)[$][]} | 39900 |  |  |  | PI |  |  |  |  | 0.675 | 0.675 |  |  | PS |  |  |  |  | 0.325 | 0.325
2698 | 0000-0003-3977-1278 | https://doi.org/10.1021/ma00130a012 | gyroid |  | 244.0751 |  | {[][$]C\C=C(C)/C[$],[$]C\C=C(C)\C[$],[$]CC(C(C)=C)[$],[$]CC(C)(C=C)[$][$]}{[$][$]CC(c1ccccc1)[$][]} | 39900 |  |  |  | PI |  |  |  |  | 0.675 | 0.675 |  |  | PS |  |  |  |  | 0.325 | 0.325
2699 | 0000-0003-3977-1278 | https://doi.org/10.1021/ma00130a012 | gyroid |  | 247.4021 |  | {[][$]C\C=C(C)/C[$],[$]C\C=C(C)\C[$],[$]CC(C(C)=C)[$],[$]CC(C)(C=C)[$][$]}{[$][$]CC(c1ccccc1)[$][]} | 39900 |  |  |  | PI |  |  |  |  | 0.675 | 0.675 |  |  | PS |  |  |  |  | 0.325 | 0.325
2700 | 0000-0003-3977-1278 | https://doi.org/10.1021/ma00130a012 | gyroid | cylinder | 250.3085 |  | {[][$]C\C=C(C)/C[$],[$]C\C=C(C)\C[$],[$]CC(C(C)=C)[$],[$]CC(C)(C=C)[$][$]}{[$][$]CC(c1ccccc1)[$][]} | 39900 |  |  |  | PI |  |  |  |  | 0.675 | 0.675 |  |  | PS |  |  |  |  | 0.325 | 0.325
2701 | 0000-0003-3977-1278 | https://doi.org/10.1021/ma00130a012 | gyroid | cylinder | 251.9457 | Tabulated: 252C | {[][$]C\C=C(C)/C[$],[$]C\C=C(C)\C[$],[$]CC(C(C)=C)[$],[$]CC(C)(C=C)[$][$]}{[$][$]CC(c1ccccc1)[$][]} | 39900 |  |  |  | PI |  |  |  |  | 0.675 | 0.675 |  |  | PS |  |  |  |  | 0.325 | 0.325
2702 | 0000-0003-3977-1278 | https://doi.org/10.1021/ma00130a012 | gyroid | cylinder | 253.5983 |  | {[][$]C\C=C(C)/C[$],[$]C\C=C(C)\C[$],[$]CC(C(C)=C)[$],[$]CC(C)(C=C)[$][$]}{[$][$]CC(c1ccccc1)[$][]} | 39900 |  |  |  | PI |  |  |  |  | 0.675 | 0.675 |  |  | PS |  |  |  |  | 0.325 | 0.325
2703 | 0000-0003-3977-1278 | https://doi.org/10.1021/ma00130a012 | cylinder |  | 256.5086 |  | {[][$]C\C=C(C)/C[$],[$]C\C=C(C)\C[$],[$]CC(C(C)=C)[$],[$]CC(C)(C=C)[$][$]}{[$][$]CC(c1ccccc1)[$][]} | 39900 |  |  |  | PI |  |  |  |  | 0.675 | 0.675 |  |  | PS |  |  |  |  | 0.325 | 0.325
2704 | 0000-0003-3977-1278 | https://doi.org/10.1021/ma00130a012 | cylinder |  | 259.0047 |  | {[][$]C\C=C(C)/C[$],[$]C\C=C(C)\C[$],[$]CC(C(C)=C)[$],[$]CC(C)(C=C)[$][$]}{[$][$]CC(c1ccccc1)[$][]} | 39900 |  |  |  | PI |  |  |  |  | 0.675 | 0.675 |  |  | PS |  |  |  |  | 0.325 | 0.325
2705 | 0000-0003-3977-1278 | https://doi.org/10.1021/ma00130a012 | cylinder |  | 261.9227 |  | {[][$]C\C=C(C)/C[$],[$]C\C=C(C)\C[$],[$]CC(C(C)=C)[$],[$]CC(C)(C=C)[$][$]}{[$][$]CC(c1ccccc1)[$][]} | 39900 |  |  |  | PI |  |  |  |  | 0.675 | 0.675 |  |  | PS |  |  |  |  | 0.325 | 0.325
2706 | 0000-0003-3977-1278 | https://doi.org/10.1021/ma00130a012 | cylinder |  | 265.2509 |  | {[][$]C\C=C(C)/C[$],[$]C\C=C(C)\C[$],[$]CC(C(C)=C)[$],[$]CC(C)(C=C)[$][$]}{[$][$]CC(c1ccccc1)[$][]} | 39900 |  |  |  | PI |  |  |  |  | 0.675 | 0.675 |  |  | PS |  |  |  |  | 0.325 | 0.325
2707 | 0000-0003-3977-1278 | https://doi.org/10.1021/ma00130a012 | cylinder | disordered | 267.3265 | Tabulated: 267C | {[][$]C\C=C(C)/C[$],[$]C\C=C(C)\C[$],[$]CC(C(C)=C)[$],[$]CC(C)(C=C)[$][$]}{[$][$]CC(c1ccccc1)[$][]} | 39900 |  |  |  | PI |  |  |  |  | 0.675 | 0.675 |  |  | PS |  |  |  |  | 0.325 | 0.325
2708 | 0000-0003-3977-1278 | https://doi.org/10.1021/ma00130a012 | cylinder | disordered | 269.4035 |  | {[][$]C\C=C(C)/C[$],[$]C\C=C(C)\C[$],[$]CC(C(C)=C)[$],[$]CC(C)(C=C)[$][$]}{[$][$]CC(c1ccccc1)[$][]} | 39900 |  |  |  | PI |  |  |  |  | 0.675 | 0.675 |  |  | PS |  |  |  |  | 0.325 | 0.325
2709 | 0000-0003-3977-1278 | https://doi.org/10.1021/ma00130a012 | cylinder | disordered | 272.7202 |  | {[][$]C\C=C(C)/C[$],[$]C\C=C(C)\C[$],[$]CC(C(C)=C)[$],[$]CC(C)(C=C)[$][$]}{[$][$]CC(c1ccccc1)[$][]} | 39900 |  |  |  | PI |  |  |  |  | 0.675 | 0.675 |  |  | PS |  |  |  |  | 0.325 | 0.325
2710 | 0000-0003-3977-1278 | https://doi.org/10.1021/ma00130a012 | gyroid |  | 99.00218 | Sample IS-69, Figure 1 | {[][$]C\C=C(C)/C[$],[$]C\C=C(C)\C[$],[$]CC(C(C)=C)[$],[$]CC(C)(C=C)[$][$]}{[$][$]CC(c1ccccc1)[$][]} | 39800 |  |  |  | PI |  |  |  |  | 0.692 | 0.692 |  |  | PS |  |  |  |  | 0.308 | 0.308
2711 | 0000-0003-3977-1278 | https://doi.org/10.1021/ma00130a012 | gyroid |  | 100.6624 |  | {[][$]C\C=C(C)/C[$],[$]C\C=C(C)\C[$],[$]CC(C(C)=C)[$],[$]CC(C)(C=C)[$][$]}{[$][$]CC(c1ccccc1)[$][]} | 39800 |  |  |  | PI |  |  |  |  | 0.692 | 0.692 |  |  | PS |  |  |  |  | 0.308 | 0.308
2712 | 0000-0003-3977-1278 | https://doi.org/10.1021/ma00130a012 | gyroid |  | 102.3291 |  | {[][$]C\C=C(C)/C[$],[$]C\C=C(C)\C[$],[$]CC(C(C)=C)[$],[$]CC(C)(C=C)[$][$]}{[$][$]CC(c1ccccc1)[$][]} | 39800 |  |  |  | PI |  |  |  |  | 0.692 | 0.692 |  |  | PS |  |  |  |  | 0.308 | 0.308
2713 | 0000-0003-3977-1278 | https://doi.org/10.1021/ma00130a012 | gyroid |  | 105.6624 |  | {[][$]C\C=C(C)/C[$],[$]C\C=C(C)\C[$],[$]CC(C(C)=C)[$],[$]CC(C)(C=C)[$][$]}{[$][$]CC(c1ccccc1)[$][]} | 39800 |  |  |  | PI |  |  |  |  | 0.692 | 0.692 |  |  | PS |  |  |  |  | 0.308 | 0.308
2714 | 0000-0003-3977-1278 | https://doi.org/10.1021/ma00130a012 | gyroid |  | 108.5791 |  | {[][$]C\C=C(C)/C[$],[$]C\C=C(C)\C[$],[$]CC(C(C)=C)[$],[$]CC(C)(C=C)[$][$]}{[$][$]CC(c1ccccc1)[$][]} | 39800 |  |  |  | PI |  |  |  |  | 0.692 | 0.692 |  |  | PS |  |  |  |  | 0.308 | 0.308
2715 | 0000-0003-3977-1278 | https://doi.org/10.1021/ma00130a012 | gyroid |  | 111.4958 |  | {[][$]C\C=C(C)/C[$],[$]C\C=C(C)\C[$],[$]CC(C(C)=C)[$],[$]CC(C)(C=C)[$][$]}{[$][$]CC(c1ccccc1)[$][]} | 39800 |  |  |  | PI |  |  |  |  | 0.692 | 0.692 |  |  | PS |  |  |  |  | 0.308 | 0.308
2716 | 0000-0003-3977-1278 | https://doi.org/10.1021/ma00130a012 | gyroid |  | 113.1624 |  | {[][$]C\C=C(C)/C[$],[$]C\C=C(C)\C[$],[$]CC(C(C)=C)[$],[$]CC(C)(C=C)[$][$]}{[$][$]CC(c1ccccc1)[$][]} | 39800 |  |  |  | PI |  |  |  |  | 0.692 | 0.692 |  |  | PS |  |  |  |  | 0.308 | 0.308
2717 | 0000-0003-3977-1278 | https://doi.org/10.1021/ma00130a012 | gyroid |  | 115.2458 |  | {[][$]C\C=C(C)/C[$],[$]C\C=C(C)\C[$],[$]CC(C(C)=C)[$],[$]CC(C)(C=C)[$][$]}{[$][$]CC(c1ccccc1)[$][]} | 39800 |  |  |  | PI |  |  |  |  | 0.692 | 0.692 |  |  | PS |  |  |  |  | 0.308 | 0.308
2718 | 0000-0003-3977-1278 | https://doi.org/10.1021/ma00130a012 | gyroid |  | 117.7458 |  | {[][$]C\C=C(C)/C[$],[$]C\C=C(C)\C[$],[$]CC(C(C)=C)[$],[$]CC(C)(C=C)[$][$]}{[$][$]CC(c1ccccc1)[$][]} | 39800 |  |  |  | PI |  |  |  |  | 0.692 | 0.692 |  |  | PS |  |  |  |  | 0.308 | 0.308
2719 | 0000-0003-3977-1278 | https://doi.org/10.1021/ma00130a012 | gyroid |  | 120.2458 |  | {[][$]C\C=C(C)/C[$],[$]C\C=C(C)\C[$],[$]CC(C(C)=C)[$],[$]CC(C)(C=C)[$][$]}{[$][$]CC(c1ccccc1)[$][]} | 39800 |  |  |  | PI |  |  |  |  | 0.692 | 0.692 |  |  | PS |  |  |  |  | 0.308 | 0.308
2720 | 0000-0003-3977-1278 | https://doi.org/10.1021/ma00130a012 | gyroid |  | 122.7445 |  | {[][$]C\C=C(C)/C[$],[$]C\C=C(C)\C[$],[$]CC(C(C)=C)[$],[$]CC(C)(C=C)[$][$]}{[$][$]CC(c1ccccc1)[$][]} | 39800 |  |  |  | PI |  |  |  |  | 0.692 | 0.692 |  |  | PS |  |  |  |  | 0.308 | 0.308
2721 | 0000-0003-3977-1278 | https://doi.org/10.1021/ma00130a012 | gyroid |  | 124.8278 |  | {[][$]C\C=C(C)/C[$],[$]C\C=C(C)\C[$],[$]CC(C(C)=C)[$],[$]CC(C)(C=C)[$][$]}{[$][$]CC(c1ccccc1)[$][]} | 39800 |  |  |  | PI |  |  |  |  | 0.692 | 0.692 |  |  | PS |  |  |  |  | 0.308 | 0.308
2722 | 0000-0003-3977-1278 | https://doi.org/10.1021/ma00130a012 | gyroid |  | 127.3265 |  | {[][$]C\C=C(C)/C[$],[$]C\C=C(C)\C[$],[$]CC(C(C)=C)[$],[$]CC(C)(C=C)[$][$]}{[$][$]CC(c1ccccc1)[$][]} | 39800 |  |  |  | PI |  |  |  |  | 0.692 | 0.692 |  |  | PS |  |  |  |  | 0.308 | 0.308
2723 | 0000-0003-3977-1278 | https://doi.org/10.1021/ma00130a012 | gyroid |  | 130.2419 |  | {[][$]C\C=C(C)/C[$],[$]C\C=C(C)\C[$],[$]CC(C(C)=C)[$],[$]CC(C)(C=C)[$][$]}{[$][$]CC(c1ccccc1)[$][]} | 39800 |  |  |  | PI |  |  |  |  | 0.692 | 0.692 |  |  | PS |  |  |  |  | 0.308 | 0.308
2724 | 0000-0003-3977-1278 | https://doi.org/10.1021/ma00130a012 | gyroid |  | 132.7419 |  | {[][$]C\C=C(C)/C[$],[$]C\C=C(C)\C[$],[$]CC(C(C)=C)[$],[$]CC(C)(C=C)[$][$]}{[$][$]CC(c1ccccc1)[$][]} | 39800 |  |  |  | PI |  |  |  |  | 0.692 | 0.692 |  |  | PS |  |  |  |  | 0.308 | 0.308
2725 | 0000-0003-3977-1278 | https://doi.org/10.1021/ma00130a012 | gyroid |  | 135.2419 |  | {[][$]C\C=C(C)/C[$],[$]C\C=C(C)\C[$],[$]CC(C(C)=C)[$],[$]CC(C)(C=C)[$][$]}{[$][$]CC(c1ccccc1)[$][]} | 39800 |  |  |  | PI |  |  |  |  | 0.692 | 0.692 |  |  | PS |  |  |  |  | 0.308 | 0.308
2726 | 0000-0003-3977-1278 | https://doi.org/10.1021/ma00130a012 | gyroid |  | 136.9086 |  | {[][$]C\C=C(C)/C[$],[$]C\C=C(C)\C[$],[$]CC(C(C)=C)[$],[$]CC(C)(C=C)[$][$]}{[$][$]CC(c1ccccc1)[$][]} | 39800 |  |  |  | PI |  |  |  |  | 0.692 | 0.692 |  |  | PS |  |  |  |  | 0.308 | 0.308
2727 | 0000-0003-3977-1278 | https://doi.org/10.1021/ma00130a012 | gyroid |  | 139.4086 |  | {[][$]C\C=C(C)/C[$],[$]C\C=C(C)\C[$],[$]CC(C(C)=C)[$],[$]CC(C)(C=C)[$][$]}{[$][$]CC(c1ccccc1)[$][]} | 39800 |  |  |  | PI |  |  |  |  | 0.692 | 0.692 |  |  | PS |  |  |  |  | 0.308 | 0.308
2728 | 0000-0003-3977-1278 | https://doi.org/10.1021/ma00130a012 | gyroid |  | 142.3201 |  | {[][$]C\C=C(C)/C[$],[$]C\C=C(C)\C[$],[$]CC(C(C)=C)[$],[$]CC(C)(C=C)[$][$]}{[$][$]CC(c1ccccc1)[$][]} | 39800 |  |  |  | PI |  |  |  |  | 0.692 | 0.692 |  |  | PS |  |  |  |  | 0.308 | 0.308
2729 | 0000-0003-3977-1278 | https://doi.org/10.1021/ma00130a012 | gyroid |  | 143.9868 |  | {[][$]C\C=C(C)/C[$],[$]C\C=C(C)\C[$],[$]CC(C(C)=C)[$],[$]CC(C)(C=C)[$][$]}{[$][$]CC(c1ccccc1)[$][]} | 39800 |  |  |  | PI |  |  |  |  | 0.692 | 0.692 |  |  | PS |  |  |  |  | 0.308 | 0.308
2730 | 0000-0003-3977-1278 | https://doi.org/10.1021/ma00130a012 | gyroid |  | 147.7407 |  | {[][$]C\C=C(C)/C[$],[$]C\C=C(C)\C[$],[$]CC(C(C)=C)[$],[$]CC(C)(C=C)[$][$]}{[$][$]CC(c1ccccc1)[$][]} | 39800 |  |  |  | PI |  |  |  |  | 0.692 | 0.692 |  |  | PS |  |  |  |  | 0.308 | 0.308
2731 | 0000-0003-3977-1278 | https://doi.org/10.1021/ma00130a012 | gyroid |  | 149.8201 |  | {[][$]C\C=C(C)/C[$],[$]C\C=C(C)\C[$],[$]CC(C(C)=C)[$],[$]CC(C)(C=C)[$][$]}{[$][$]CC(c1ccccc1)[$][]} | 39800 |  |  |  | PI |  |  |  |  | 0.692 | 0.692 |  |  | PS |  |  |  |  | 0.308 | 0.308
2732 | 0000-0003-3977-1278 | https://doi.org/10.1021/ma00130a012 | gyroid |  | 151.0701 |  | {[][$]C\C=C(C)/C[$],[$]C\C=C(C)\C[$],[$]CC(C(C)=C)[$],[$]CC(C)(C=C)[$][$]}{[$][$]CC(c1ccccc1)[$][]} | 39800 |  |  |  | PI |  |  |  |  | 0.692 | 0.692 |  |  | PS |  |  |  |  | 0.308 | 0.308
2733 | 0000-0003-3977-1278 | https://doi.org/10.1021/ma00130a012 | gyroid |  | 153.5714 |  | {[][$]C\C=C(C)/C[$],[$]C\C=C(C)\C[$],[$]CC(C(C)=C)[$],[$]CC(C)(C=C)[$][$]}{[$][$]CC(c1ccccc1)[$][]} | 39800 |  |  |  | PI |  |  |  |  | 0.692 | 0.692 |  |  | PS |  |  |  |  | 0.308 | 0.308
2734 | 0000-0003-3977-1278 | https://doi.org/10.1021/ma00130a012 | gyroid |  | 156.4817 |  | {[][$]C\C=C(C)/C[$],[$]C\C=C(C)\C[$],[$]CC(C(C)=C)[$],[$]CC(C)(C=C)[$][$]}{[$][$]CC(c1ccccc1)[$][]} | 39800 |  |  |  | PI |  |  |  |  | 0.692 | 0.692 |  |  | PS |  |  |  |  | 0.308 | 0.308
2735 | 0000-0003-3977-1278 | https://doi.org/10.1021/ma00130a012 | gyroid |  | 157.7317 |  | {[][$]C\C=C(C)/C[$],[$]C\C=C(C)\C[$],[$]CC(C(C)=C)[$],[$]CC(C)(C=C)[$][$]}{[$][$]CC(c1ccccc1)[$][]} | 39800 |  |  |  | PI |  |  |  |  | 0.692 | 0.692 |  |  | PS |  |  |  |  | 0.308 | 0.308
2736 | 0000-0003-3977-1278 | https://doi.org/10.1021/ma00130a012 | gyroid |  | 160.2317 |  | {[][$]C\C=C(C)/C[$],[$]C\C=C(C)\C[$],[$]CC(C(C)=C)[$],[$]CC(C)(C=C)[$][$]}{[$][$]CC(c1ccccc1)[$][]} | 39800 |  |  |  | PI |  |  |  |  | 0.692 | 0.692 |  |  | PS |  |  |  |  | 0.308 | 0.308
2737 | 0000-0003-3977-1278 | https://doi.org/10.1021/ma00130a012 | gyroid | cylinder | 163.565 |  | {[][$]C\C=C(C)/C[$],[$]C\C=C(C)\C[$],[$]CC(C(C)=C)[$],[$]CC(C)(C=C)[$][$]}{[$][$]CC(c1ccccc1)[$][]} | 39800 |  |  |  | PI |  |  |  |  | 0.692 | 0.692 |  |  | PS |  |  |  |  | 0.308 | 0.308
2738 | 0000-0003-3977-1278 | https://doi.org/10.1021/ma00130a012 | gyroid | cylinder | 165.6548 | Tabulated: 166C | {[][$]C\C=C(C)/C[$],[$]C\C=C(C)\C[$],[$]CC(C(C)=C)[$],[$]CC(C)(C=C)[$][$]}{[$][$]CC(c1ccccc1)[$][]} | 39800 |  |  |  | PI |  |  |  |  | 0.692 | 0.692 |  |  | PS |  |  |  |  | 0.308 | 0.308
2739 | 0000-0003-3977-1278 | https://doi.org/10.1021/ma00130a012 | gyroid | cylinder | 167.7381 |  | {[][$]C\C=C(C)/C[$],[$]C\C=C(C)\C[$],[$]CC(C(C)=C)[$],[$]CC(C)(C=C)[$][$]}{[$][$]CC(c1ccccc1)[$][]} | 39800 |  |  |  | PI |  |  |  |  | 0.692 | 0.692 |  |  | PS |  |  |  |  | 0.308 | 0.308
2740 | 0000-0003-3977-1278 | https://doi.org/10.1021/ma00130a012 | cylinder |  | 170.6509 |  | {[][$]C\C=C(C)/C[$],[$]C\C=C(C)\C[$],[$]CC(C(C)=C)[$],[$]CC(C)(C=C)[$][$]}{[$][$]CC(c1ccccc1)[$][]} | 39800 |  |  |  | PI |  |  |  |  | 0.692 | 0.692 |  |  | PS |  |  |  |  | 0.308 | 0.308
2741 | 0000-0003-3977-1278 | https://doi.org/10.1021/ma00130a012 | cylinder |  | 172.3176 |  | {[][$]C\C=C(C)/C[$],[$]C\C=C(C)\C[$],[$]CC(C(C)=C)[$],[$]CC(C)(C=C)[$][$]}{[$][$]CC(c1ccccc1)[$][]} | 39800 |  |  |  | PI |  |  |  |  | 0.692 | 0.692 |  |  | PS |  |  |  |  | 0.308 | 0.308
2742 | 0000-0003-3977-1278 | https://doi.org/10.1021/ma00130a012 | cylinder |  | 175.2317 |  | {[][$]C\C=C(C)/C[$],[$]C\C=C(C)\C[$],[$]CC(C(C)=C)[$],[$]CC(C)(C=C)[$][$]}{[$][$]CC(c1ccccc1)[$][]} | 39800 |  |  |  | PI |  |  |  |  | 0.692 | 0.692 |  |  | PS |  |  |  |  | 0.308 | 0.308
2743 | 0000-0003-3977-1278 | https://doi.org/10.1021/ma00130a012 | cylinder |  | 177.7279 |  | {[][$]C\C=C(C)/C[$],[$]C\C=C(C)\C[$],[$]CC(C(C)=C)[$],[$]CC(C)(C=C)[$][$]}{[$][$]CC(c1ccccc1)[$][]} | 39800 |  |  |  | PI |  |  |  |  | 0.692 | 0.692 |  |  | PS |  |  |  |  | 0.308 | 0.308
2744 | 0000-0003-3977-1278 | https://doi.org/10.1021/ma00130a012 | cylinder |  | 180.6445 |  | {[][$]C\C=C(C)/C[$],[$]C\C=C(C)\C[$],[$]CC(C(C)=C)[$],[$]CC(C)(C=C)[$][$]}{[$][$]CC(c1ccccc1)[$][]} | 39800 |  |  |  | PI |  |  |  |  | 0.692 | 0.692 |  |  | PS |  |  |  |  | 0.308 | 0.308
2745 | 0000-0003-3977-1278 | https://doi.org/10.1021/ma00130a012 | cylinder |  | 182.7227 |  | {[][$]C\C=C(C)/C[$],[$]C\C=C(C)\C[$],[$]CC(C(C)=C)[$],[$]CC(C)(C=C)[$][$]}{[$][$]CC(c1ccccc1)[$][]} | 39800 |  |  |  | PI |  |  |  |  | 0.692 | 0.692 |  |  | PS |  |  |  |  | 0.308 | 0.308
2746 | 0000-0003-3977-1278 | https://doi.org/10.1021/ma00130a012 | cylinder |  | 186.0548 |  | {[][$]C\C=C(C)/C[$],[$]C\C=C(C)\C[$],[$]CC(C(C)=C)[$],[$]CC(C)(C=C)[$][$]}{[$][$]CC(c1ccccc1)[$][]} | 39800 |  |  |  | PI |  |  |  |  | 0.692 | 0.692 |  |  | PS |  |  |  |  | 0.308 | 0.308
2747 | 0000-0003-3977-1278 | https://doi.org/10.1021/ma00130a012 | cylinder |  | 188.5548 |  | {[][$]C\C=C(C)/C[$],[$]C\C=C(C)\C[$],[$]CC(C(C)=C)[$],[$]CC(C)(C=C)[$][$]}{[$][$]CC(c1ccccc1)[$][]} | 39800 |  |  |  | PI |  |  |  |  | 0.692 | 0.692 |  |  | PS |  |  |  |  | 0.308 | 0.308
2748 | 0000-0003-3977-1278 | https://doi.org/10.1021/ma00130a012 | cylinder |  | 190.2189 |  | {[][$]C\C=C(C)/C[$],[$]C\C=C(C)\C[$],[$]CC(C(C)=C)[$],[$]CC(C)(C=C)[$][$]}{[$][$]CC(c1ccccc1)[$][]} | 39800 |  |  |  | PI |  |  |  |  | 0.692 | 0.692 |  |  | PS |  |  |  |  | 0.308 | 0.308
2749 | 0000-0003-3977-1278 | https://doi.org/10.1021/ma00130a012 | cylinder |  | 193.1356 |  | {[][$]C\C=C(C)/C[$],[$]C\C=C(C)\C[$],[$]CC(C(C)=C)[$],[$]CC(C)(C=C)[$][$]}{[$][$]CC(c1ccccc1)[$][]} | 39800 |  |  |  | PI |  |  |  |  | 0.692 | 0.692 |  |  | PS |  |  |  |  | 0.308 | 0.308
2750 | 0000-0003-3977-1278 | https://doi.org/10.1021/ma00130a012 | cylinder |  | 194.3856 |  | {[][$]C\C=C(C)/C[$],[$]C\C=C(C)\C[$],[$]CC(C(C)=C)[$],[$]CC(C)(C=C)[$][$]}{[$][$]CC(c1ccccc1)[$][]} | 39800 |  |  |  | PI |  |  |  |  | 0.692 | 0.692 |  |  | PS |  |  |  |  | 0.308 | 0.308
2751 | 0000-0003-3977-1278 | https://doi.org/10.1021/ma00130a012 | cylinder |  | 196.883 |  | {[][$]C\C=C(C)/C[$],[$]C\C=C(C)\C[$],[$]CC(C(C)=C)[$],[$]CC(C)(C=C)[$][$]}{[$][$]CC(c1ccccc1)[$][]} | 39800 |  |  |  | PI |  |  |  |  | 0.692 | 0.692 |  |  | PS |  |  |  |  | 0.308 | 0.308
2752 | 0000-0003-3977-1278 | https://doi.org/10.1021/ma00130a012 | cylinder |  | 199.7984 |  | {[][$]C\C=C(C)/C[$],[$]C\C=C(C)\C[$],[$]CC(C(C)=C)[$],[$]CC(C)(C=C)[$][$]}{[$][$]CC(c1ccccc1)[$][]} | 39800 |  |  |  | PI |  |  |  |  | 0.692 | 0.692 |  |  | PS |  |  |  |  | 0.308 | 0.308
2753 | 0000-0003-3977-1278 | https://doi.org/10.1021/ma00130a012 | cylinder |  | 203.1317 |  | {[][$]C\C=C(C)/C[$],[$]C\C=C(C)\C[$],[$]CC(C(C)=C)[$],[$]CC(C)(C=C)[$][$]}{[$][$]CC(c1ccccc1)[$][]} | 39800 |  |  |  | PI |  |  |  |  | 0.692 | 0.692 |  |  | PS |  |  |  |  | 0.308 | 0.308
2754 | 0000-0003-3977-1278 | https://doi.org/10.1021/ma00130a012 | cylinder |  | 205.2112 |  | {[][$]C\C=C(C)/C[$],[$]C\C=C(C)\C[$],[$]CC(C(C)=C)[$],[$]CC(C)(C=C)[$][$]}{[$][$]CC(c1ccccc1)[$][]} | 39800 |  |  |  | PI |  |  |  |  | 0.692 | 0.692 |  |  | PS |  |  |  |  | 0.308 | 0.308
2755 | 0000-0003-3977-1278 | https://doi.org/10.1021/ma00130a012 | cylinder |  | 208.9587 |  | {[][$]C\C=C(C)/C[$],[$]C\C=C(C)\C[$],[$]CC(C(C)=C)[$],[$]CC(C)(C=C)[$][$]}{[$][$]CC(c1ccccc1)[$][]} | 39800 |  |  |  | PI |  |  |  |  | 0.692 | 0.692 |  |  | PS |  |  |  |  | 0.308 | 0.308
2756 | 0000-0003-3977-1278 | https://doi.org/10.1021/ma00130a012 | cylinder |  | 211.4587 |  | {[][$]C\C=C(C)/C[$],[$]C\C=C(C)\C[$],[$]CC(C(C)=C)[$],[$]CC(C)(C=C)[$][$]}{[$][$]CC(c1ccccc1)[$][]} | 39800 |  |  |  | PI |  |  |  |  | 0.692 | 0.692 |  |  | PS |  |  |  |  | 0.308 | 0.308
2757 | 0000-0003-3977-1278 | https://doi.org/10.1021/ma00130a012 | cylinder |  | 212.7048 |  | {[][$]C\C=C(C)/C[$],[$]C\C=C(C)\C[$],[$]CC(C(C)=C)[$],[$]CC(C)(C=C)[$][$]}{[$][$]CC(c1ccccc1)[$][]} | 39800 |  |  |  | PI |  |  |  |  | 0.692 | 0.692 |  |  | PS |  |  |  |  | 0.308 | 0.308
2758 | 0000-0003-3977-1278 | https://doi.org/10.1021/ma00130a012 | cylinder |  | 215.6202 |  | {[][$]C\C=C(C)/C[$],[$]C\C=C(C)\C[$],[$]CC(C(C)=C)[$],[$]CC(C)(C=C)[$][$]}{[$][$]CC(c1ccccc1)[$][]} | 39800 |  |  |  | PI |  |  |  |  | 0.692 | 0.692 |  |  | PS |  |  |  |  | 0.308 | 0.308
2759 | 0000-0003-3977-1278 | https://doi.org/10.1021/ma00130a012 | cylinder |  | 217.7023 |  | {[][$]C\C=C(C)/C[$],[$]C\C=C(C)\C[$],[$]CC(C(C)=C)[$],[$]CC(C)(C=C)[$][$]}{[$][$]CC(c1ccccc1)[$][]} | 39800 |  |  |  | PI |  |  |  |  | 0.692 | 0.692 |  |  | PS |  |  |  |  | 0.308 | 0.308
2760 | 0000-0003-3977-1278 | https://doi.org/10.1021/ma00130a012 | cylinder |  | 220.201 |  | {[][$]C\C=C(C)/C[$],[$]C\C=C(C)\C[$],[$]CC(C(C)=C)[$],[$]CC(C)(C=C)[$][$]}{[$][$]CC(c1ccccc1)[$][]} | 39800 |  |  |  | PI |  |  |  |  | 0.692 | 0.692 |  |  | PS |  |  |  |  | 0.308 | 0.308
2761 | 0000-0003-3977-1278 | https://doi.org/10.1021/ma00130a012 | cylinder |  | 222.701 |  | {[][$]C\C=C(C)/C[$],[$]C\C=C(C)\C[$],[$]CC(C(C)=C)[$],[$]CC(C)(C=C)[$][$]}{[$][$]CC(c1ccccc1)[$][]} | 39800 |  |  |  | PI |  |  |  |  | 0.692 | 0.692 |  |  | PS |  |  |  |  | 0.308 | 0.308
2762 | 0000-0003-3977-1278 | https://doi.org/10.1021/ma00130a012 | cylinder |  | 225.6138 |  | {[][$]C\C=C(C)/C[$],[$]C\C=C(C)\C[$],[$]CC(C(C)=C)[$],[$]CC(C)(C=C)[$][$]}{[$][$]CC(c1ccccc1)[$][]} | 39800 |  |  |  | PI |  |  |  |  | 0.692 | 0.692 |  |  | PS |  |  |  |  | 0.308 | 0.308
2763 | 0000-0003-3977-1278 | https://doi.org/10.1021/ma00130a012 | cylinder |  | 228.1138 |  | {[][$]C\C=C(C)/C[$],[$]C\C=C(C)\C[$],[$]CC(C(C)=C)[$],[$]CC(C)(C=C)[$][$]}{[$][$]CC(c1ccccc1)[$][]} | 39800 |  |  |  | PI |  |  |  |  | 0.692 | 0.692 |  |  | PS |  |  |  |  | 0.308 | 0.308
2764 | 0000-0003-3977-1278 | https://doi.org/10.1021/ma00130a012 | cylinder |  | 231.442 |  | {[][$]C\C=C(C)/C[$],[$]C\C=C(C)\C[$],[$]CC(C(C)=C)[$],[$]CC(C)(C=C)[$][$]}{[$][$]CC(c1ccccc1)[$][]} | 39800 |  |  |  | PI |  |  |  |  | 0.692 | 0.692 |  |  | PS |  |  |  |  | 0.308 | 0.308
2765 | 0000-0003-3977-1278 | https://doi.org/10.1021/ma00130a012 | cylinder |  | 234.7753 |  | {[][$]C\C=C(C)/C[$],[$]C\C=C(C)\C[$],[$]CC(C(C)=C)[$],[$]CC(C)(C=C)[$][$]}{[$][$]CC(c1ccccc1)[$][]} | 39800 |  |  |  | PI |  |  |  |  | 0.692 | 0.692 |  |  | PS |  |  |  |  | 0.308 | 0.308
2766 | 0000-0003-3977-1278 | https://doi.org/10.1021/ma00130a012 | cylinder |  | 237.2741 |  | {[][$]C\C=C(C)/C[$],[$]C\C=C(C)\C[$],[$]CC(C(C)=C)[$],[$]CC(C)(C=C)[$][$]}{[$][$]CC(c1ccccc1)[$][]} | 39800 |  |  |  | PI |  |  |  |  | 0.692 | 0.692 |  |  | PS |  |  |  |  | 0.308 | 0.308
2767 | 0000-0003-3977-1278 | https://doi.org/10.1021/ma00130a012 | cylinder |  | 239.3561 |  | {[][$]C\C=C(C)/C[$],[$]C\C=C(C)\C[$],[$]CC(C(C)=C)[$],[$]CC(C)(C=C)[$][$]}{[$][$]CC(c1ccccc1)[$][]} | 39800 |  |  |  | PI |  |  |  |  | 0.692 | 0.692 |  |  | PS |  |  |  |  | 0.308 | 0.308
2768 | 0000-0003-3977-1278 | https://doi.org/10.1021/ma00130a012 | cylinder |  | 241.8536 |  | {[][$]C\C=C(C)/C[$],[$]C\C=C(C)\C[$],[$]CC(C(C)=C)[$],[$]CC(C)(C=C)[$][$]}{[$][$]CC(c1ccccc1)[$][]} | 39800 |  |  |  | PI |  |  |  |  | 0.692 | 0.692 |  |  | PS |  |  |  |  | 0.308 | 0.308
2769 | 0000-0003-3977-1278 | https://doi.org/10.1021/ma00130a012 | cylinder |  | 244.3536 |  | {[][$]C\C=C(C)/C[$],[$]C\C=C(C)\C[$],[$]CC(C(C)=C)[$],[$]CC(C)(C=C)[$][$]}{[$][$]CC(c1ccccc1)[$][]} | 39800 |  |  |  | PI |  |  |  |  | 0.692 | 0.692 |  |  | PS |  |  |  |  | 0.308 | 0.308
2770 | 0000-0003-3977-1278 | https://doi.org/10.1021/ma00130a012 | cylinder |  | 246.851 |  | {[][$]C\C=C(C)/C[$],[$]C\C=C(C)\C[$],[$]CC(C(C)=C)[$],[$]CC(C)(C=C)[$][$]}{[$][$]CC(c1ccccc1)[$][]} | 39800 |  |  |  | PI |  |  |  |  | 0.692 | 0.692 |  |  | PS |  |  |  |  | 0.308 | 0.308
2771 | 0000-0003-3977-1278 | https://doi.org/10.1021/ma00130a012 | cylinder |  | 251.0138 |  | {[][$]C\C=C(C)/C[$],[$]C\C=C(C)\C[$],[$]CC(C(C)=C)[$],[$]CC(C)(C=C)[$][$]}{[$][$]CC(c1ccccc1)[$][]} | 39800 |  |  |  | PI |  |  |  |  | 0.692 | 0.692 |  |  | PS |  |  |  |  | 0.308 | 0.308
2772 | 0000-0003-3977-1278 | https://doi.org/10.1021/ma00130a012 | cylinder |  | 253.0959 |  | {[][$]C\C=C(C)/C[$],[$]C\C=C(C)\C[$],[$]CC(C(C)=C)[$],[$]CC(C)(C=C)[$][$]}{[$][$]CC(c1ccccc1)[$][]} | 39800 |  |  |  | PI |  |  |  |  | 0.692 | 0.692 |  |  | PS |  |  |  |  | 0.308 | 0.308
2773 | 0000-0003-3977-1278 | https://doi.org/10.1021/ma00130a012 | cylinder |  | 256.8433 |  | {[][$]C\C=C(C)/C[$],[$]C\C=C(C)\C[$],[$]CC(C(C)=C)[$],[$]CC(C)(C=C)[$][$]}{[$][$]CC(c1ccccc1)[$][]} | 39800 |  |  |  | PI |  |  |  |  | 0.692 | 0.692 |  |  | PS |  |  |  |  | 0.308 | 0.308
2774 | 0000-0003-3977-1278 | https://doi.org/10.1021/ma00130a012 | cylinder | disordered | 259.7574 |  | {[][$]C\C=C(C)/C[$],[$]C\C=C(C)\C[$],[$]CC(C(C)=C)[$],[$]CC(C)(C=C)[$][$]}{[$][$]CC(c1ccccc1)[$][]} | 39800 |  |  |  | PI |  |  |  |  | 0.692 | 0.692 |  |  | PS |  |  |  |  | 0.308 | 0.308
2775 | 0000-0003-3977-1278 | https://doi.org/10.1021/ma00130a012 | cylinder | disordered | 262.66 | Tabulated: 265C | {[][$]C\C=C(C)/C[$],[$]C\C=C(C)\C[$],[$]CC(C(C)=C)[$],[$]CC(C)(C=C)[$][$]}{[$][$]CC(c1ccccc1)[$][]} | 39800 |  |  |  | PI |  |  |  |  | 0.692 | 0.692 |  |  | PS |  |  |  |  | 0.308 | 0.308
2776 | 0000-0003-3977-1278 | https://doi.org/10.1021/ma00130a012 | cylinder |  | 113.5253 | Sample IS-70, Figure 1 | {[][$]C\C=C(C)/C[$],[$]C\C=C(C)\C[$],[$]CC(C(C)=C)[$],[$]CC(C)(C=C)[$][$]}{[$][$]CC(c1ccccc1)[$][]} | 34700 |  |  |  | PI |  |  |  |  | 0.704 | 0.704 |  |  | PS |  |  |  |  | 0.296 | 0.296
2777 | 0000-0003-3977-1278 | https://doi.org/10.1021/ma00130a012 | cylinder |  | 116.8561 |  | {[][$]C\C=C(C)/C[$],[$]C\C=C(C)\C[$],[$]CC(C(C)=C)[$],[$]CC(C)(C=C)[$][$]}{[$][$]CC(c1ccccc1)[$][]} | 34700 |  |  |  | PI |  |  |  |  | 0.704 | 0.704 |  |  | PS |  |  |  |  | 0.296 | 0.296
2778 | 0000-0003-3977-1278 | https://doi.org/10.1021/ma00130a012 | cylinder |  | 120.1843 |  | {[][$]C\C=C(C)/C[$],[$]C\C=C(C)\C[$],[$]CC(C(C)=C)[$],[$]CC(C)(C=C)[$][$]}{[$][$]CC(c1ccccc1)[$][]} | 34700 |  |  |  | PI |  |  |  |  | 0.704 | 0.704 |  |  | PS |  |  |  |  | 0.296 | 0.296
2779 | 0000-0003-3977-1278 | https://doi.org/10.1021/ma00130a012 | cylinder |  | 124.3459 |  | {[][$]C\C=C(C)/C[$],[$]C\C=C(C)\C[$],[$]CC(C(C)=C)[$],[$]CC(C)(C=C)[$][$]}{[$][$]CC(c1ccccc1)[$][]} | 34700 |  |  |  | PI |  |  |  |  | 0.704 | 0.704 |  |  | PS |  |  |  |  | 0.296 | 0.296
2780 | 0000-0003-3977-1278 | https://doi.org/10.1021/ma00130a012 | cylinder |  | 126.8459 |  | {[][$]C\C=C(C)/C[$],[$]C\C=C(C)\C[$],[$]CC(C(C)=C)[$],[$]CC(C)(C=C)[$][$]}{[$][$]CC(c1ccccc1)[$][]} | 34700 |  |  |  | PI |  |  |  |  | 0.704 | 0.704 |  |  | PS |  |  |  |  | 0.296 | 0.296
2781 | 0000-0003-3977-1278 | https://doi.org/10.1021/ma00130a012 | cylinder |  | 131.4279 |  | {[][$]C\C=C(C)/C[$],[$]C\C=C(C)\C[$],[$]CC(C(C)=C)[$],[$]CC(C)(C=C)[$][$]}{[$][$]CC(c1ccccc1)[$][]} | 34700 |  |  |  | PI |  |  |  |  | 0.704 | 0.704 |  |  | PS |  |  |  |  | 0.296 | 0.296
2782 | 0000-0003-3977-1278 | https://doi.org/10.1021/ma00130a012 | cylinder |  | 135.5895 |  | {[][$]C\C=C(C)/C[$],[$]C\C=C(C)\C[$],[$]CC(C(C)=C)[$],[$]CC(C)(C=C)[$][$]}{[$][$]CC(c1ccccc1)[$][]} | 34700 |  |  |  | PI |  |  |  |  | 0.704 | 0.704 |  |  | PS |  |  |  |  | 0.296 | 0.296
2783 | 0000-0003-3977-1278 | https://doi.org/10.1021/ma00130a012 | cylinder |  | 139.3382 |  | {[][$]C\C=C(C)/C[$],[$]C\C=C(C)\C[$],[$]CC(C(C)=C)[$],[$]CC(C)(C=C)[$][$]}{[$][$]CC(c1ccccc1)[$][]} | 34700 |  |  |  | PI |  |  |  |  | 0.704 | 0.704 |  |  | PS |  |  |  |  | 0.296 | 0.296
2784 | 0000-0003-3977-1278 | https://doi.org/10.1021/ma00130a012 | cylinder |  | 144.3369 |  | {[][$]C\C=C(C)/C[$],[$]C\C=C(C)\C[$],[$]CC(C(C)=C)[$],[$]CC(C)(C=C)[$][$]}{[$][$]CC(c1ccccc1)[$][]} | 34700 |  |  |  | PI |  |  |  |  | 0.704 | 0.704 |  |  | PS |  |  |  |  | 0.296 | 0.296
2785 | 0000-0003-3977-1278 | https://doi.org/10.1021/ma00130a012 | cylinder |  | 148.5036 |  | {[][$]C\C=C(C)/C[$],[$]C\C=C(C)\C[$],[$]CC(C(C)=C)[$],[$]CC(C)(C=C)[$][$]}{[$][$]CC(c1ccccc1)[$][]} | 34700 |  |  |  | PI |  |  |  |  | 0.704 | 0.704 |  |  | PS |  |  |  |  | 0.296 | 0.296
2786 | 0000-0003-3977-1278 | https://doi.org/10.1021/ma00130a012 | cylinder |  | 152.2536 |  | {[][$]C\C=C(C)/C[$],[$]C\C=C(C)\C[$],[$]CC(C(C)=C)[$],[$]CC(C)(C=C)[$][$]}{[$][$]CC(c1ccccc1)[$][]} | 34700 |  |  |  | PI |  |  |  |  | 0.704 | 0.704 |  |  | PS |  |  |  |  | 0.296 | 0.296
2787 | 0000-0003-3977-1278 | https://doi.org/10.1021/ma00130a012 | cylinder |  | 156.001 |  | {[][$]C\C=C(C)/C[$],[$]C\C=C(C)\C[$],[$]CC(C(C)=C)[$],[$]CC(C)(C=C)[$][$]}{[$][$]CC(c1ccccc1)[$][]} | 34700 |  |  |  | PI |  |  |  |  | 0.704 | 0.704 |  |  | PS |  |  |  |  | 0.296 | 0.296
2788 | 0000-0003-3977-1278 | https://doi.org/10.1021/ma00130a012 | cylinder |  | 160.1677 |  | {[][$]C\C=C(C)/C[$],[$]C\C=C(C)\C[$],[$]CC(C(C)=C)[$],[$]CC(C)(C=C)[$][$]}{[$][$]CC(c1ccccc1)[$][]} | 34700 |  |  |  | PI |  |  |  |  | 0.704 | 0.704 |  |  | PS |  |  |  |  | 0.296 | 0.296
2789 | 0000-0003-3977-1278 | https://doi.org/10.1021/ma00130a012 | cylinder |  | 164.7472 |  | {[][$]C\C=C(C)/C[$],[$]C\C=C(C)\C[$],[$]CC(C(C)=C)[$],[$]CC(C)(C=C)[$][$]}{[$][$]CC(c1ccccc1)[$][]} | 34700 |  |  |  | PI |  |  |  |  | 0.704 | 0.704 |  |  | PS |  |  |  |  | 0.296 | 0.296
2790 | 0000-0003-3977-1278 | https://doi.org/10.1021/ma00130a012 | cylinder |  | 168.4946 |  | {[][$]C\C=C(C)/C[$],[$]C\C=C(C)\C[$],[$]CC(C(C)=C)[$],[$]CC(C)(C=C)[$][$]}{[$][$]CC(c1ccccc1)[$][]} | 34700 |  |  |  | PI |  |  |  |  | 0.704 | 0.704 |  |  | PS |  |  |  |  | 0.296 | 0.296
2791 | 0000-0003-3977-1278 | https://doi.org/10.1021/ma00130a012 | cylinder | disordered | 173.0767 | Tabulated: 177C | {[][$]C\C=C(C)/C[$],[$]C\C=C(C)\C[$],[$]CC(C(C)=C)[$],[$]CC(C)(C=C)[$][$]}{[$][$]CC(c1ccccc1)[$][]} | 34700 |  |  |  | PI |  |  |  |  | 0.704 | 0.704 |  |  | PS |  |  |  |  | 0.296 | 0.296
2792 | 0000-0003-3977-1278 | https://doi.org/10.1021/ma00130a012 | cylinder | disordered | 178.0728 |  | {[][$]C\C=C(C)/C[$],[$]C\C=C(C)\C[$],[$]CC(C(C)=C)[$],[$]CC(C)(C=C)[$][$]}{[$][$]CC(c1ccccc1)[$][]} | 34700 |  |  |  | PI |  |  |  |  | 0.704 | 0.704 |  |  | PS |  |  |  |  | 0.296 | 0.296
2793 | 0000-0003-3977-1278 | https://doi.org/10.1021/ma00130a012 | cylinder | disordered | 183.0703 |  | {[][$]C\C=C(C)/C[$],[$]C\C=C(C)\C[$],[$]CC(C(C)=C)[$],[$]CC(C)(C=C)[$][$]}{[$][$]CC(c1ccccc1)[$][]} | 34700 |  |  |  | PI |  |  |  |  | 0.704 | 0.704 |  |  | PS |  |  |  |  | 0.296 | 0.296
2794 | 0000-0003-3977-1278 | https://doi.org/10.1021/ma00130a012 | cylinder | disordered | 186.3934 |  | {[][$]C\C=C(C)/C[$],[$]C\C=C(C)\C[$],[$]CC(C(C)=C)[$],[$]CC(C)(C=C)[$][$]}{[$][$]CC(c1ccccc1)[$][]} | 34700 |  |  |  | PI |  |  |  |  | 0.704 | 0.704 |  |  | PS |  |  |  |  | 0.296 | 0.296
2795 | 0000-0003-3977-1278 | https://doi.org/10.1021/ma00130a012 | cylinder | disordered | 188.8729 |  | {[][$]C\C=C(C)/C[$],[$]C\C=C(C)\C[$],[$]CC(C(C)=C)[$],[$]CC(C)(C=C)[$][$]}{[$][$]CC(c1ccccc1)[$][]} | 34700 |  |  |  | PI |  |  |  |  | 0.704 | 0.704 |  |  | PS |  |  |  |  | 0.296 | 0.296
2796 | 0000-0003-3977-1278 | https://doi.org/10.1021/ma00130a012 | cylinder | disordered | 194.287 |  | {[][$]C\C=C(C)/C[$],[$]C\C=C(C)\C[$],[$]CC(C(C)=C)[$],[$]CC(C)(C=C)[$][$]}{[$][$]CC(c1ccccc1)[$][]} | 34700 |  |  |  | PI |  |  |  |  | 0.704 | 0.704 |  |  | PS |  |  |  |  | 0.296 | 0.296
2797 | 0000-0003-3977-1278 | https://doi.org/10.1021/ma00130a012 | disordered |  | 199.2793 |  | {[][$]C\C=C(C)/C[$],[$]C\C=C(C)\C[$],[$]CC(C(C)=C)[$],[$]CC(C)(C=C)[$][$]}{[$][$]CC(c1ccccc1)[$][]} | 34700 |  |  |  | PI |  |  |  |  | 0.704 | 0.704 |  |  | PS |  |  |  |  | 0.296 | 0.296
2798 | 0000-0003-3977-1278 | https://doi.org/10.1021/ma00130a012 | disordered |  | 203.0127 |  | {[][$]C\C=C(C)/C[$],[$]C\C=C(C)\C[$],[$]CC(C(C)=C)[$],[$]CC(C)(C=C)[$][$]}{[$][$]CC(c1ccccc1)[$][]} | 34700 |  |  |  | PI |  |  |  |  | 0.704 | 0.704 |  |  | PS |  |  |  |  | 0.296 | 0.296
2799 | 0000-0003-3977-1278 | https://doi.org/10.1021/ma00130a012 | disordered |  | 207.1729 |  | {[][$]C\C=C(C)/C[$],[$]C\C=C(C)\C[$],[$]CC(C(C)=C)[$],[$]CC(C)(C=C)[$][$]}{[$][$]CC(c1ccccc1)[$][]} | 34700 |  |  |  | PI |  |  |  |  | 0.704 | 0.704 |  |  | PS |  |  |  |  | 0.296 | 0.296
2800 | 0000-0003-3977-1278 | https://doi.org/10.1021/ma00130a012 | disordered |  | 209.6525 |  | {[][$]C\C=C(C)/C[$],[$]C\C=C(C)\C[$],[$]CC(C(C)=C)[$],[$]CC(C)(C=C)[$][$]}{[$][$]CC(c1ccccc1)[$][]} | 34700 |  |  |  | PI |  |  |  |  | 0.704 | 0.704 |  |  | PS |  |  |  |  | 0.296 | 0.296
2801 | 0000-0003-3977-1278 | https://doi.org/10.1021/ma00130a012 | disordered |  | 215.4743 |  | {[][$]C\C=C(C)/C[$],[$]C\C=C(C)\C[$],[$]CC(C(C)=C)[$],[$]CC(C)(C=C)[$][$]}{[$][$]CC(c1ccccc1)[$][]} | 34700 |  |  |  | PI |  |  |  |  | 0.704 | 0.704 |  |  | PS |  |  |  |  | 0.296 | 0.296
2802 | 0000-0003-4629-3817 | https://doi.org/10.1021/ma001957p | lamellar |  | 42.81577 | Sample PEO-PI 7-2, Figure 5 | [H]{[>][>]CCO[<][<]}{[$][$]C\C=C(C)/C[$],[$]C\C=C(C)\C[$],[$]CC(C(C)=C)[$],[$]CC(C)(C=C)[$][$]}C(C)CC | 8950 | 9039.5 | 1.01 |  | PEO |  |  |  |  | 0.766 | 0.766 |  |  | PI |  |  |  |  | 0.234 | 0.234
2803 | 0000-0003-4629-3817 | https://doi.org/10.1021/ma001957p | lamellar |  | 44.96758 | "Temperature dependence of the storage modulus obtained on heating the PEO-PI 7-2 copolymer (sample 24 from Table 1)" | [H]{[>][>]CCO[<][<]}{[$][$]C\C=C(C)/C[$],[$]C\C=C(C)\C[$],[$]CC(C(C)=C)[$],[$]CC(C)(C=C)[$][$]}C(C)CC | 8950 | 9039.5 | 1.01 |  | PEO |  |  |  |  | 0.766 | 0.766 |  |  | PI |  |  |  |  | 0.234 | 0.234
2804 | 0000-0003-4629-3817 | https://doi.org/10.1021/ma001957p | lamellar |  | 47.12053 |  | [H]{[>][>]CCO[<][<]}{[$][$]C\C=C(C)/C[$],[$]C\C=C(C)\C[$],[$]CC(C(C)=C)[$],[$]CC(C)(C=C)[$][$]}C(C)CC | 8950 | 9039.5 | 1.01 |  | PEO |  |  |  |  | 0.766 | 0.766 |  |  | PI |  |  |  |  | 0.234 | 0.234
2805 | 0000-0003-4629-3817 | https://doi.org/10.1021/ma001957p | lamellar |  | 48.66684 |  | [H]{[>][>]CCO[<][<]}{[$][$]C\C=C(C)/C[$],[$]C\C=C(C)\C[$],[$]CC(C(C)=C)[$],[$]CC(C)(C=C)[$][$]}C(C)CC | 8950 | 9039.5 | 1.01 |  | PEO |  |  |  |  | 0.766 | 0.766 |  |  | PI |  |  |  |  | 0.234 | 0.234
2806 | 0000-0003-4629-3817 | https://doi.org/10.1021/ma001957p | lamellar |  | 49.61793 |  | [H]{[>][>]CCO[<][<]}{[$][$]C\C=C(C)/C[$],[$]C\C=C(C)\C[$],[$]CC(C(C)=C)[$],[$]CC(C)(C=C)[$][$]}C(C)CC | 8950 | 9039.5 | 1.01 |  | PEO |  |  |  |  | 0.766 | 0.766 |  |  | PI |  |  |  |  | 0.234 | 0.234
2807 | 0000-0003-4629-3817 | https://doi.org/10.1021/ma001957p | lamellar | cylinder | 50.64214 |  | [H]{[>][>]CCO[<][<]}{[$][$]C\C=C(C)/C[$],[$]C\C=C(C)\C[$],[$]CC(C(C)=C)[$],[$]CC(C)(C=C)[$][$]}C(C)CC | 8950 | 9039.5 | 1.01 |  | PEO |  |  |  |  | 0.766 | 0.766 |  |  | PI |  |  |  |  | 0.234 | 0.234
2808 | 0000-0003-4629-3817 | https://doi.org/10.1021/ma001957p | lamellar | cylinder | 52.26271 |  | [H]{[>][>]CCO[<][<]}{[$][$]C\C=C(C)/C[$],[$]C\C=C(C)\C[$],[$]CC(C(C)=C)[$],[$]CC(C)(C=C)[$][$]}C(C)CC | 8950 | 9039.5 | 1.01 |  | PEO |  |  |  |  | 0.766 | 0.766 |  |  | PI |  |  |  |  | 0.234 | 0.234
2809 | 0000-0003-4629-3817 | https://doi.org/10.1021/ma001957p | lamellar | cylinder | 53.84558 |  | [H]{[>][>]CCO[<][<]}{[$][$]C\C=C(C)/C[$],[$]C\C=C(C)\C[$],[$]CC(C(C)=C)[$],[$]CC(C)(C=C)[$][$]}C(C)CC | 8950 | 9039.5 | 1.01 |  | PEO |  |  |  |  | 0.766 | 0.766 |  |  | PI |  |  |  |  | 0.234 | 0.234
2810 | 0000-0003-4629-3817 | https://doi.org/10.1021/ma001957p | lamellar | cylinder | 54.49449 |  | [H]{[>][>]CCO[<][<]}{[$][$]C\C=C(C)/C[$],[$]C\C=C(C)\C[$],[$]CC(C(C)=C)[$],[$]CC(C)(C=C)[$][$]}C(C)CC | 8950 | 9039.5 | 1.01 |  | PEO |  |  |  |  | 0.766 | 0.766 |  |  | PI |  |  |  |  | 0.234 | 0.234
2811 | 0000-0003-4629-3817 | https://doi.org/10.1021/ma001957p | lamellar | cylinder | 55.73177 | Tabulated: 328K | [H]{[>][>]CCO[<][<]}{[$][$]C\C=C(C)/C[$],[$]C\C=C(C)\C[$],[$]CC(C(C)=C)[$],[$]CC(C)(C=C)[$][$]}C(C)CC | 8950 | 9039.5 | 1.01 |  | PEO |  |  |  |  | 0.766 | 0.766 |  |  | PI |  |  |  |  | 0.234 | 0.234
2812 | 0000-0003-4629-3817 | https://doi.org/10.1021/ma001957p | cylinder |  | 56.66344 |  | [H]{[>][>]CCO[<][<]}{[$][$]C\C=C(C)/C[$],[$]C\C=C(C)\C[$],[$]CC(C(C)=C)[$],[$]CC(C)(C=C)[$][$]}C(C)CC | 8950 | 9039.5 | 1.01 |  | PEO |  |  |  |  | 0.766 | 0.766 |  |  | PI |  |  |  |  | 0.234 | 0.234
2813 | 0000-0003-4629-3817 | https://doi.org/10.1021/ma001957p | cylinder |  | 59.11514 |  | [H]{[>][>]CCO[<][<]}{[$][$]C\C=C(C)/C[$],[$]C\C=C(C)\C[$],[$]CC(C(C)=C)[$],[$]CC(C)(C=C)[$][$]}C(C)CC | 8950 | 9039.5 | 1.01 |  | PEO |  |  |  |  | 0.766 | 0.766 |  |  | PI |  |  |  |  | 0.234 | 0.234
2814 | 0000-0003-4629-3817 | https://doi.org/10.1021/ma001957p | cylinder |  | 61.26124 |  | [H]{[>][>]CCO[<][<]}{[$][$]C\C=C(C)/C[$],[$]C\C=C(C)\C[$],[$]CC(C(C)=C)[$],[$]CC(C)(C=C)[$][$]}C(C)CC | 8950 | 9039.5 | 1.01 |  | PEO |  |  |  |  | 0.766 | 0.766 |  |  | PI |  |  |  |  | 0.234 | 0.234
2815 | 0000-0003-4629-3817 | https://doi.org/10.1021/ma001957p | cylinder |  | 64.02197 |  | [H]{[>][>]CCO[<][<]}{[$][$]C\C=C(C)/C[$],[$]C\C=C(C)\C[$],[$]CC(C(C)=C)[$],[$]CC(C)(C=C)[$][$]}C(C)CC | 8950 | 9039.5 | 1.01 |  | PEO |  |  |  |  | 0.766 | 0.766 |  |  | PI |  |  |  |  | 0.234 | 0.234
2816 | 0000-0003-4629-3817 | https://doi.org/10.1021/ma001957p | cylinder |  | 66.78271 |  | [H]{[>][>]CCO[<][<]}{[$][$]C\C=C(C)/C[$],[$]C\C=C(C)\C[$],[$]CC(C(C)=C)[$],[$]CC(C)(C=C)[$][$]}C(C)CC | 8950 | 9039.5 | 1.01 |  | PEO |  |  |  |  | 0.766 | 0.766 |  |  | PI |  |  |  |  | 0.234 | 0.234
2817 | 0000-0003-4629-3817 | https://doi.org/10.1021/ma001957p | cylinder |  | 68.92995 |  | [H]{[>][>]CCO[<][<]}{[$][$]C\C=C(C)/C[$],[$]C\C=C(C)\C[$],[$]CC(C(C)=C)[$],[$]CC(C)(C=C)[$][$]}C(C)CC | 8950 | 9039.5 | 1.01 |  | PEO |  |  |  |  | 0.766 | 0.766 |  |  | PI |  |  |  |  | 0.234 | 0.234
2818 | 0000-0003-4629-3817 | https://doi.org/10.1021/ma001957p | cylinder |  | 71.99743 |  | [H]{[>][>]CCO[<][<]}{[$][$]C\C=C(C)/C[$],[$]C\C=C(C)\C[$],[$]CC(C(C)=C)[$],[$]CC(C)(C=C)[$][$]}C(C)CC | 8950 | 9039.5 | 1.01 |  | PEO |  |  |  |  | 0.766 | 0.766 |  |  | PI |  |  |  |  | 0.234 | 0.234
2819 | 0000-0003-4629-3817 | https://doi.org/10.1021/ma001957p | cylinder |  | 74.14467 |  | [H]{[>][>]CCO[<][<]}{[$][$]C\C=C(C)/C[$],[$]C\C=C(C)\C[$],[$]CC(C(C)=C)[$],[$]CC(C)(C=C)[$][$]}C(C)CC | 8950 | 9039.5 | 1.01 |  | PEO |  |  |  |  | 0.766 | 0.766 |  |  | PI |  |  |  |  | 0.234 | 0.234
2820 | 0000-0003-4629-3817 | https://doi.org/10.1021/ma001957p | cylinder |  | 76.90655 |  | [H]{[>][>]CCO[<][<]}{[$][$]C\C=C(C)/C[$],[$]C\C=C(C)\C[$],[$]CC(C(C)=C)[$],[$]CC(C)(C=C)[$][$]}C(C)CC | 8950 | 9039.5 | 1.01 |  | PEO |  |  |  |  | 0.766 | 0.766 |  |  | PI |  |  |  |  | 0.234 | 0.234
2821 | 0000-0003-4629-3817 | https://doi.org/10.1021/ma001957p | cylinder |  | 79.66729 |  | [H]{[>][>]CCO[<][<]}{[$][$]C\C=C(C)/C[$],[$]C\C=C(C)\C[$],[$]CC(C(C)=C)[$],[$]CC(C)(C=C)[$][$]}C(C)CC | 8950 | 9039.5 | 1.01 |  | PEO |  |  |  |  | 0.766 | 0.766 |  |  | PI |  |  |  |  | 0.234 | 0.234
2822 | 0000-0003-4629-3817 | https://doi.org/10.1021/ma001957p | cylinder |  | 81.20103 |  | [H]{[>][>]CCO[<][<]}{[$][$]C\C=C(C)/C[$],[$]C\C=C(C)\C[$],[$]CC(C(C)=C)[$],[$]CC(C)(C=C)[$][$]}C(C)CC | 8950 | 9039.5 | 1.01 |  | PEO |  |  |  |  | 0.766 | 0.766 |  |  | PI |  |  |  |  | 0.234 | 0.234
2823 | 0000-0003-4629-3817 | https://doi.org/10.1021/ma001957p | cylinder |  | 84.26851 |  | [H]{[>][>]CCO[<][<]}{[$][$]C\C=C(C)/C[$],[$]C\C=C(C)\C[$],[$]CC(C(C)=C)[$],[$]CC(C)(C=C)[$][$]}C(C)CC | 8950 | 9039.5 | 1.01 |  | PEO |  |  |  |  | 0.766 | 0.766 |  |  | PI |  |  |  |  | 0.234 | 0.234
2824 | 0000-0003-4629-3817 | https://doi.org/10.1021/ma001957p | cylinder |  | 87.64275 |  | [H]{[>][>]CCO[<][<]}{[$][$]C\C=C(C)/C[$],[$]C\C=C(C)\C[$],[$]CC(C(C)=C)[$],[$]CC(C)(C=C)[$][$]}C(C)CC | 8950 | 9039.5 | 1.01 |  | PEO |  |  |  |  | 0.766 | 0.766 |  |  | PI |  |  |  |  | 0.234 | 0.234
2825 | 0000-0003-4629-3817 | https://doi.org/10.1021/ma001957p | cylinder |  | 90.40348 |  | [H]{[>][>]CCO[<][<]}{[$][$]C\C=C(C)/C[$],[$]C\C=C(C)\C[$],[$]CC(C(C)=C)[$],[$]CC(C)(C=C)[$][$]}C(C)CC | 8950 | 9039.5 | 1.01 |  | PEO |  |  |  |  | 0.766 | 0.766 |  |  | PI |  |  |  |  | 0.234 | 0.234
2826 | 0000-0003-4629-3817 | https://doi.org/10.1021/ma001957p | cylinder |  | 92.85747 |  | [H]{[>][>]CCO[<][<]}{[$][$]C\C=C(C)/C[$],[$]C\C=C(C)\C[$],[$]CC(C(C)=C)[$],[$]CC(C)(C=C)[$][$]}C(C)CC | 8950 | 9039.5 | 1.01 |  | PEO |  |  |  |  | 0.766 | 0.766 |  |  | PI |  |  |  |  | 0.234 | 0.234
2827 | 0000-0003-4629-3817 | https://doi.org/10.1021/ma001957p | cylinder |  | 95.9261 |  | [H]{[>][>]CCO[<][<]}{[$][$]C\C=C(C)/C[$],[$]C\C=C(C)\C[$],[$]CC(C(C)=C)[$],[$]CC(C)(C=C)[$][$]}C(C)CC | 8950 | 9039.5 | 1.01 |  | PEO |  |  |  |  | 0.766 | 0.766 |  |  | PI |  |  |  |  | 0.234 | 0.234
2828 | 0000-0003-4629-3817 | https://doi.org/10.1021/ma001957p | cylinder |  | 99.60822 |  | [H]{[>][>]CCO[<][<]}{[$][$]C\C=C(C)/C[$],[$]C\C=C(C)\C[$],[$]CC(C(C)=C)[$],[$]CC(C)(C=C)[$][$]}C(C)CC | 8950 | 9039.5 | 1.01 |  | PEO |  |  |  |  | 0.766 | 0.766 |  |  | PI |  |  |  |  | 0.234 | 0.234
2829 | 0000-0003-4629-3817 | https://doi.org/10.1021/ma001957p | cylinder |  | 101.7566 |  | [H]{[>][>]CCO[<][<]}{[$][$]C\C=C(C)/C[$],[$]C\C=C(C)\C[$],[$]CC(C(C)=C)[$],[$]CC(C)(C=C)[$][$]}C(C)CC | 8950 | 9039.5 | 1.01 |  | PEO |  |  |  |  | 0.766 | 0.766 |  |  | PI |  |  |  |  | 0.234 | 0.234
2830 | 0000-0003-4629-3817 | https://doi.org/10.1021/ma001957p | cylinder |  | 104.2117 |  | [H]{[>][>]CCO[<][<]}{[$][$]C\C=C(C)/C[$],[$]C\C=C(C)\C[$],[$]CC(C(C)=C)[$],[$]CC(C)(C=C)[$][$]}C(C)CC | 8950 | 9039.5 | 1.01 |  | PEO |  |  |  |  | 0.766 | 0.766 |  |  | PI |  |  |  |  | 0.234 | 0.234
2831 | 0000-0003-4629-3817 | https://doi.org/10.1021/ma001957p | cylinder |  | 106.6657 |  | [H]{[>][>]CCO[<][<]}{[$][$]C\C=C(C)/C[$],[$]C\C=C(C)\C[$],[$]CC(C(C)=C)[$],[$]CC(C)(C=C)[$][$]}C(C)CC | 8950 | 9039.5 | 1.01 |  | PEO |  |  |  |  | 0.766 | 0.766 |  |  | PI |  |  |  |  | 0.234 | 0.234
2832 | 0000-0003-4629-3817 | https://doi.org/10.1021/ma001957p | cylinder |  | 109.1197 |  | [H]{[>][>]CCO[<][<]}{[$][$]C\C=C(C)/C[$],[$]C\C=C(C)\C[$],[$]CC(C(C)=C)[$],[$]CC(C)(C=C)[$][$]}C(C)CC | 8950 | 9039.5 | 1.01 |  | PEO |  |  |  |  | 0.766 | 0.766 |  |  | PI |  |  |  |  | 0.234 | 0.234
2833 | 0000-0003-4629-3817 | https://doi.org/10.1021/ma001957p | cylinder |  | 111.5737 |  | [H]{[>][>]CCO[<][<]}{[$][$]C\C=C(C)/C[$],[$]C\C=C(C)\C[$],[$]CC(C(C)=C)[$],[$]CC(C)(C=C)[$][$]}C(C)CC | 8950 | 9039.5 | 1.01 |  | PEO |  |  |  |  | 0.766 | 0.766 |  |  | PI |  |  |  |  | 0.234 | 0.234
2834 | 0000-0003-4629-3817 | https://doi.org/10.1021/ma001957p | cylinder |  | 114.6412 |  | [H]{[>][>]CCO[<][<]}{[$][$]C\C=C(C)/C[$],[$]C\C=C(C)\C[$],[$]CC(C(C)=C)[$],[$]CC(C)(C=C)[$][$]}C(C)CC | 8950 | 9039.5 | 1.01 |  | PEO |  |  |  |  | 0.766 | 0.766 |  |  | PI |  |  |  |  | 0.234 | 0.234
2835 | 0000-0003-4629-3817 | https://doi.org/10.1021/ma001957p | cylinder |  | 116.7884 |  | [H]{[>][>]CCO[<][<]}{[$][$]C\C=C(C)/C[$],[$]C\C=C(C)\C[$],[$]CC(C(C)=C)[$],[$]CC(C)(C=C)[$][$]}C(C)CC | 8950 | 9039.5 | 1.01 |  | PEO |  |  |  |  | 0.766 | 0.766 |  |  | PI |  |  |  |  | 0.234 | 0.234
2836 | 0000-0003-4629-3817 | https://doi.org/10.1021/ma001957p | cylinder |  | 119.247 |  | [H]{[>][>]CCO[<][<]}{[$][$]C\C=C(C)/C[$],[$]C\C=C(C)\C[$],[$]CC(C(C)=C)[$],[$]CC(C)(C=C)[$][$]}C(C)CC | 8950 | 9039.5 | 1.01 |  | PEO |  |  |  |  | 0.766 | 0.766 |  |  | PI |  |  |  |  | 0.234 | 0.234
2837 | 0000-0003-4629-3817 | https://doi.org/10.1021/ma001957p | cylinder |  | 120.7807 |  | [H]{[>][>]CCO[<][<]}{[$][$]C\C=C(C)/C[$],[$]C\C=C(C)\C[$],[$]CC(C(C)=C)[$],[$]CC(C)(C=C)[$][$]}C(C)CC | 8950 | 9039.5 | 1.01 |  | PEO |  |  |  |  | 0.766 | 0.766 |  |  | PI |  |  |  |  | 0.234 | 0.234
2838 | 0000-0003-4629-3817 | https://doi.org/10.1021/ma001957p | cylinder |  | 123.2347 |  | [H]{[>][>]CCO[<][<]}{[$][$]C\C=C(C)/C[$],[$]C\C=C(C)\C[$],[$]CC(C(C)=C)[$],[$]CC(C)(C=C)[$][$]}C(C)CC | 8950 | 9039.5 | 1.01 |  | PEO |  |  |  |  | 0.766 | 0.766 |  |  | PI |  |  |  |  | 0.234 | 0.234
2839 | 0000-0003-4629-3817 | https://doi.org/10.1021/ma001957p | cylinder |  | 125.9954 |  | [H]{[>][>]CCO[<][<]}{[$][$]C\C=C(C)/C[$],[$]C\C=C(C)\C[$],[$]CC(C(C)=C)[$],[$]CC(C)(C=C)[$][$]}C(C)CC | 8950 | 9039.5 | 1.01 |  | PEO |  |  |  |  | 0.766 | 0.766 |  |  | PI |  |  |  |  | 0.234 | 0.234
2840 | 0000-0003-4629-3817 | https://doi.org/10.1021/ma001957p | cylinder |  | 128.4494 |  | [H]{[>][>]CCO[<][<]}{[$][$]C\C=C(C)/C[$],[$]C\C=C(C)\C[$],[$]CC(C(C)=C)[$],[$]CC(C)(C=C)[$][$]}C(C)CC | 8950 | 9039.5 | 1.01 |  | PEO |  |  |  |  | 0.766 | 0.766 |  |  | PI |  |  |  |  | 0.234 | 0.234
2841 | 0000-0003-4629-3817 | https://doi.org/10.1021/ma001957p | cylinder |  | 130.2899 |  | [H]{[>][>]CCO[<][<]}{[$][$]C\C=C(C)/C[$],[$]C\C=C(C)\C[$],[$]CC(C(C)=C)[$],[$]CC(C)(C=C)[$][$]}C(C)CC | 8950 | 9039.5 | 1.01 |  | PEO |  |  |  |  | 0.766 | 0.766 |  |  | PI |  |  |  |  | 0.234 | 0.234
2842 | 0000-0003-4629-3817 | https://doi.org/10.1021/ma001957p | cylinder |  | 132.7462 |  | [H]{[>][>]CCO[<][<]}{[$][$]C\C=C(C)/C[$],[$]C\C=C(C)\C[$],[$]CC(C(C)=C)[$],[$]CC(C)(C=C)[$][$]}C(C)CC | 8950 | 9039.5 | 1.01 |  | PEO |  |  |  |  | 0.766 | 0.766 |  |  | PI |  |  |  |  | 0.234 | 0.234
2843 | 0000-0003-4629-3817 | https://doi.org/10.1021/ma001957p | cylinder |  | 135.8148 |  | [H]{[>][>]CCO[<][<]}{[$][$]C\C=C(C)/C[$],[$]C\C=C(C)\C[$],[$]CC(C(C)=C)[$],[$]CC(C)(C=C)[$][$]}C(C)CC | 8950 | 9039.5 | 1.01 |  | PEO |  |  |  |  | 0.766 | 0.766 |  |  | PI |  |  |  |  | 0.234 | 0.234
2844 | 0000-0003-4629-3817 | https://doi.org/10.1021/ma001957p | cylinder |  | 138.5778 |  | [H]{[>][>]CCO[<][<]}{[$][$]C\C=C(C)/C[$],[$]C\C=C(C)\C[$],[$]CC(C(C)=C)[$],[$]CC(C)(C=C)[$][$]}C(C)CC | 8950 | 9039.5 | 1.01 |  | PEO |  |  |  |  | 0.766 | 0.766 |  |  | PI |  |  |  |  | 0.234 | 0.234
2845 | 0000-0003-4629-3817 | https://doi.org/10.1021/ma001957p | cylinder |  | 141.6465 |  | [H]{[>][>]CCO[<][<]}{[$][$]C\C=C(C)/C[$],[$]C\C=C(C)\C[$],[$]CC(C(C)=C)[$],[$]CC(C)(C=C)[$][$]}C(C)CC | 8950 | 9039.5 | 1.01 |  | PEO |  |  |  |  | 0.766 | 0.766 |  |  | PI |  |  |  |  | 0.234 | 0.234
2846 | 0000-0003-4629-3817 | https://doi.org/10.1021/ma001957p | cylinder |  | 144.714 |  | [H]{[>][>]CCO[<][<]}{[$][$]C\C=C(C)/C[$],[$]C\C=C(C)\C[$],[$]CC(C(C)=C)[$],[$]CC(C)(C=C)[$][$]}C(C)CC | 8950 | 9039.5 | 1.01 |  | PEO |  |  |  |  | 0.766 | 0.766 |  |  | PI |  |  |  |  | 0.234 | 0.234
2847 | 0000-0003-4629-3817 | https://doi.org/10.1021/ma001957p | cylinder |  | 147.477 |  | [H]{[>][>]CCO[<][<]}{[$][$]C\C=C(C)/C[$],[$]C\C=C(C)\C[$],[$]CC(C(C)=C)[$],[$]CC(C)(C=C)[$][$]}C(C)CC | 8950 | 9039.5 | 1.01 |  | PEO |  |  |  |  | 0.766 | 0.766 |  |  | PI |  |  |  |  | 0.234 | 0.234
2848 | 0000-0003-4629-3817 | https://doi.org/10.1021/ma001957p | cylinder |  | 149.9344 |  | [H]{[>][>]CCO[<][<]}{[$][$]C\C=C(C)/C[$],[$]C\C=C(C)\C[$],[$]CC(C(C)=C)[$],[$]CC(C)(C=C)[$][$]}C(C)CC | 8950 | 9039.5 | 1.01 |  | PEO |  |  |  |  | 0.766 | 0.766 |  |  | PI |  |  |  |  | 0.234 | 0.234
2849 | 0000-0003-4629-3817 | https://doi.org/10.1021/ma001957p | cylinder |  | 152.0828 |  | [H]{[>][>]CCO[<][<]}{[$][$]C\C=C(C)/C[$],[$]C\C=C(C)\C[$],[$]CC(C(C)=C)[$],[$]CC(C)(C=C)[$][$]}C(C)CC | 8950 | 9039.5 | 1.01 |  | PEO |  |  |  |  | 0.766 | 0.766 |  |  | PI |  |  |  |  | 0.234 | 0.234
2850 | 0000-0003-4629-3817 | https://doi.org/10.1021/ma001957p | cylinder |  | 153.9233 |  | [H]{[>][>]CCO[<][<]}{[$][$]C\C=C(C)/C[$],[$]C\C=C(C)\C[$],[$]CC(C(C)=C)[$],[$]CC(C)(C=C)[$][$]}C(C)CC | 8950 | 9039.5 | 1.01 |  | PEO |  |  |  |  | 0.766 | 0.766 |  |  | PI |  |  |  |  | 0.234 | 0.234
2851 | 0000-0003-4629-3817 | https://doi.org/10.1021/ma001957p | cylinder |  | 156.6863 |  | [H]{[>][>]CCO[<][<]}{[$][$]C\C=C(C)/C[$],[$]C\C=C(C)\C[$],[$]CC(C(C)=C)[$],[$]CC(C)(C=C)[$][$]}C(C)CC | 8950 | 9039.5 | 1.01 |  | PEO |  |  |  |  | 0.766 | 0.766 |  |  | PI |  |  |  |  | 0.234 | 0.234
2852 | 0000-0003-4629-3817 | https://doi.org/10.1021/ma001957p | cylinder |  | 158.8347 |  | [H]{[>][>]CCO[<][<]}{[$][$]C\C=C(C)/C[$],[$]C\C=C(C)\C[$],[$]CC(C(C)=C)[$],[$]CC(C)(C=C)[$][$]}C(C)CC | 8950 | 9039.5 | 1.01 |  | PEO |  |  |  |  | 0.766 | 0.766 |  |  | PI |  |  |  |  | 0.234 | 0.234
2853 | 0000-0003-4629-3817 | https://doi.org/10.1021/ma001957p | cylinder |  | 161.5977 |  | [H]{[>][>]CCO[<][<]}{[$][$]C\C=C(C)/C[$],[$]C\C=C(C)\C[$],[$]CC(C(C)=C)[$],[$]CC(C)(C=C)[$][$]}C(C)CC | 8950 | 9039.5 | 1.01 |  | PEO |  |  |  |  | 0.766 | 0.766 |  |  | PI |  |  |  |  | 0.234 | 0.234
2854 | 0000-0003-4629-3817 | https://doi.org/10.1021/ma001957p | cylinder |  | 163.4382 |  | [H]{[>][>]CCO[<][<]}{[$][$]C\C=C(C)/C[$],[$]C\C=C(C)\C[$],[$]CC(C(C)=C)[$],[$]CC(C)(C=C)[$][$]}C(C)CC | 8950 | 9039.5 | 1.01 |  | PEO |  |  |  |  | 0.766 | 0.766 |  |  | PI |  |  |  |  | 0.234 | 0.234
2855 | 0000-0003-4629-3817 | https://doi.org/10.1021/ma001957p | cylinder |  | 166.2023 |  | [H]{[>][>]CCO[<][<]}{[$][$]C\C=C(C)/C[$],[$]C\C=C(C)\C[$],[$]CC(C(C)=C)[$],[$]CC(C)(C=C)[$][$]}C(C)CC | 8950 | 9039.5 | 1.01 |  | PEO |  |  |  |  | 0.766 | 0.766 |  |  | PI |  |  |  |  | 0.234 | 0.234
2856 | 0000-0003-4629-3817 | https://doi.org/10.1021/ma001957p | cylinder |  | 168.6598 |  | [H]{[>][>]CCO[<][<]}{[$][$]C\C=C(C)/C[$],[$]C\C=C(C)\C[$],[$]CC(C(C)=C)[$],[$]CC(C)(C=C)[$][$]}C(C)CC | 8950 | 9039.5 | 1.01 |  | PEO |  |  |  |  | 0.766 | 0.766 |  |  | PI |  |  |  |  | 0.234 | 0.234
2857 | 0000-0003-4629-3817 | https://doi.org/10.1021/ma001957p | cylinder |  | 170.8093 |  | [H]{[>][>]CCO[<][<]}{[$][$]C\C=C(C)/C[$],[$]C\C=C(C)\C[$],[$]CC(C(C)=C)[$],[$]CC(C)(C=C)[$][$]}C(C)CC | 8950 | 9039.5 | 1.01 |  | PEO |  |  |  |  | 0.766 | 0.766 |  |  | PI |  |  |  |  | 0.234 | 0.234
2858 | 0000-0003-4629-3817 | https://doi.org/10.1021/ma001957p | cylinder |  | 173.2667 |  | [H]{[>][>]CCO[<][<]}{[$][$]C\C=C(C)/C[$],[$]C\C=C(C)\C[$],[$]CC(C(C)=C)[$],[$]CC(C)(C=C)[$][$]}C(C)CC | 8950 | 9039.5 | 1.01 |  | PEO |  |  |  |  | 0.766 | 0.766 |  |  | PI |  |  |  |  | 0.234 | 0.234
2859 | 0000-0003-4629-3817 | https://doi.org/10.1021/ma001957p | cylinder |  | 176.032 |  | [H]{[>][>]CCO[<][<]}{[$][$]C\C=C(C)/C[$],[$]C\C=C(C)\C[$],[$]CC(C(C)=C)[$],[$]CC(C)(C=C)[$][$]}C(C)CC | 8950 | 9039.5 | 1.01 |  | PEO |  |  |  |  | 0.766 | 0.766 |  |  | PI |  |  |  |  | 0.234 | 0.234
2860 | 0000-0003-4629-3817 | https://doi.org/10.1021/ma001957p | cylinder |  | 178.7985 |  | [H]{[>][>]CCO[<][<]}{[$][$]C\C=C(C)/C[$],[$]C\C=C(C)\C[$],[$]CC(C(C)=C)[$],[$]CC(C)(C=C)[$][$]}C(C)CC | 8950 | 9039.5 | 1.01 |  | PEO |  |  |  |  | 0.766 | 0.766 |  |  | PI |  |  |  |  | 0.234 | 0.234
2861 | 0000-0003-4629-3817 | https://doi.org/10.1021/ma001957p | cylinder |  | 181.5603 |  | [H]{[>][>]CCO[<][<]}{[$][$]C\C=C(C)/C[$],[$]C\C=C(C)\C[$],[$]CC(C(C)=C)[$],[$]CC(C)(C=C)[$][$]}C(C)CC | 8950 | 9039.5 | 1.01 |  | PEO |  |  |  |  | 0.766 | 0.766 |  |  | PI |  |  |  |  | 0.234 | 0.234
2862 | 0000-0003-4629-3817 | https://doi.org/10.1021/ma001957p | cylinder |  | 183.7121 |  | [H]{[>][>]CCO[<][<]}{[$][$]C\C=C(C)/C[$],[$]C\C=C(C)\C[$],[$]CC(C(C)=C)[$],[$]CC(C)(C=C)[$][$]}C(C)CC | 8950 | 9039.5 | 1.01 |  | PEO |  |  |  |  | 0.766 | 0.766 |  |  | PI |  |  |  |  | 0.234 | 0.234
2863 | 0000-0003-4629-3817 | https://doi.org/10.1021/ma001957p | cylinder |  | 185.8639 |  | [H]{[>][>]CCO[<][<]}{[$][$]C\C=C(C)/C[$],[$]C\C=C(C)\C[$],[$]CC(C(C)=C)[$],[$]CC(C)(C=C)[$][$]}C(C)CC | 8950 | 9039.5 | 1.01 |  | PEO |  |  |  |  | 0.766 | 0.766 |  |  | PI |  |  |  |  | 0.234 | 0.234
2864 | 0000-0003-4629-3817 | https://doi.org/10.1021/ma001957p | cylinder |  | 188.0169 |  | [H]{[>][>]CCO[<][<]}{[$][$]C\C=C(C)/C[$],[$]C\C=C(C)\C[$],[$]CC(C(C)=C)[$],[$]CC(C)(C=C)[$][$]}C(C)CC | 8950 | 9039.5 | 1.01 |  | PEO |  |  |  |  | 0.766 | 0.766 |  |  | PI |  |  |  |  | 0.234 | 0.234
2865 | 0000-0003-4629-3817 | https://doi.org/10.1021/ma001957p | cylinder |  | 190.1664 |  | [H]{[>][>]CCO[<][<]}{[$][$]C\C=C(C)/C[$],[$]C\C=C(C)\C[$],[$]CC(C(C)=C)[$],[$]CC(C)(C=C)[$][$]}C(C)CC | 8950 | 9039.5 | 1.01 |  | PEO |  |  |  |  | 0.766 | 0.766 |  |  | PI |  |  |  |  | 0.234 | 0.234
2866 | 0000-0003-4629-3817 | https://doi.org/10.1021/ma001957p | cylinder |  | 192.6238 |  | [H]{[>][>]CCO[<][<]}{[$][$]C\C=C(C)/C[$],[$]C\C=C(C)\C[$],[$]CC(C(C)=C)[$],[$]CC(C)(C=C)[$][$]}C(C)CC | 8950 | 9039.5 | 1.01 |  | PEO |  |  |  |  | 0.766 | 0.766 |  |  | PI |  |  |  |  | 0.234 | 0.234
2867 | 0000-0003-4629-3817 | https://doi.org/10.1021/ma001957p | cylinder |  | 194.4689 |  | [H]{[>][>]CCO[<][<]}{[$][$]C\C=C(C)/C[$],[$]C\C=C(C)\C[$],[$]CC(C(C)=C)[$],[$]CC(C)(C=C)[$][$]}C(C)CC | 8950 | 9039.5 | 1.01 |  | PEO |  |  |  |  | 0.766 | 0.766 |  |  | PI |  |  |  |  | 0.234 | 0.234
2868 | 0000-0003-4629-3817 | https://doi.org/10.1021/ma001957p | cylinder |  | 196.314 |  | [H]{[>][>]CCO[<][<]}{[$][$]C\C=C(C)/C[$],[$]C\C=C(C)\C[$],[$]CC(C(C)=C)[$],[$]CC(C)(C=C)[$][$]}C(C)CC | 8950 | 9039.5 | 1.01 |  | PEO |  |  |  |  | 0.766 | 0.766 |  |  | PI |  |  |  |  | 0.234 | 0.234
2869 | 0000-0003-4629-3817 | https://doi.org/10.1021/ma001957p | cylinder |  | 197.8534 |  | [H]{[>][>]CCO[<][<]}{[$][$]C\C=C(C)/C[$],[$]C\C=C(C)\C[$],[$]CC(C(C)=C)[$],[$]CC(C)(C=C)[$][$]}C(C)CC | 8950 | 9039.5 | 1.01 |  | PEO |  |  |  |  | 0.766 | 0.766 |  |  | PI |  |  |  |  | 0.234 | 0.234
2870 | 0000-0003-4629-3817 | https://doi.org/10.1021/ma001957p | cylinder |  | 200.0052 |  | [H]{[>][>]CCO[<][<]}{[$][$]C\C=C(C)/C[$],[$]C\C=C(C)\C[$],[$]CC(C(C)=C)[$],[$]CC(C)(C=C)[$][$]}C(C)CC | 8950 | 9039.5 | 1.01 |  | PEO |  |  |  |  | 0.766 | 0.766 |  |  | PI |  |  |  |  | 0.234 | 0.234
2871 | 0000-0003-4629-3817 | https://doi.org/10.1021/ma001957p | cylinder |  | 201.547 |  | [H]{[>][>]CCO[<][<]}{[$][$]C\C=C(C)/C[$],[$]C\C=C(C)\C[$],[$]CC(C(C)=C)[$],[$]CC(C)(C=C)[$][$]}C(C)CC | 8950 | 9039.5 | 1.01 |  | PEO |  |  |  |  | 0.766 | 0.766 |  |  | PI |  |  |  |  | 0.234 | 0.234
2872 | 0000-0003-4629-3817 | https://doi.org/10.1021/ma001957p | cylinder |  | 203.0898 |  | [H]{[>][>]CCO[<][<]}{[$][$]C\C=C(C)/C[$],[$]C\C=C(C)\C[$],[$]CC(C(C)=C)[$],[$]CC(C)(C=C)[$][$]}C(C)CC | 8950 | 9039.5 | 1.01 |  | PEO |  |  |  |  | 0.766 | 0.766 |  |  | PI |  |  |  |  | 0.234 | 0.234
2873 | 0000-0003-4629-3817 | https://doi.org/10.1021/ma001957p | cylinder |  | 205.2474 |  | [H]{[>][>]CCO[<][<]}{[$][$]C\C=C(C)/C[$],[$]C\C=C(C)\C[$],[$]CC(C(C)=C)[$],[$]CC(C)(C=C)[$][$]}C(C)CC | 8950 | 9039.5 | 1.01 |  | PEO |  |  |  |  | 0.766 | 0.766 |  |  | PI |  |  |  |  | 0.234 | 0.234
2874 | 0000-0003-4629-3817 | https://doi.org/10.1021/ma001957p | cylinder |  | 206.7891 |  | [H]{[>][>]CCO[<][<]}{[$][$]C\C=C(C)/C[$],[$]C\C=C(C)\C[$],[$]CC(C(C)=C)[$],[$]CC(C)(C=C)[$][$]}C(C)CC | 8950 | 9039.5 | 1.01 |  | PEO |  |  |  |  | 0.766 | 0.766 |  |  | PI |  |  |  |  | 0.234 | 0.234
2875 | 0000-0003-4629-3817 | https://doi.org/10.1021/ma001957p | cylinder |  | 207.4095 |  | [H]{[>][>]CCO[<][<]}{[$][$]C\C=C(C)/C[$],[$]C\C=C(C)\C[$],[$]CC(C(C)=C)[$],[$]CC(C)(C=C)[$][$]}C(C)CC | 8950 | 9039.5 | 1.01 |  | PEO |  |  |  |  | 0.766 | 0.766 |  |  | PI |  |  |  |  | 0.234 | 0.234
2876 | 0000-0003-4629-3817 | https://doi.org/10.1021/ma001957p | cylinder |  | 208.6524 |  | [H]{[>][>]CCO[<][<]}{[$][$]C\C=C(C)/C[$],[$]C\C=C(C)\C[$],[$]CC(C(C)=C)[$],[$]CC(C)(C=C)[$][$]}C(C)CC | 8950 | 9039.5 | 1.01 |  | PEO |  |  |  |  | 0.766 | 0.766 |  |  | PI |  |  |  |  | 0.234 | 0.234
2877 | 0000-0003-4629-3817 | https://doi.org/10.1021/ma001957p | cylinder | disordered | 210.201 |  | [H]{[>][>]CCO[<][<]}{[$][$]C\C=C(C)/C[$],[$]C\C=C(C)\C[$],[$]CC(C(C)=C)[$],[$]CC(C)(C=C)[$][$]}C(C)CC | 8950 | 9039.5 | 1.01 |  | PEO |  |  |  |  | 0.766 | 0.766 |  |  | PI |  |  |  |  | 0.234 | 0.234
2878 | 0000-0003-4629-3817 | https://doi.org/10.1021/ma001957p | cylinder | disordered | 211.4406 |  | [H]{[>][>]CCO[<][<]}{[$][$]C\C=C(C)/C[$],[$]C\C=C(C)\C[$],[$]CC(C(C)=C)[$],[$]CC(C)(C=C)[$][$]}C(C)CC | 8950 | 9039.5 | 1.01 |  | PEO |  |  |  |  | 0.766 | 0.766 |  |  | PI |  |  |  |  | 0.234 | 0.234
2879 | 0000-0003-4629-3817 | https://doi.org/10.1021/ma001957p | cylinder | disordered | 214.5652 | Tabulated: 486K | [H]{[>][>]CCO[<][<]}{[$][$]C\C=C(C)/C[$],[$]C\C=C(C)\C[$],[$]CC(C(C)=C)[$],[$]CC(C)(C=C)[$][$]}C(C)CC | 8950 | 9039.5 | 1.01 |  | PEO |  |  |  |  | 0.766 | 0.766 |  |  | PI |  |  |  |  | 0.234 | 0.234
2880 | 0000-0003-4629-3817 | https://doi.org/10.1021/ma001957p | disordered |  | 212.4203 |  | [H]{[>][>]CCO[<][<]}{[$][$]C\C=C(C)/C[$],[$]C\C=C(C)\C[$],[$]CC(C(C)=C)[$],[$]CC(C)(C=C)[$][$]}C(C)CC | 8950 | 9039.5 | 1.01 |  | PEO |  |  |  |  | 0.766 | 0.766 |  |  | PI |  |  |  |  | 0.234 | 0.234
2881 | 0000-0003-4629-3817 | https://doi.org/10.1021/ma001957p | lamellar |  | 61.63979 | Sample PEO-PI 7-3, Figure 8 | [H]{[>][>]CCO[<][<]}{[$][$]C\C=C(C)/C[$],[$]C\C=C(C)\C[$],[$]CC(C(C)=C)[$],[$]CC(C)(C=C)[$][$]}C(C)CC | 10260 | 10362.6 | 1.01 |  | PEO |  |  |  |  | 0.67 | 0.67 |  |  | PI |  |  |  |  | 0.33 | 0.33
2882 | 0000-0003-4629-3817 | https://doi.org/10.1021/ma001957p | lamellar |  | 63.61947 |  | [H]{[>][>]CCO[<][<]}{[$][$]C\C=C(C)/C[$],[$]C\C=C(C)\C[$],[$]CC(C(C)=C)[$],[$]CC(C)(C=C)[$][$]}C(C)CC | 10260 | 10362.6 | 1.01 |  | PEO |  |  |  |  | 0.67 | 0.67 |  |  | PI |  |  |  |  | 0.33 | 0.33
2883 | 0000-0003-4629-3817 | https://doi.org/10.1021/ma001957p | lamellar |  | 65.88365 |  | [H]{[>][>]CCO[<][<]}{[$][$]C\C=C(C)/C[$],[$]C\C=C(C)\C[$],[$]CC(C(C)=C)[$],[$]CC(C)(C=C)[$][$]}C(C)CC | 10260 | 10362.6 | 1.01 |  | PEO |  |  |  |  | 0.67 | 0.67 |  |  | PI |  |  |  |  | 0.33 | 0.33
2884 | 0000-0003-4629-3817 | https://doi.org/10.1021/ma001957p | lamellar |  | 67.86774 |  | [H]{[>][>]CCO[<][<]}{[$][$]C\C=C(C)/C[$],[$]C\C=C(C)\C[$],[$]CC(C(C)=C)[$],[$]CC(C)(C=C)[$][$]}C(C)CC | 10260 | 10362.6 | 1.01 |  | PEO |  |  |  |  | 0.67 | 0.67 |  |  | PI |  |  |  |  | 0.33 | 0.33
2885 | 0000-0003-4629-3817 | https://doi.org/10.1021/ma001957p | lamellar |  | 69.84889 |  | [H]{[>][>]CCO[<][<]}{[$][$]C\C=C(C)/C[$],[$]C\C=C(C)\C[$],[$]CC(C(C)=C)[$],[$]CC(C)(C=C)[$][$]}C(C)CC | 10260 | 10362.6 | 1.01 |  | PEO |  |  |  |  | 0.67 | 0.67 |  |  | PI |  |  |  |  | 0.33 | 0.33
2886 | 0000-0003-4629-3817 | https://doi.org/10.1021/ma001957p | lamellar |  | 72.6791 |  | [H]{[>][>]CCO[<][<]}{[$][$]C\C=C(C)/C[$],[$]C\C=C(C)\C[$],[$]CC(C(C)=C)[$],[$]CC(C)(C=C)[$][$]}C(C)CC | 10260 | 10362.6 | 1.01 |  | PEO |  |  |  |  | 0.67 | 0.67 |  |  | PI |  |  |  |  | 0.33 | 0.33
2887 | 0000-0003-4629-3817 | https://doi.org/10.1021/ma001957p | lamellar |  | 74.66025 |  | [H]{[>][>]CCO[<][<]}{[$][$]C\C=C(C)/C[$],[$]C\C=C(C)\C[$],[$]CC(C(C)=C)[$],[$]CC(C)(C=C)[$][$]}C(C)CC | 10260 | 10362.6 | 1.01 |  | PEO |  |  |  |  | 0.67 | 0.67 |  |  | PI |  |  |  |  | 0.33 | 0.33
2888 | 0000-0003-4629-3817 | https://doi.org/10.1021/ma001957p | lamellar |  | 77.489 |  | [H]{[>][>]CCO[<][<]}{[$][$]C\C=C(C)/C[$],[$]C\C=C(C)\C[$],[$]CC(C(C)=C)[$],[$]CC(C)(C=C)[$][$]}C(C)CC | 10260 | 10362.6 | 1.01 |  | PEO |  |  |  |  | 0.67 | 0.67 |  |  | PI |  |  |  |  | 0.33 | 0.33
2889 | 0000-0003-4629-3817 | https://doi.org/10.1021/ma001957p | lamellar |  | 79.75318 |  | [H]{[>][>]CCO[<][<]}{[$][$]C\C=C(C)/C[$],[$]C\C=C(C)\C[$],[$]CC(C(C)=C)[$],[$]CC(C)(C=C)[$][$]}C(C)CC | 10260 | 10362.6 | 1.01 |  | PEO |  |  |  |  | 0.67 | 0.67 |  |  | PI |  |  |  |  | 0.33 | 0.33
2890 | 0000-0003-4629-3817 | https://doi.org/10.1021/ma001957p | lamellar |  | 83.43246 |  | [H]{[>][>]CCO[<][<]}{[$][$]C\C=C(C)/C[$],[$]C\C=C(C)\C[$],[$]CC(C(C)=C)[$],[$]CC(C)(C=C)[$][$]}C(C)CC | 10260 | 10362.6 | 1.01 |  | PEO |  |  |  |  | 0.67 | 0.67 |  |  | PI |  |  |  |  | 0.33 | 0.33
2891 | 0000-0003-4629-3817 | https://doi.org/10.1021/ma001957p | lamellar |  | 86.54569 |  | [H]{[>][>]CCO[<][<]}{[$][$]C\C=C(C)/C[$],[$]C\C=C(C)\C[$],[$]CC(C(C)=C)[$],[$]CC(C)(C=C)[$][$]}C(C)CC | 10260 | 10362.6 | 1.01 |  | PEO |  |  |  |  | 0.67 | 0.67 |  |  | PI |  |  |  |  | 0.33 | 0.33
2892 | 0000-0003-4629-3817 | https://doi.org/10.1021/ma001957p | lamellar |  | 89.37738 |  | [H]{[>][>]CCO[<][<]}{[$][$]C\C=C(C)/C[$],[$]C\C=C(C)\C[$],[$]CC(C(C)=C)[$],[$]CC(C)(C=C)[$][$]}C(C)CC | 10260 | 10362.6 | 1.01 |  | PEO |  |  |  |  | 0.67 | 0.67 |  |  | PI |  |  |  |  | 0.33 | 0.33
2893 | 0000-0003-4629-3817 | https://doi.org/10.1021/ma001957p | lamellar |  | 92.77658 |  | [H]{[>][>]CCO[<][<]}{[$][$]C\C=C(C)/C[$],[$]C\C=C(C)\C[$],[$]CC(C(C)=C)[$],[$]CC(C)(C=C)[$][$]}C(C)CC | 10260 | 10362.6 | 1.01 |  | PEO |  |  |  |  | 0.67 | 0.67 |  |  | PI |  |  |  |  | 0.33 | 0.33
2894 | 0000-0003-4629-3817 | https://doi.org/10.1021/ma001957p | lamellar |  | 95.04075 |  | [H]{[>][>]CCO[<][<]}{[$][$]C\C=C(C)/C[$],[$]C\C=C(C)\C[$],[$]CC(C(C)=C)[$],[$]CC(C)(C=C)[$][$]}C(C)CC | 10260 | 10362.6 | 1.01 |  | PEO |  |  |  |  | 0.67 | 0.67 |  |  | PI |  |  |  |  | 0.33 | 0.33
2895 | 0000-0003-4629-3817 | https://doi.org/10.1021/ma001957p | lamellar |  | 97.58795 |  | [H]{[>][>]CCO[<][<]}{[$][$]C\C=C(C)/C[$],[$]C\C=C(C)\C[$],[$]CC(C(C)=C)[$],[$]CC(C)(C=C)[$][$]}C(C)CC | 10260 | 10362.6 | 1.01 |  | PEO |  |  |  |  | 0.67 | 0.67 |  |  | PI |  |  |  |  | 0.33 | 0.33
2896 | 0000-0003-4629-3817 | https://doi.org/10.1021/ma001957p | lamellar | PL | 99.85212 | Tabulated: 373K | [H]{[>][>]CCO[<][<]}{[$][$]C\C=C(C)/C[$],[$]C\C=C(C)\C[$],[$]CC(C(C)=C)[$],[$]CC(C)(C=C)[$][$]}C(C)CC | 10260 | 10362.6 | 1.01 |  | PEO |  |  |  |  | 0.67 | 0.67 |  |  | PI |  |  |  |  | 0.33 | 0.33
2897 | 0000-0003-4629-3817 | https://doi.org/10.1021/ma001957p | lamellar | PL | 101.8318 |  | [H]{[>][>]CCO[<][<]}{[$][$]C\C=C(C)/C[$],[$]C\C=C(C)\C[$],[$]CC(C(C)=C)[$],[$]CC(C)(C=C)[$][$]}C(C)CC | 10260 | 10362.6 | 1.01 |  | PEO |  |  |  |  | 0.67 | 0.67 |  |  | PI |  |  |  |  | 0.33 | 0.33
2898 | 0000-0003-4629-3817 | https://doi.org/10.1021/ma001957p | lamellar | PL | 104.3746 |  | [H]{[>][>]CCO[<][<]}{[$][$]C\C=C(C)/C[$],[$]C\C=C(C)\C[$],[$]CC(C(C)=C)[$],[$]CC(C)(C=C)[$][$]}C(C)CC | 10260 | 10362.6 | 1.01 |  | PEO |  |  |  |  | 0.67 | 0.67 |  |  | PI |  |  |  |  | 0.33 | 0.33
2899 | 0000-0003-4629-3817 | https://doi.org/10.1021/ma001957p | lamellar | PL | 106.0698 |  | [H]{[>][>]CCO[<][<]}{[$][$]C\C=C(C)/C[$],[$]C\C=C(C)\C[$],[$]CC(C(C)=C)[$],[$]CC(C)(C=C)[$][$]}C(C)CC | 10260 | 10362.6 | 1.01 |  | PEO |  |  |  |  | 0.67 | 0.67 |  |  | PI |  |  |  |  | 0.33 | 0.33
2900 | 0000-0003-4629-3817 | https://doi.org/10.1021/ma001957p | lamellar | PL | 107.479 |  | [H]{[>][>]CCO[<][<]}{[$][$]C\C=C(C)/C[$],[$]C\C=C(C)\C[$],[$]CC(C(C)=C)[$],[$]CC(C)(C=C)[$][$]}C(C)CC | 10260 | 10362.6 | 1.01 |  | PEO |  |  |  |  | 0.67 | 0.67 |  |  | PI |  |  |  |  | 0.33 | 0.33
2901 | 0000-0003-4629-3817 | https://doi.org/10.1021/ma001957p | lamellar | PL | 108.8897 |  | [H]{[>][>]CCO[<][<]}{[$][$]C\C=C(C)/C[$],[$]C\C=C(C)\C[$],[$]CC(C(C)=C)[$],[$]CC(C)(C=C)[$][$]}C(C)CC | 10260 | 10362.6 | 1.01 |  | PEO |  |  |  |  | 0.67 | 0.67 |  |  | PI |  |  |  |  | 0.33 | 0.33
2902 | 0000-0003-4629-3817 | https://doi.org/10.1021/ma001957p | lamellar | PL | 110.5834 |  | [H]{[>][>]CCO[<][<]}{[$][$]C\C=C(C)/C[$],[$]C\C=C(C)\C[$],[$]CC(C(C)=C)[$],[$]CC(C)(C=C)[$][$]}C(C)CC | 10260 | 10362.6 | 1.01 |  | PEO |  |  |  |  | 0.67 | 0.67 |  |  | PI |  |  |  |  | 0.33 | 0.33
2903 | 0000-0003-4629-3817 | https://doi.org/10.1021/ma001957p | lamellar | PL | 113.1233 |  | [H]{[>][>]CCO[<][<]}{[$][$]C\C=C(C)/C[$],[$]C\C=C(C)\C[$],[$]CC(C(C)=C)[$],[$]CC(C)(C=C)[$][$]}C(C)CC | 10260 | 10362.6 | 1.01 |  | PEO |  |  |  |  | 0.67 | 0.67 |  |  | PI |  |  |  |  | 0.33 | 0.33
2904 | 0000-0003-4629-3817 | https://doi.org/10.1021/ma001957p | lamellar | PL | 114.8155 |  | [H]{[>][>]CCO[<][<]}{[$][$]C\C=C(C)/C[$],[$]C\C=C(C)\C[$],[$]CC(C(C)=C)[$],[$]CC(C)(C=C)[$][$]}C(C)CC | 10260 | 10362.6 | 1.01 |  | PEO |  |  |  |  | 0.67 | 0.67 |  |  | PI |  |  |  |  | 0.33 | 0.33
2905 | 0000-0003-4629-3817 | https://doi.org/10.1021/ma001957p | lamellar | PL | 116.5078 |  | [H]{[>][>]CCO[<][<]}{[$][$]C\C=C(C)/C[$],[$]C\C=C(C)\C[$],[$]CC(C(C)=C)[$],[$]CC(C)(C=C)[$][$]}C(C)CC | 10260 | 10362.6 | 1.01 |  | PEO |  |  |  |  | 0.67 | 0.67 |  |  | PI |  |  |  |  | 0.33 | 0.33
2906 | 0000-0003-4629-3817 | https://doi.org/10.1021/ma001957p | lamellar | PL | 118.4816 |  | [H]{[>][>]CCO[<][<]}{[$][$]C\C=C(C)/C[$],[$]C\C=C(C)\C[$],[$]CC(C(C)=C)[$],[$]CC(C)(C=C)[$][$]}C(C)CC | 10260 | 10362.6 | 1.01 |  | PEO |  |  |  |  | 0.67 | 0.67 |  |  | PI |  |  |  |  | 0.33 | 0.33
2907 | 0000-0003-4629-3817 | https://doi.org/10.1021/ma001957p | lamellar | PL | 121.3089 |  | [H]{[>][>]CCO[<][<]}{[$][$]C\C=C(C)/C[$],[$]C\C=C(C)\C[$],[$]CC(C(C)=C)[$],[$]CC(C)(C=C)[$][$]}C(C)CC | 10260 | 10362.6 | 1.01 |  | PEO |  |  |  |  | 0.67 | 0.67 |  |  | PI |  |  |  |  | 0.33 | 0.33
2908 | 0000-0003-4629-3817 | https://doi.org/10.1021/ma001957p | lamellar | PL | 122.7166 |  | [H]{[>][>]CCO[<][<]}{[$][$]C\C=C(C)/C[$],[$]C\C=C(C)\C[$],[$]CC(C(C)=C)[$],[$]CC(C)(C=C)[$][$]}C(C)CC | 10260 | 10362.6 | 1.01 |  | PEO |  |  |  |  | 0.67 | 0.67 |  |  | PI |  |  |  |  | 0.33 | 0.33
2909 | 0000-0003-4629-3817 | https://doi.org/10.1021/ma001957p | lamellar | PL | 123.8399 |  | [H]{[>][>]CCO[<][<]}{[$][$]C\C=C(C)/C[$],[$]C\C=C(C)\C[$],[$]CC(C(C)=C)[$],[$]CC(C)(C=C)[$][$]}C(C)CC | 10260 | 10362.6 | 1.01 |  | PEO |  |  |  |  | 0.67 | 0.67 |  |  | PI |  |  |  |  | 0.33 | 0.33
2910 | 0000-0003-4629-3817 | https://doi.org/10.1021/ma001957p | lamellar | PL | 124.9647 |  | [H]{[>][>]CCO[<][<]}{[$][$]C\C=C(C)/C[$],[$]C\C=C(C)\C[$],[$]CC(C(C)=C)[$],[$]CC(C)(C=C)[$][$]}C(C)CC | 10260 | 10362.6 | 1.01 |  | PEO |  |  |  |  | 0.67 | 0.67 |  |  | PI |  |  |  |  | 0.33 | 0.33
2911 | 0000-0003-4629-3817 | https://doi.org/10.1021/ma001957p | lamellar | PL | 127.2244 |  | [H]{[>][>]CCO[<][<]}{[$][$]C\C=C(C)/C[$],[$]C\C=C(C)\C[$],[$]CC(C(C)=C)[$],[$]CC(C)(C=C)[$][$]}C(C)CC | 10260 | 10362.6 | 1.01 |  | PEO |  |  |  |  | 0.67 | 0.67 |  |  | PI |  |  |  |  | 0.33 | 0.33
2912 | 0000-0003-4629-3817 | https://doi.org/10.1021/ma001957p | lamellar | PL | 128.9167 |  | [H]{[>][>]CCO[<][<]}{[$][$]C\C=C(C)/C[$],[$]C\C=C(C)\C[$],[$]CC(C(C)=C)[$],[$]CC(C)(C=C)[$][$]}C(C)CC | 10260 | 10362.6 | 1.01 |  | PEO |  |  |  |  | 0.67 | 0.67 |  |  | PI |  |  |  |  | 0.33 | 0.33
2913 | 0000-0003-4629-3817 | https://doi.org/10.1021/ma001957p | lamellar | PL | 130.3274 |  | [H]{[>][>]CCO[<][<]}{[$][$]C\C=C(C)/C[$],[$]C\C=C(C)\C[$],[$]CC(C(C)=C)[$],[$]CC(C)(C=C)[$][$]}C(C)CC | 10260 | 10362.6 | 1.01 |  | PEO |  |  |  |  | 0.67 | 0.67 |  |  | PI |  |  |  |  | 0.33 | 0.33
2914 | 0000-0003-4629-3817 | https://doi.org/10.1021/ma001957p | lamellar | PL | 131.7351 |  | [H]{[>][>]CCO[<][<]}{[$][$]C\C=C(C)/C[$],[$]C\C=C(C)\C[$],[$]CC(C(C)=C)[$],[$]CC(C)(C=C)[$][$]}C(C)CC | 10260 | 10362.6 | 1.01 |  | PEO |  |  |  |  | 0.67 | 0.67 |  |  | PI |  |  |  |  | 0.33 | 0.33
2915 | 0000-0003-4629-3817 | https://doi.org/10.1021/ma001957p | lamellar | PL | 132.8584 |  | [H]{[>][>]CCO[<][<]}{[$][$]C\C=C(C)/C[$],[$]C\C=C(C)\C[$],[$]CC(C(C)=C)[$],[$]CC(C)(C=C)[$][$]}C(C)CC | 10260 | 10362.6 | 1.01 |  | PEO |  |  |  |  | 0.67 | 0.67 |  |  | PI |  |  |  |  | 0.33 | 0.33
2916 | 0000-0003-4629-3817 | https://doi.org/10.1021/ma001957p | lamellar | PL | 133.9861 |  | [H]{[>][>]CCO[<][<]}{[$][$]C\C=C(C)/C[$],[$]C\C=C(C)\C[$],[$]CC(C(C)=C)[$],[$]CC(C)(C=C)[$][$]}C(C)CC | 10260 | 10362.6 | 1.01 |  | PEO |  |  |  |  | 0.67 | 0.67 |  |  | PI |  |  |  |  | 0.33 | 0.33
2917 | 0000-0003-4629-3817 | https://doi.org/10.1021/ma001957p | lamellar | PL | 135.9599 |  | [H]{[>][>]CCO[<][<]}{[$][$]C\C=C(C)/C[$],[$]C\C=C(C)\C[$],[$]CC(C(C)=C)[$],[$]CC(C)(C=C)[$][$]}C(C)CC | 10260 | 10362.6 | 1.01 |  | PEO |  |  |  |  | 0.67 | 0.67 |  |  | PI |  |  |  |  | 0.33 | 0.33
2918 | 0000-0003-4629-3817 | https://doi.org/10.1021/ma001957p | lamellar | PL | 136.5215 |  | [H]{[>][>]CCO[<][<]}{[$][$]C\C=C(C)/C[$],[$]C\C=C(C)\C[$],[$]CC(C(C)=C)[$],[$]CC(C)(C=C)[$][$]}C(C)CC | 10260 | 10362.6 | 1.01 |  | PEO |  |  |  |  | 0.67 | 0.67 |  |  | PI |  |  |  |  | 0.33 | 0.33
2919 | 0000-0003-4629-3817 | https://doi.org/10.1021/ma001957p | lamellar | PL | 138.4939 |  | [H]{[>][>]CCO[<][<]}{[$][$]C\C=C(C)/C[$],[$]C\C=C(C)\C[$],[$]CC(C(C)=C)[$],[$]CC(C)(C=C)[$][$]}C(C)CC | 10260 | 10362.6 | 1.01 |  | PEO |  |  |  |  | 0.67 | 0.67 |  |  | PI |  |  |  |  | 0.33 | 0.33
2920 | 0000-0003-4629-3817 | https://doi.org/10.1021/ma001957p | lamellar | PL | 140.1847 |  | [H]{[>][>]CCO[<][<]}{[$][$]C\C=C(C)/C[$],[$]C\C=C(C)\C[$],[$]CC(C(C)=C)[$],[$]CC(C)(C=C)[$][$]}C(C)CC | 10260 | 10362.6 | 1.01 |  | PEO |  |  |  |  | 0.67 | 0.67 |  |  | PI |  |  |  |  | 0.33 | 0.33
2921 | 0000-0003-4629-3817 | https://doi.org/10.1021/ma001957p | lamellar | PL | 141.3138 |  | [H]{[>][>]CCO[<][<]}{[$][$]C\C=C(C)/C[$],[$]C\C=C(C)\C[$],[$]CC(C(C)=C)[$],[$]CC(C)(C=C)[$][$]}C(C)CC | 10260 | 10362.6 | 1.01 |  | PEO |  |  |  |  | 0.67 | 0.67 |  |  | PI |  |  |  |  | 0.33 | 0.33
2922 | 0000-0003-4629-3817 | https://doi.org/10.1021/ma001957p | lamellar | PL | 143.2891 |  | [H]{[>][>]CCO[<][<]}{[$][$]C\C=C(C)/C[$],[$]C\C=C(C)\C[$],[$]CC(C(C)=C)[$],[$]CC(C)(C=C)[$][$]}C(C)CC | 10260 | 10362.6 | 1.01 |  | PEO |  |  |  |  | 0.67 | 0.67 |  |  | PI |  |  |  |  | 0.33 | 0.33
2923 | 0000-0003-4629-3817 | https://doi.org/10.1021/ma001957p | PL |  | 144.9828 |  | [H]{[>][>]CCO[<][<]}{[$][$]C\C=C(C)/C[$],[$]C\C=C(C)\C[$],[$]CC(C(C)=C)[$],[$]CC(C)(C=C)[$][$]}C(C)CC | 10260 | 10362.6 | 1.01 |  | PEO |  |  |  |  | 0.67 | 0.67 |  |  | PI |  |  |  |  | 0.33 | 0.33
2924 | 0000-0003-4629-3817 | https://doi.org/10.1021/ma001957p | PL |  | 146.6736 |  | [H]{[>][>]CCO[<][<]}{[$][$]C\C=C(C)/C[$],[$]C\C=C(C)\C[$],[$]CC(C(C)=C)[$],[$]CC(C)(C=C)[$][$]}C(C)CC | 10260 | 10362.6 | 1.01 |  | PEO |  |  |  |  | 0.67 | 0.67 |  |  | PI |  |  |  |  | 0.33 | 0.33
2925 | 0000-0003-4629-3817 | https://doi.org/10.1021/ma001957p | PL |  | 148.3629 |  | [H]{[>][>]CCO[<][<]}{[$][$]C\C=C(C)/C[$],[$]C\C=C(C)\C[$],[$]CC(C(C)=C)[$],[$]CC(C)(C=C)[$][$]}C(C)CC | 10260 | 10362.6 | 1.01 |  | PEO |  |  |  |  | 0.67 | 0.67 |  |  | PI |  |  |  |  | 0.33 | 0.33
2926 | 0000-0003-4629-3817 | https://doi.org/10.1021/ma001957p | PL |  | 149.7751 |  | [H]{[>][>]CCO[<][<]}{[$][$]C\C=C(C)/C[$],[$]C\C=C(C)\C[$],[$]CC(C(C)=C)[$],[$]CC(C)(C=C)[$][$]}C(C)CC | 10260 | 10362.6 | 1.01 |  | PEO |  |  |  |  | 0.67 | 0.67 |  |  | PI |  |  |  |  | 0.33 | 0.33
2927 | 0000-0003-4629-3817 | https://doi.org/10.1021/ma001957p | PL |  | 151.7533 |  | [H]{[>][>]CCO[<][<]}{[$][$]C\C=C(C)/C[$],[$]C\C=C(C)\C[$],[$]CC(C(C)=C)[$],[$]CC(C)(C=C)[$][$]}C(C)CC | 10260 | 10362.6 | 1.01 |  | PEO |  |  |  |  | 0.67 | 0.67 |  |  | PI |  |  |  |  | 0.33 | 0.33
2928 | 0000-0003-4629-3817 | https://doi.org/10.1021/ma001957p | PL |  | 152.8839 |  | [H]{[>][>]CCO[<][<]}{[$][$]C\C=C(C)/C[$],[$]C\C=C(C)\C[$],[$]CC(C(C)=C)[$],[$]CC(C)(C=C)[$][$]}C(C)CC | 10260 | 10362.6 | 1.01 |  | PEO |  |  |  |  | 0.67 | 0.67 |  |  | PI |  |  |  |  | 0.33 | 0.33
2929 | 0000-0003-4629-3817 | https://doi.org/10.1021/ma001957p | PL |  | 155.1466 |  | [H]{[>][>]CCO[<][<]}{[$][$]C\C=C(C)/C[$],[$]C\C=C(C)\C[$],[$]CC(C(C)=C)[$],[$]CC(C)(C=C)[$][$]}C(C)CC | 10260 | 10362.6 | 1.01 |  | PEO |  |  |  |  | 0.67 | 0.67 |  |  | PI |  |  |  |  | 0.33 | 0.33
2930 | 0000-0003-4629-3817 | https://doi.org/10.1021/ma001957p | PL |  | 157.4064 |  | [H]{[>][>]CCO[<][<]}{[$][$]C\C=C(C)/C[$],[$]C\C=C(C)\C[$],[$]CC(C(C)=C)[$],[$]CC(C)(C=C)[$][$]}C(C)CC | 10260 | 10362.6 | 1.01 |  | PEO |  |  |  |  | 0.67 | 0.67 |  |  | PI |  |  |  |  | 0.33 | 0.33
2931 | 0000-0003-4629-3817 | https://doi.org/10.1021/ma001957p | PL |  | 159.9521 |  | [H]{[>][>]CCO[<][<]}{[$][$]C\C=C(C)/C[$],[$]C\C=C(C)\C[$],[$]CC(C(C)=C)[$],[$]CC(C)(C=C)[$][$]}C(C)CC | 10260 | 10362.6 | 1.01 |  | PEO |  |  |  |  | 0.67 | 0.67 |  |  | PI |  |  |  |  | 0.33 | 0.33
2932 | 0000-0003-4629-3817 | https://doi.org/10.1021/ma001957p | PL |  | 162.206 |  | [H]{[>][>]CCO[<][<]}{[$][$]C\C=C(C)/C[$],[$]C\C=C(C)\C[$],[$]CC(C(C)=C)[$],[$]CC(C)(C=C)[$][$]}C(C)CC | 10260 | 10362.6 | 1.01 |  | PEO |  |  |  |  | 0.67 | 0.67 |  |  | PI |  |  |  |  | 0.33 | 0.33
2933 | 0000-0003-4629-3817 | https://doi.org/10.1021/ma001957p | PL |  | 164.4731 |  | [H]{[>][>]CCO[<][<]}{[$][$]C\C=C(C)/C[$],[$]C\C=C(C)\C[$],[$]CC(C(C)=C)[$],[$]CC(C)(C=C)[$][$]}C(C)CC | 10260 | 10362.6 | 1.01 |  | PEO |  |  |  |  | 0.67 | 0.67 |  |  | PI |  |  |  |  | 0.33 | 0.33
2934 | 0000-0003-4629-3817 | https://doi.org/10.1021/ma001957p | PL |  | 165.6037 |  | [H]{[>][>]CCO[<][<]}{[$][$]C\C=C(C)/C[$],[$]C\C=C(C)\C[$],[$]CC(C(C)=C)[$],[$]CC(C)(C=C)[$][$]}C(C)CC | 10260 | 10362.6 | 1.01 |  | PEO |  |  |  |  | 0.67 | 0.67 |  |  | PI |  |  |  |  | 0.33 | 0.33
2935 | 0000-0003-4629-3817 | https://doi.org/10.1021/ma001957p | PL |  | 166.7094 |  | [H]{[>][>]CCO[<][<]}{[$][$]C\C=C(C)/C[$],[$]C\C=C(C)\C[$],[$]CC(C(C)=C)[$],[$]CC(C)(C=C)[$][$]}C(C)CC | 10260 | 10362.6 | 1.01 |  | PEO |  |  |  |  | 0.67 | 0.67 |  |  | PI |  |  |  |  | 0.33 | 0.33
2936 | 0000-0003-4629-3817 | https://doi.org/10.1021/ma001957p | PL |  | 169.2639 |  | [H]{[>][>]CCO[<][<]}{[$][$]C\C=C(C)/C[$],[$]C\C=C(C)\C[$],[$]CC(C(C)=C)[$],[$]CC(C)(C=C)[$][$]}C(C)CC | 10260 | 10362.6 | 1.01 |  | PEO |  |  |  |  | 0.67 | 0.67 |  |  | PI |  |  |  |  | 0.33 | 0.33
2937 | 0000-0003-4629-3817 | https://doi.org/10.1021/ma001957p | PL |  | 170.6864 |  | [H]{[>][>]CCO[<][<]}{[$][$]C\C=C(C)/C[$],[$]C\C=C(C)\C[$],[$]CC(C(C)=C)[$],[$]CC(C)(C=C)[$][$]}C(C)CC | 10260 | 10362.6 | 1.01 |  | PEO |  |  |  |  | 0.67 | 0.67 |  |  | PI |  |  |  |  | 0.33 | 0.33
2938 | 0000-0003-4629-3817 | https://doi.org/10.1021/ma001957p | PL |  | 170.9576 |  | [H]{[>][>]CCO[<][<]}{[$][$]C\C=C(C)/C[$],[$]C\C=C(C)\C[$],[$]CC(C(C)=C)[$],[$]CC(C)(C=C)[$][$]}C(C)CC | 10260 | 10362.6 | 1.01 |  | PEO |  |  |  |  | 0.67 | 0.67 |  |  | PI |  |  |  |  | 0.33 | 0.33
2939 | 0000-0003-4629-3817 | https://doi.org/10.1021/ma001957p | PL |  | 173.5092 |  | [H]{[>][>]CCO[<][<]}{[$][$]C\C=C(C)/C[$],[$]C\C=C(C)\C[$],[$]CC(C(C)=C)[$],[$]CC(C)(C=C)[$][$]}C(C)CC | 10260 | 10362.6 | 1.01 |  | PEO |  |  |  |  | 0.67 | 0.67 |  |  | PI |  |  |  |  | 0.33 | 0.33
2940 | 0000-0003-4629-3817 | https://doi.org/10.1021/ma001957p | PL |  | 176.0506 |  | [H]{[>][>]CCO[<][<]}{[$][$]C\C=C(C)/C[$],[$]C\C=C(C)\C[$],[$]CC(C(C)=C)[$],[$]CC(C)(C=C)[$][$]}C(C)CC | 10260 | 10362.6 | 1.01 |  | PEO |  |  |  |  | 0.67 | 0.67 |  |  | PI |  |  |  |  | 0.33 | 0.33
2941 | 0000-0003-4629-3817 | https://doi.org/10.1021/ma001957p | PL |  | 174.6252 |  | [H]{[>][>]CCO[<][<]}{[$][$]C\C=C(C)/C[$],[$]C\C=C(C)\C[$],[$]CC(C(C)=C)[$],[$]CC(C)(C=C)[$][$]}C(C)CC | 10260 | 10362.6 | 1.01 |  | PEO |  |  |  |  | 0.67 | 0.67 |  |  | PI |  |  |  |  | 0.33 | 0.33
2942 | 0000-0003-4629-3817 | https://doi.org/10.1021/ma001957p | PL |  | 179.1638 |  | [H]{[>][>]CCO[<][<]}{[$][$]C\C=C(C)/C[$],[$]C\C=C(C)\C[$],[$]CC(C(C)=C)[$],[$]CC(C)(C=C)[$][$]}C(C)CC | 10260 | 10362.6 | 1.01 |  | PEO |  |  |  |  | 0.67 | 0.67 |  |  | PI |  |  |  |  | 0.33 | 0.33
2943 | 0000-0003-4629-3817 | https://doi.org/10.1021/ma001957p | PL |  | 180.0055 |  | [H]{[>][>]CCO[<][<]}{[$][$]C\C=C(C)/C[$],[$]C\C=C(C)\C[$],[$]CC(C(C)=C)[$],[$]CC(C)(C=C)[$][$]}C(C)CC | 10260 | 10362.6 | 1.01 |  | PEO |  |  |  |  | 0.67 | 0.67 |  |  | PI |  |  |  |  | 0.33 | 0.33
2944 | 0000-0003-4629-3817 | https://doi.org/10.1021/ma001957p | PL |  | 182.8357 |  | [H]{[>][>]CCO[<][<]}{[$][$]C\C=C(C)/C[$],[$]C\C=C(C)\C[$],[$]CC(C(C)=C)[$],[$]CC(C)(C=C)[$][$]}C(C)CC | 10260 | 10362.6 | 1.01 |  | PEO |  |  |  |  | 0.67 | 0.67 |  |  | PI |  |  |  |  | 0.33 | 0.33
2945 | 0000-0003-4629-3817 | https://doi.org/10.1021/ma001957p | PL |  | 185.6586 |  | [H]{[>][>]CCO[<][<]}{[$][$]C\C=C(C)/C[$],[$]C\C=C(C)\C[$],[$]CC(C(C)=C)[$],[$]CC(C)(C=C)[$][$]}C(C)CC | 10260 | 10362.6 | 1.01 |  | PEO |  |  |  |  | 0.67 | 0.67 |  |  | PI |  |  |  |  | 0.33 | 0.33
2946 | 0000-0003-4629-3817 | https://doi.org/10.1021/ma001957p | PL |  | 187.3582 |  | [H]{[>][>]CCO[<][<]}{[$][$]C\C=C(C)/C[$],[$]C\C=C(C)\C[$],[$]CC(C(C)=C)[$],[$]CC(C)(C=C)[$][$]}C(C)CC | 10260 | 10362.6 | 1.01 |  | PEO |  |  |  |  | 0.67 | 0.67 |  |  | PI |  |  |  |  | 0.33 | 0.33
2947 | 0000-0003-4629-3817 | https://doi.org/10.1021/ma001957p | PL |  | 188.2146 |  | [H]{[>][>]CCO[<][<]}{[$][$]C\C=C(C)/C[$],[$]C\C=C(C)\C[$],[$]CC(C(C)=C)[$],[$]CC(C)(C=C)[$][$]}C(C)CC | 10260 | 10362.6 | 1.01 |  | PEO |  |  |  |  | 0.67 | 0.67 |  |  | PI |  |  |  |  | 0.33 | 0.33
2948 | 0000-0003-4629-3817 | https://doi.org/10.1021/ma001957p | PL |  | 189.6224 |  | [H]{[>][>]CCO[<][<]}{[$][$]C\C=C(C)/C[$],[$]C\C=C(C)\C[$],[$]CC(C(C)=C)[$],[$]CC(C)(C=C)[$][$]}C(C)CC | 10260 | 10362.6 | 1.01 |  | PEO |  |  |  |  | 0.67 | 0.67 |  |  | PI |  |  |  |  | 0.33 | 0.33
2949 | 0000-0003-4629-3817 | https://doi.org/10.1021/ma001957p | PL |  | 192.4511 |  | [H]{[>][>]CCO[<][<]}{[$][$]C\C=C(C)/C[$],[$]C\C=C(C)\C[$],[$]CC(C(C)=C)[$],[$]CC(C)(C=C)[$][$]}C(C)CC | 10260 | 10362.6 | 1.01 |  | PEO |  |  |  |  | 0.67 | 0.67 |  |  | PI |  |  |  |  | 0.33 | 0.33
2950 | 0000-0003-4629-3817 | https://doi.org/10.1021/ma001957p | PL |  | 193.3046 |  | [H]{[>][>]CCO[<][<]}{[$][$]C\C=C(C)/C[$],[$]C\C=C(C)\C[$],[$]CC(C(C)=C)[$],[$]CC(C)(C=C)[$][$]}C(C)CC | 10260 | 10362.6 | 1.01 |  | PEO |  |  |  |  | 0.67 | 0.67 |  |  | PI |  |  |  |  | 0.33 | 0.33
2951 | 0000-0003-4629-3817 | https://doi.org/10.1021/ma001957p | PL |  | 194.1419 |  | [H]{[>][>]CCO[<][<]}{[$][$]C\C=C(C)/C[$],[$]C\C=C(C)\C[$],[$]CC(C(C)=C)[$],[$]CC(C)(C=C)[$][$]}C(C)CC | 10260 | 10362.6 | 1.01 |  | PEO |  |  |  |  | 0.67 | 0.67 |  |  | PI |  |  |  |  | 0.33 | 0.33
2952 | 0000-0003-4629-3817 | https://doi.org/10.1021/ma001957p | PL |  | 196.1451 |  | [H]{[>][>]CCO[<][<]}{[$][$]C\C=C(C)/C[$],[$]C\C=C(C)\C[$],[$]CC(C(C)=C)[$],[$]CC(C)(C=C)[$][$]}C(C)CC | 10260 | 10362.6 | 1.01 |  | PEO |  |  |  |  | 0.67 | 0.67 |  |  | PI |  |  |  |  | 0.33 | 0.33
2953 | 0000-0003-4629-3817 | https://doi.org/10.1021/ma001957p | PL |  | 195.5937 |  | [H]{[>][>]CCO[<][<]}{[$][$]C\C=C(C)/C[$],[$]C\C=C(C)\C[$],[$]CC(C(C)=C)[$],[$]CC(C)(C=C)[$][$]}C(C)CC | 10260 | 10362.6 | 1.01 |  | PEO |  |  |  |  | 0.67 | 0.67 |  |  | PI |  |  |  |  | 0.33 | 0.33
2954 | 0000-0003-4629-3817 | https://doi.org/10.1021/ma001957p | PL |  | 198.1292 |  | [H]{[>][>]CCO[<][<]}{[$][$]C\C=C(C)/C[$],[$]C\C=C(C)\C[$],[$]CC(C(C)=C)[$],[$]CC(C)(C=C)[$][$]}C(C)CC | 10260 | 10362.6 | 1.01 |  | PEO |  |  |  |  | 0.67 | 0.67 |  |  | PI |  |  |  |  | 0.33 | 0.33
2955 | 0000-0003-4629-3817 | https://doi.org/10.1021/ma001957p | PL |  | 198.4034 |  | [H]{[>][>]CCO[<][<]}{[$][$]C\C=C(C)/C[$],[$]C\C=C(C)\C[$],[$]CC(C(C)=C)[$],[$]CC(C)(C=C)[$][$]}C(C)CC | 10260 | 10362.6 | 1.01 |  | PEO |  |  |  |  | 0.67 | 0.67 |  |  | PI |  |  |  |  | 0.33 | 0.33
2956 | 0000-0003-4629-3817 | https://doi.org/10.1021/ma001957p | PL |  | 201.7908 |  | [H]{[>][>]CCO[<][<]}{[$][$]C\C=C(C)/C[$],[$]C\C=C(C)\C[$],[$]CC(C(C)=C)[$],[$]CC(C)(C=C)[$][$]}C(C)CC | 10260 | 10362.6 | 1.01 |  | PEO |  |  |  |  | 0.67 | 0.67 |  |  | PI |  |  |  |  | 0.33 | 0.33
2957 | 0000-0003-4629-3817 | https://doi.org/10.1021/ma001957p | PL |  | 201.8143 |  | [H]{[>][>]CCO[<][<]}{[$][$]C\C=C(C)/C[$],[$]C\C=C(C)\C[$],[$]CC(C(C)=C)[$],[$]CC(C)(C=C)[$][$]}C(C)CC | 10260 | 10362.6 | 1.01 |  | PEO |  |  |  |  | 0.67 | 0.67 |  |  | PI |  |  |  |  | 0.33 | 0.33
2958 | 0000-0003-4629-3817 | https://doi.org/10.1021/ma001957p | PL |  | 203.7867 |  | [H]{[>][>]CCO[<][<]}{[$][$]C\C=C(C)/C[$],[$]C\C=C(C)\C[$],[$]CC(C(C)=C)[$],[$]CC(C)(C=C)[$][$]}C(C)CC | 10260 | 10362.6 | 1.01 |  | PEO |  |  |  |  | 0.67 | 0.67 |  |  | PI |  |  |  |  | 0.33 | 0.33
2959 | 0000-0003-4629-3817 | https://doi.org/10.1021/ma001957p | PL |  | 206.0597 |  | [H]{[>][>]CCO[<][<]}{[$][$]C\C=C(C)/C[$],[$]C\C=C(C)\C[$],[$]CC(C(C)=C)[$],[$]CC(C)(C=C)[$][$]}C(C)CC | 10260 | 10362.6 | 1.01 |  | PEO |  |  |  |  | 0.67 | 0.67 |  |  | PI |  |  |  |  | 0.33 | 0.33
2960 | 0000-0003-4629-3817 | https://doi.org/10.1021/ma001957p | PL |  | 208.0408 |  | [H]{[>][>]CCO[<][<]}{[$][$]C\C=C(C)/C[$],[$]C\C=C(C)\C[$],[$]CC(C(C)=C)[$],[$]CC(C)(C=C)[$][$]}C(C)CC | 10260 | 10362.6 | 1.01 |  | PEO |  |  |  |  | 0.67 | 0.67 |  |  | PI |  |  |  |  | 0.33 | 0.33
2961 | 0000-0003-4629-3817 | https://doi.org/10.1021/ma001957p | PL |  | 209.45 |  | [H]{[>][>]CCO[<][<]}{[$][$]C\C=C(C)/C[$],[$]C\C=C(C)\C[$],[$]CC(C(C)=C)[$],[$]CC(C)(C=C)[$][$]}C(C)CC | 10260 | 10362.6 | 1.01 |  | PEO |  |  |  |  | 0.67 | 0.67 |  |  | PI |  |  |  |  | 0.33 | 0.33
2962 | 0000-0003-4629-3817 | https://doi.org/10.1021/ma001957p | PL | gyroid | 211.7025 |  | [H]{[>][>]CCO[<][<]}{[$][$]C\C=C(C)/C[$],[$]C\C=C(C)\C[$],[$]CC(C(C)=C)[$],[$]CC(C)(C=C)[$][$]}C(C)CC | 10260 | 10362.6 | 1.01 |  | PEO |  |  |  |  | 0.67 | 0.67 |  |  | PI |  |  |  |  | 0.33 | 0.33
2963 | 0000-0003-4629-3817 | https://doi.org/10.1021/ma001957p | PL | gyroid | 214.8025 |  | [H]{[>][>]CCO[<][<]}{[$][$]C\C=C(C)/C[$],[$]C\C=C(C)\C[$],[$]CC(C(C)=C)[$],[$]CC(C)(C=C)[$][$]}C(C)CC | 10260 | 10362.6 | 1.01 |  | PEO |  |  |  |  | 0.67 | 0.67 |  |  | PI |  |  |  |  | 0.33 | 0.33
2964 | 0000-0003-4629-3817 | https://doi.org/10.1021/ma001957p | PL | gyroid | 213.1029 |  | [H]{[>][>]CCO[<][<]}{[$][$]C\C=C(C)/C[$],[$]C\C=C(C)\C[$],[$]CC(C(C)=C)[$],[$]CC(C)(C=C)[$][$]}C(C)CC | 10260 | 10362.6 | 1.01 |  | PEO |  |  |  |  | 0.67 | 0.67 |  |  | PI |  |  |  |  | 0.33 | 0.33
2965 | 0000-0003-4629-3817 | https://doi.org/10.1021/ma001957p | PL | gyroid | 215.3391 |  | [H]{[>][>]CCO[<][<]}{[$][$]C\C=C(C)/C[$],[$]C\C=C(C)\C[$],[$]CC(C(C)=C)[$],[$]CC(C)(C=C)[$][$]}C(C)CC | 10260 | 10362.6 | 1.01 |  | PEO |  |  |  |  | 0.67 | 0.67 |  |  | PI |  |  |  |  | 0.33 | 0.33
2966 | 0000-0003-4629-3817 | https://doi.org/10.1021/ma001957p | PL | gyroid | 217.3012 |  | [H]{[>][>]CCO[<][<]}{[$][$]C\C=C(C)/C[$],[$]C\C=C(C)\C[$],[$]CC(C(C)=C)[$],[$]CC(C)(C=C)[$][$]}C(C)CC | 10260 | 10362.6 | 1.01 |  | PEO |  |  |  |  | 0.67 | 0.67 |  |  | PI |  |  |  |  | 0.33 | 0.33
2967 | 0000-0003-4629-3817 | https://doi.org/10.1021/ma001957p | PL | gyroid | 218.1415 |  | [H]{[>][>]CCO[<][<]}{[$][$]C\C=C(C)/C[$],[$]C\C=C(C)\C[$],[$]CC(C(C)=C)[$],[$]CC(C)(C=C)[$][$]}C(C)CC | 10260 | 10362.6 | 1.01 |  | PEO |  |  |  |  | 0.67 | 0.67 |  |  | PI |  |  |  |  | 0.33 | 0.33
2968 | 0000-0003-4629-3817 | https://doi.org/10.1021/ma001957p | PL | gyroid | 219.5242 |  | [H]{[>][>]CCO[<][<]}{[$][$]C\C=C(C)/C[$],[$]C\C=C(C)\C[$],[$]CC(C(C)=C)[$],[$]CC(C)(C=C)[$][$]}C(C)CC | 10260 | 10362.6 | 1.01 |  | PEO |  |  |  |  | 0.67 | 0.67 |  |  | PI |  |  |  |  | 0.33 | 0.33
2969 | 0000-0003-4629-3817 | https://doi.org/10.1021/ma001957p | PL | gyroid | 221.7752 |  | [H]{[>][>]CCO[<][<]}{[$][$]C\C=C(C)/C[$],[$]C\C=C(C)\C[$],[$]CC(C(C)=C)[$],[$]CC(C)(C=C)[$][$]}C(C)CC | 10260 | 10362.6 | 1.01 |  | PEO |  |  |  |  | 0.67 | 0.67 |  |  | PI |  |  |  |  | 0.33 | 0.33
2970 | 0000-0003-4629-3817 | https://doi.org/10.1021/ma001957p | PL | gyroid | 222.3295 | Tabulated: 496K | [H]{[>][>]CCO[<][<]}{[$][$]C\C=C(C)/C[$],[$]C\C=C(C)\C[$],[$]CC(C(C)=C)[$],[$]CC(C)(C=C)[$][$]}C(C)CC | 10260 | 10362.6 | 1.01 |  | PEO |  |  |  |  | 0.67 | 0.67 |  |  | PI |  |  |  |  | 0.33 | 0.33
2971 | 0000-0003-4629-3817 | https://doi.org/10.1021/ma001957p | PL | gyroid | 223.1521 |  | [H]{[>][>]CCO[<][<]}{[$][$]C\C=C(C)/C[$],[$]C\C=C(C)\C[$],[$]CC(C(C)=C)[$],[$]CC(C)(C=C)[$][$]}C(C)CC | 10260 | 10362.6 | 1.01 |  | PEO |  |  |  |  | 0.67 | 0.67 |  |  | PI |  |  |  |  | 0.33 | 0.33
2972 | 0000-0003-4629-3817 | https://doi.org/10.1021/ma001957p | PL | gyroid | 224.84 |  | [H]{[>][>]CCO[<][<]}{[$][$]C\C=C(C)/C[$],[$]C\C=C(C)\C[$],[$]CC(C(C)=C)[$],[$]CC(C)(C=C)[$][$]}C(C)CC | 10260 | 10362.6 | 1.01 |  | PEO |  |  |  |  | 0.67 | 0.67 |  |  | PI |  |  |  |  | 0.33 | 0.33
2973 | 0000-0003-4629-3817 | https://doi.org/10.1021/ma001957p | gyroid |  | 226.5263 |  | [H]{[>][>]CCO[<][<]}{[$][$]C\C=C(C)/C[$],[$]C\C=C(C)\C[$],[$]CC(C(C)=C)[$],[$]CC(C)(C=C)[$][$]}C(C)CC | 10260 | 10362.6 | 1.01 |  | PEO |  |  |  |  | 0.67 | 0.67 |  |  | PI |  |  |  |  | 0.33 | 0.33
2974 | 0000-0003-4629-3817 | https://doi.org/10.1021/ma001957p | gyroid |  | 230.7775 |  | [H]{[>][>]CCO[<][<]}{[$][$]C\C=C(C)/C[$],[$]C\C=C(C)\C[$],[$]CC(C(C)=C)[$],[$]CC(C)(C=C)[$][$]}C(C)CC | 10260 | 10362.6 | 1.01 |  | PEO |  |  |  |  | 0.67 | 0.67 |  |  | PI |  |  |  |  | 0.33 | 0.33
2975 | 0000-0003-4629-3817 | https://doi.org/10.1021/ma001957p | gyroid |  | 233.3291 |  | [H]{[>][>]CCO[<][<]}{[$][$]C\C=C(C)/C[$],[$]C\C=C(C)\C[$],[$]CC(C(C)=C)[$],[$]CC(C)(C=C)[$][$]}C(C)CC | 10260 | 10362.6 | 1.01 |  | PEO |  |  |  |  | 0.67 | 0.67 |  |  | PI |  |  |  |  | 0.33 | 0.33
2976 | 0000-0003-4629-3817 | https://doi.org/10.1021/ma001957p | gyroid |  | 236.1682 |  | [H]{[>][>]CCO[<][<]}{[$][$]C\C=C(C)/C[$],[$]C\C=C(C)\C[$],[$]CC(C(C)=C)[$],[$]CC(C)(C=C)[$][$]}C(C)CC | 10260 | 10362.6 | 1.01 |  | PEO |  |  |  |  | 0.67 | 0.67 |  |  | PI |  |  |  |  | 0.33 | 0.33
2977 | 0000-0003-4629-3817 | https://doi.org/10.1021/ma001957p | gyroid |  | 238.7227 |  | [H]{[>][>]CCO[<][<]}{[$][$]C\C=C(C)/C[$],[$]C\C=C(C)\C[$],[$]CC(C(C)=C)[$],[$]CC(C)(C=C)[$][$]}C(C)CC | 10260 | 10362.6 | 1.01 |  | PEO |  |  |  |  | 0.67 | 0.67 |  |  | PI |  |  |  |  | 0.33 | 0.33
2978 | 0000-0003-4629-3817 | https://doi.org/10.1021/ma001957p | gyroid |  | 240.9986 |  | [H]{[>][>]CCO[<][<]}{[$][$]C\C=C(C)/C[$],[$]C\C=C(C)\C[$],[$]CC(C(C)=C)[$],[$]CC(C)(C=C)[$][$]}C(C)CC | 10260 | 10362.6 | 1.01 |  | PEO |  |  |  |  | 0.67 | 0.67 |  |  | PI |  |  |  |  | 0.33 | 0.33
2979 | 0000-0003-4629-3817 | https://doi.org/10.1021/ma001957p | gyroid |  | 243.2672 |  | [H]{[>][>]CCO[<][<]}{[$][$]C\C=C(C)/C[$],[$]C\C=C(C)\C[$],[$]CC(C(C)=C)[$],[$]CC(C)(C=C)[$][$]}C(C)CC | 10260 | 10362.6 | 1.01 |  | PEO |  |  |  |  | 0.67 | 0.67 |  |  | PI |  |  |  |  | 0.33 | 0.33
2980 | 0000-0003-4629-3817 | https://doi.org/10.1021/ma001957p | gyroid |  | 244.9756 |  | [H]{[>][>]CCO[<][<]}{[$][$]C\C=C(C)/C[$],[$]C\C=C(C)\C[$],[$]CC(C(C)=C)[$],[$]CC(C)(C=C)[$][$]}C(C)CC | 10260 | 10362.6 | 1.01 |  | PEO |  |  |  |  | 0.67 | 0.67 |  |  | PI |  |  |  |  | 0.33 | 0.33
2981 | 0000-0003-4629-3817 | https://doi.org/10.1021/ma001957p | gyroid |  | 246.9597 |  | [H]{[>][>]CCO[<][<]}{[$][$]C\C=C(C)/C[$],[$]C\C=C(C)\C[$],[$]CC(C(C)=C)[$],[$]CC(C)(C=C)[$][$]}C(C)CC | 10260 | 10362.6 | 1.01 |  | PEO |  |  |  |  | 0.67 | 0.67 |  |  | PI |  |  |  |  | 0.33 | 0.33
2982 | 0000-0003-4629-3817 | https://doi.org/10.1021/ma001957p | gyroid |  | 248.9453 |  | [H]{[>][>]CCO[<][<]}{[$][$]C\C=C(C)/C[$],[$]C\C=C(C)\C[$],[$]CC(C(C)=C)[$],[$]CC(C)(C=C)[$][$]}C(C)CC | 10260 | 10362.6 | 1.01 |  | PEO |  |  |  |  | 0.67 | 0.67 |  |  | PI |  |  |  |  | 0.33 | 0.33
2983 | 0000-0003-3977-1278 | https://doi.org/10.1021/ma9507251 | cylinder |  | 109 | Sample PE-PEE-11D, Figure 3 | CCC(C){[$][$]CCCC[$],[$]CC(CC)[$][$]}{[$][$]CCCC[$],[$]CC(CC)[$][]} | 55600 |  |  |  | PE |  |  |  |  | 0.252 | 0.252 |  |  | PEE |  |  |  |  | 0.748 | 0.748
2984 | 0000-0003-3977-1278 | https://doi.org/10.1021/ma9507251 | cylinder |  | 110 | " to be greater than 99% conversion of all double bonds" | CCC(C){[$][$]CCCC[$],[$]CC(CC)[$][$]}{[$][$]CCCC[$],[$]CC(CC)[$][]} | 55600 |  |  |  | PE |  |  |  |  | 0.252 | 0.252 |  |  | PEE |  |  |  |  | 0.748 | 0.748
2985 | 0000-0003-3977-1278 | https://doi.org/10.1021/ma9507251 | cylinder |  | 111 |  | CCC(C){[$][$]CCCC[$],[$]CC(CC)[$][$]}{[$][$]CCCC[$],[$]CC(CC)[$][]} | 55600 |  |  |  | PE |  |  |  |  | 0.252 | 0.252 |  |  | PEE |  |  |  |  | 0.748 | 0.748
2986 | 0000-0003-3977-1278 | https://doi.org/10.1021/ma9507251 | cylinder |  | 112 |  | CCC(C){[$][$]CCCC[$],[$]CC(CC)[$][$]}{[$][$]CCCC[$],[$]CC(CC)[$][]} | 55600 |  |  |  | PE |  |  |  |  | 0.252 | 0.252 |  |  | PEE |  |  |  |  | 0.748 | 0.748
2987 | 0000-0003-3977-1278 | https://doi.org/10.1021/ma9507251 | cylinder |  | 113 |  | CCC(C){[$][$]CCCC[$],[$]CC(CC)[$][$]}{[$][$]CCCC[$],[$]CC(CC)[$][]} | 55600 |  |  |  | PE |  |  |  |  | 0.252 | 0.252 |  |  | PEE |  |  |  |  | 0.748 | 0.748
2988 | 0000-0003-3977-1278 | https://doi.org/10.1021/ma9507251 | cylinder |  | 114 |  | CCC(C){[$][$]CCCC[$],[$]CC(CC)[$][$]}{[$][$]CCCC[$],[$]CC(CC)[$][]} | 55600 |  |  |  | PE |  |  |  |  | 0.252 | 0.252 |  |  | PEE |  |  |  |  | 0.748 | 0.748
2989 | 0000-0003-3977-1278 | https://doi.org/10.1021/ma9507251 | cylinder |  | 115 |  | CCC(C){[$][$]CCCC[$],[$]CC(CC)[$][$]}{[$][$]CCCC[$],[$]CC(CC)[$][]} | 55600 |  |  |  | PE |  |  |  |  | 0.252 | 0.252 |  |  | PEE |  |  |  |  | 0.748 | 0.748
2990 | 0000-0003-3977-1278 | https://doi.org/10.1021/ma9507251 | cylinder |  | 116 |  | CCC(C){[$][$]CCCC[$],[$]CC(CC)[$][$]}{[$][$]CCCC[$],[$]CC(CC)[$][]} | 55600 |  |  |  | PE |  |  |  |  | 0.252 | 0.252 |  |  | PEE |  |  |  |  | 0.748 | 0.748
2991 | 0000-0003-3977-1278 | https://doi.org/10.1021/ma9507251 | cylinder |  | 117 |  | CCC(C){[$][$]CCCC[$],[$]CC(CC)[$][$]}{[$][$]CCCC[$],[$]CC(CC)[$][]} | 55600 |  |  |  | PE |  |  |  |  | 0.252 | 0.252 |  |  | PEE |  |  |  |  | 0.748 | 0.748
2992 | 0000-0003-3977-1278 | https://doi.org/10.1021/ma9507251 | cylinder |  | 118 |  | CCC(C){[$][$]CCCC[$],[$]CC(CC)[$][$]}{[$][$]CCCC[$],[$]CC(CC)[$][]} | 55600 |  |  |  | PE |  |  |  |  | 0.252 | 0.252 |  |  | PEE |  |  |  |  | 0.748 | 0.748
2993 | 0000-0003-3977-1278 | https://doi.org/10.1021/ma9507251 | cylinder |  | 119 |  | CCC(C){[$][$]CCCC[$],[$]CC(CC)[$][$]}{[$][$]CCCC[$],[$]CC(CC)[$][]} | 55600 |  |  |  | PE |  |  |  |  | 0.252 | 0.252 |  |  | PEE |  |  |  |  | 0.748 | 0.748
2994 | 0000-0003-3977-1278 | https://doi.org/10.1021/ma9507251 | cylinder |  | 120 |  | CCC(C){[$][$]CCCC[$],[$]CC(CC)[$][$]}{[$][$]CCCC[$],[$]CC(CC)[$][]} | 55600 |  |  |  | PE |  |  |  |  | 0.252 | 0.252 |  |  | PEE |  |  |  |  | 0.748 | 0.748
2995 | 0000-0003-3977-1278 | https://doi.org/10.1021/ma9507251 | cylinder |  | 121 |  | CCC(C){[$][$]CCCC[$],[$]CC(CC)[$][$]}{[$][$]CCCC[$],[$]CC(CC)[$][]} | 55600 |  |  |  | PE |  |  |  |  | 0.252 | 0.252 |  |  | PEE |  |  |  |  | 0.748 | 0.748
2996 | 0000-0003-3977-1278 | https://doi.org/10.1021/ma9507251 | cylinder |  | 122 |  | CCC(C){[$][$]CCCC[$],[$]CC(CC)[$][$]}{[$][$]CCCC[$],[$]CC(CC)[$][]} | 55600 |  |  |  | PE |  |  |  |  | 0.252 | 0.252 |  |  | PEE |  |  |  |  | 0.748 | 0.748
2997 | 0000-0003-3977-1278 | https://doi.org/10.1021/ma9507251 | cylinder |  | 123 |  | CCC(C){[$][$]CCCC[$],[$]CC(CC)[$][$]}{[$][$]CCCC[$],[$]CC(CC)[$][]} | 55600 |  |  |  | PE |  |  |  |  | 0.252 | 0.252 |  |  | PEE |  |  |  |  | 0.748 | 0.748
2998 | 0000-0003-3977-1278 | https://doi.org/10.1021/ma9507251 | cylinder |  | 124 |  | CCC(C){[$][$]CCCC[$],[$]CC(CC)[$][$]}{[$][$]CCCC[$],[$]CC(CC)[$][]} | 55600 |  |  |  | PE |  |  |  |  | 0.252 | 0.252 |  |  | PEE |  |  |  |  | 0.748 | 0.748
2999 | 0000-0003-3977-1278 | https://doi.org/10.1021/ma9507251 | cylinder |  | 125 |  | CCC(C){[$][$]CCCC[$],[$]CC(CC)[$][$]}{[$][$]CCCC[$],[$]CC(CC)[$][]} | 55600 |  |  |  | PE |  |  |  |  | 0.252 | 0.252 |  |  | PEE |  |  |  |  | 0.748 | 0.748
3000 | 0000-0003-3977-1278 | https://doi.org/10.1021/ma9507251 | cylinder |  | 126 |  | CCC(C){[$][$]CCCC[$],[$]CC(CC)[$][$]}{[$][$]CCCC[$],[$]CC(CC)[$][]} | 55600 |  |  |  | PE |  |  |  |  | 0.252 | 0.252 |  |  | PEE |  |  |  |  | 0.748 | 0.748
3001 | 0000-0003-3977-1278 | https://doi.org/10.1021/ma9507251 | cylinder |  | 127 |  | CCC(C){[$][$]CCCC[$],[$]CC(CC)[$][$]}{[$][$]CCCC[$],[$]CC(CC)[$][]} | 55600 |  |  |  | PE |  |  |  |  | 0.252 | 0.252 |  |  | PEE |  |  |  |  | 0.748 | 0.748
3002 | 0000-0003-3977-1278 | https://doi.org/10.1021/ma9507251 | cylinder |  | 128 |  | CCC(C){[$][$]CCCC[$],[$]CC(CC)[$][$]}{[$][$]CCCC[$],[$]CC(CC)[$][]} | 55600 |  |  |  | PE |  |  |  |  | 0.252 | 0.252 |  |  | PEE |  |  |  |  | 0.748 | 0.748
3003 | 0000-0003-3977-1278 | https://doi.org/10.1021/ma9507251 | cylinder |  | 129 |  | CCC(C){[$][$]CCCC[$],[$]CC(CC)[$][$]}{[$][$]CCCC[$],[$]CC(CC)[$][]} | 55600 |  |  |  | PE |  |  |  |  | 0.252 | 0.252 |  |  | PEE |  |  |  |  | 0.748 | 0.748
3004 | 0000-0003-3977-1278 | https://doi.org/10.1021/ma9507251 | cylinder |  | 130 |  | CCC(C){[$][$]CCCC[$],[$]CC(CC)[$][$]}{[$][$]CCCC[$],[$]CC(CC)[$][]} | 55600 |  |  |  | PE |  |  |  |  | 0.252 | 0.252 |  |  | PEE |  |  |  |  | 0.748 | 0.748
3005 | 0000-0003-3977-1278 | https://doi.org/10.1021/ma9507251 | cylinder |  | 131 |  | CCC(C){[$][$]CCCC[$],[$]CC(CC)[$][$]}{[$][$]CCCC[$],[$]CC(CC)[$][]} | 55600 |  |  |  | PE |  |  |  |  | 0.252 | 0.252 |  |  | PEE |  |  |  |  | 0.748 | 0.748
3006 | 0000-0003-3977-1278 | https://doi.org/10.1021/ma9507251 | cylinder |  | 132 |  | CCC(C){[$][$]CCCC[$],[$]CC(CC)[$][$]}{[$][$]CCCC[$],[$]CC(CC)[$][]} | 55600 |  |  |  | PE |  |  |  |  | 0.252 | 0.252 |  |  | PEE |  |  |  |  | 0.748 | 0.748
3007 | 0000-0003-3977-1278 | https://doi.org/10.1021/ma9507251 | cylinder |  | 133 |  | CCC(C){[$][$]CCCC[$],[$]CC(CC)[$][$]}{[$][$]CCCC[$],[$]CC(CC)[$][]} | 55600 |  |  |  | PE |  |  |  |  | 0.252 | 0.252 |  |  | PEE |  |  |  |  | 0.748 | 0.748
3008 | 0000-0003-3977-1278 | https://doi.org/10.1021/ma9507251 | cylinder |  | 134 |  | CCC(C){[$][$]CCCC[$],[$]CC(CC)[$][$]}{[$][$]CCCC[$],[$]CC(CC)[$][]} | 55600 |  |  |  | PE |  |  |  |  | 0.252 | 0.252 |  |  | PEE |  |  |  |  | 0.748 | 0.748
3009 | 0000-0003-3977-1278 | https://doi.org/10.1021/ma9507251 | cylinder |  | 135 |  | CCC(C){[$][$]CCCC[$],[$]CC(CC)[$][$]}{[$][$]CCCC[$],[$]CC(CC)[$][]} | 55600 |  |  |  | PE |  |  |  |  | 0.252 | 0.252 |  |  | PEE |  |  |  |  | 0.748 | 0.748
3010 | 0000-0003-3977-1278 | https://doi.org/10.1021/ma9507251 | cylinder |  | 136 |  | CCC(C){[$][$]CCCC[$],[$]CC(CC)[$][$]}{[$][$]CCCC[$],[$]CC(CC)[$][]} | 55600 |  |  |  | PE |  |  |  |  | 0.252 | 0.252 |  |  | PEE |  |  |  |  | 0.748 | 0.748
3011 | 0000-0003-3977-1278 | https://doi.org/10.1021/ma9507251 | cylinder |  | 137 |  | CCC(C){[$][$]CCCC[$],[$]CC(CC)[$][$]}{[$][$]CCCC[$],[$]CC(CC)[$][]} | 55600 |  |  |  | PE |  |  |  |  | 0.252 | 0.252 |  |  | PEE |  |  |  |  | 0.748 | 0.748
3012 | 0000-0003-3977-1278 | https://doi.org/10.1021/ma9507251 | cylinder |  | 138 |  | CCC(C){[$][$]CCCC[$],[$]CC(CC)[$][$]}{[$][$]CCCC[$],[$]CC(CC)[$][]} | 55600 |  |  |  | PE |  |  |  |  | 0.252 | 0.252 |  |  | PEE |  |  |  |  | 0.748 | 0.748
3013 | 0000-0003-3977-1278 | https://doi.org/10.1021/ma9507251 | cylinder |  | 139 |  | CCC(C){[$][$]CCCC[$],[$]CC(CC)[$][$]}{[$][$]CCCC[$],[$]CC(CC)[$][]} | 55600 |  |  |  | PE |  |  |  |  | 0.252 | 0.252 |  |  | PEE |  |  |  |  | 0.748 | 0.748
3014 | 0000-0003-3977-1278 | https://doi.org/10.1021/ma9507251 | cylinder |  | 140 |  | CCC(C){[$][$]CCCC[$],[$]CC(CC)[$][$]}{[$][$]CCCC[$],[$]CC(CC)[$][]} | 55600 |  |  |  | PE |  |  |  |  | 0.252 | 0.252 |  |  | PEE |  |  |  |  | 0.748 | 0.748
3015 | 0000-0003-3977-1278 | https://doi.org/10.1021/ma9507251 | cylinder |  | 141 |  | CCC(C){[$][$]CCCC[$],[$]CC(CC)[$][$]}{[$][$]CCCC[$],[$]CC(CC)[$][]} | 55600 |  |  |  | PE |  |  |  |  | 0.252 | 0.252 |  |  | PEE |  |  |  |  | 0.748 | 0.748
3016 | 0000-0003-3977-1278 | https://doi.org/10.1021/ma9507251 | cylinder |  | 142 |  | CCC(C){[$][$]CCCC[$],[$]CC(CC)[$][$]}{[$][$]CCCC[$],[$]CC(CC)[$][]} | 55600 |  |  |  | PE |  |  |  |  | 0.252 | 0.252 |  |  | PEE |  |  |  |  | 0.748 | 0.748
3017 | 0000-0003-3977-1278 | https://doi.org/10.1021/ma9507251 | cylinder |  | 143 |  | CCC(C){[$][$]CCCC[$],[$]CC(CC)[$][$]}{[$][$]CCCC[$],[$]CC(CC)[$][]} | 55600 |  |  |  | PE |  |  |  |  | 0.252 | 0.252 |  |  | PEE |  |  |  |  | 0.748 | 0.748
3018 | 0000-0003-3977-1278 | https://doi.org/10.1021/ma9507251 | cylinder |  | 144 |  | CCC(C){[$][$]CCCC[$],[$]CC(CC)[$][$]}{[$][$]CCCC[$],[$]CC(CC)[$][]} | 55600 |  |  |  | PE |  |  |  |  | 0.252 | 0.252 |  |  | PEE |  |  |  |  | 0.748 | 0.748
3019 | 0000-0003-3977-1278 | https://doi.org/10.1021/ma9507251 | cylinder |  | 145 |  | CCC(C){[$][$]CCCC[$],[$]CC(CC)[$][$]}{[$][$]CCCC[$],[$]CC(CC)[$][]} | 55600 |  |  |  | PE |  |  |  |  | 0.252 | 0.252 |  |  | PEE |  |  |  |  | 0.748 | 0.748
3020 | 0000-0003-3977-1278 | https://doi.org/10.1021/ma9507251 | cylinder |  | 146 |  | CCC(C){[$][$]CCCC[$],[$]CC(CC)[$][$]}{[$][$]CCCC[$],[$]CC(CC)[$][]} | 55600 |  |  |  | PE |  |  |  |  | 0.252 | 0.252 |  |  | PEE |  |  |  |  | 0.748 | 0.748
3021 | 0000-0003-3977-1278 | https://doi.org/10.1021/ma9507251 | cylinder |  | 147 |  | CCC(C){[$][$]CCCC[$],[$]CC(CC)[$][$]}{[$][$]CCCC[$],[$]CC(CC)[$][]} | 55600 |  |  |  | PE |  |  |  |  | 0.252 | 0.252 |  |  | PEE |  |  |  |  | 0.748 | 0.748
3022 | 0000-0003-3977-1278 | https://doi.org/10.1021/ma9507251 | cylinder |  | 148 |  | CCC(C){[$][$]CCCC[$],[$]CC(CC)[$][$]}{[$][$]CCCC[$],[$]CC(CC)[$][]} | 55600 |  |  |  | PE |  |  |  |  | 0.252 | 0.252 |  |  | PEE |  |  |  |  | 0.748 | 0.748
3023 | 0000-0003-3977-1278 | https://doi.org/10.1021/ma9507251 | cylinder |  | 149 |  | CCC(C){[$][$]CCCC[$],[$]CC(CC)[$][$]}{[$][$]CCCC[$],[$]CC(CC)[$][]} | 55600 |  |  |  | PE |  |  |  |  | 0.252 | 0.252 |  |  | PEE |  |  |  |  | 0.748 | 0.748
3024 | 0000-0003-3977-1278 | https://doi.org/10.1021/ma9507251 | cylinder |  | 150 |  | CCC(C){[$][$]CCCC[$],[$]CC(CC)[$][$]}{[$][$]CCCC[$],[$]CC(CC)[$][]} | 55600 |  |  |  | PE |  |  |  |  | 0.252 | 0.252 |  |  | PEE |  |  |  |  | 0.748 | 0.748
3025 | 0000-0003-3977-1278 | https://doi.org/10.1021/ma9507251 | cylinder |  | 151 |  | CCC(C){[$][$]CCCC[$],[$]CC(CC)[$][$]}{[$][$]CCCC[$],[$]CC(CC)[$][]} | 55600 |  |  |  | PE |  |  |  |  | 0.252 | 0.252 |  |  | PEE |  |  |  |  | 0.748 | 0.748
3026 | 0000-0003-3977-1278 | https://doi.org/10.1021/ma9507251 | cylinder |  | 152 |  | CCC(C){[$][$]CCCC[$],[$]CC(CC)[$][$]}{[$][$]CCCC[$],[$]CC(CC)[$][]} | 55600 |  |  |  | PE |  |  |  |  | 0.252 | 0.252 |  |  | PEE |  |  |  |  | 0.748 | 0.748
3027 | 0000-0003-3977-1278 | https://doi.org/10.1021/ma9507251 | cylinder |  | 153 |  | CCC(C){[$][$]CCCC[$],[$]CC(CC)[$][$]}{[$][$]CCCC[$],[$]CC(CC)[$][]} | 55600 |  |  |  | PE |  |  |  |  | 0.252 | 0.252 |  |  | PEE |  |  |  |  | 0.748 | 0.748
3028 | 0000-0003-3977-1278 | https://doi.org/10.1021/ma9507251 | cylinder |  | 154 |  | CCC(C){[$][$]CCCC[$],[$]CC(CC)[$][$]}{[$][$]CCCC[$],[$]CC(CC)[$][]} | 55600 |  |  |  | PE |  |  |  |  | 0.252 | 0.252 |  |  | PEE |  |  |  |  | 0.748 | 0.748
3029 | 0000-0003-3977-1278 | https://doi.org/10.1021/ma9507251 | cylinder |  | 155 |  | CCC(C){[$][$]CCCC[$],[$]CC(CC)[$][$]}{[$][$]CCCC[$],[$]CC(CC)[$][]} | 55600 |  |  |  | PE |  |  |  |  | 0.252 | 0.252 |  |  | PEE |  |  |  |  | 0.748 | 0.748
3030 | 0000-0003-3977-1278 | https://doi.org/10.1021/ma9507251 | cylinder |  | 156 |  | CCC(C){[$][$]CCCC[$],[$]CC(CC)[$][$]}{[$][$]CCCC[$],[$]CC(CC)[$][]} | 55600 |  |  |  | PE |  |  |  |  | 0.252 | 0.252 |  |  | PEE |  |  |  |  | 0.748 | 0.748
3031 | 0000-0003-3977-1278 | https://doi.org/10.1021/ma9507251 | cylinder |  | 157 |  | CCC(C){[$][$]CCCC[$],[$]CC(CC)[$][$]}{[$][$]CCCC[$],[$]CC(CC)[$][]} | 55600 |  |  |  | PE |  |  |  |  | 0.252 | 0.252 |  |  | PEE |  |  |  |  | 0.748 | 0.748
3032 | 0000-0003-3977-1278 | https://doi.org/10.1021/ma9507251 | cylinder |  | 158 |  | CCC(C){[$][$]CCCC[$],[$]CC(CC)[$][$]}{[$][$]CCCC[$],[$]CC(CC)[$][]} | 55600 |  |  |  | PE |  |  |  |  | 0.252 | 0.252 |  |  | PEE |  |  |  |  | 0.748 | 0.748
3033 | 0000-0003-3977-1278 | https://doi.org/10.1021/ma9507251 | cylinder |  | 159 |  | CCC(C){[$][$]CCCC[$],[$]CC(CC)[$][$]}{[$][$]CCCC[$],[$]CC(CC)[$][]} | 55600 |  |  |  | PE |  |  |  |  | 0.252 | 0.252 |  |  | PEE |  |  |  |  | 0.748 | 0.748
3034 | 0000-0003-3977-1278 | https://doi.org/10.1021/ma9507251 | cylinder |  | 160 |  | CCC(C){[$][$]CCCC[$],[$]CC(CC)[$][$]}{[$][$]CCCC[$],[$]CC(CC)[$][]} | 55600 |  |  |  | PE |  |  |  |  | 0.252 | 0.252 |  |  | PEE |  |  |  |  | 0.748 | 0.748
3035 | 0000-0003-3977-1278 | https://doi.org/10.1021/ma9507251 | cylinder |  | 161 |  | CCC(C){[$][$]CCCC[$],[$]CC(CC)[$][$]}{[$][$]CCCC[$],[$]CC(CC)[$][]} | 55600 |  |  |  | PE |  |  |  |  | 0.252 | 0.252 |  |  | PEE |  |  |  |  | 0.748 | 0.748
3036 | 0000-0003-3977-1278 | https://doi.org/10.1021/ma9507251 | cylinder |  | 162 |  | CCC(C){[$][$]CCCC[$],[$]CC(CC)[$][$]}{[$][$]CCCC[$],[$]CC(CC)[$][]} | 55600 |  |  |  | PE |  |  |  |  | 0.252 | 0.252 |  |  | PEE |  |  |  |  | 0.748 | 0.748
3037 | 0000-0003-3977-1278 | https://doi.org/10.1021/ma9507251 | cylinder |  | 163 |  | CCC(C){[$][$]CCCC[$],[$]CC(CC)[$][$]}{[$][$]CCCC[$],[$]CC(CC)[$][]} | 55600 |  |  |  | PE |  |  |  |  | 0.252 | 0.252 |  |  | PEE |  |  |  |  | 0.748 | 0.748
3038 | 0000-0003-3977-1278 | https://doi.org/10.1021/ma9507251 | cylinder |  | 164 |  | CCC(C){[$][$]CCCC[$],[$]CC(CC)[$][$]}{[$][$]CCCC[$],[$]CC(CC)[$][]} | 55600 |  |  |  | PE |  |  |  |  | 0.252 | 0.252 |  |  | PEE |  |  |  |  | 0.748 | 0.748
3039 | 0000-0003-3977-1278 | https://doi.org/10.1021/ma9507251 | cylinder |  | 165 |  | CCC(C){[$][$]CCCC[$],[$]CC(CC)[$][$]}{[$][$]CCCC[$],[$]CC(CC)[$][]} | 55600 |  |  |  | PE |  |  |  |  | 0.252 | 0.252 |  |  | PEE |  |  |  |  | 0.748 | 0.748
3040 | 0000-0003-3977-1278 | https://doi.org/10.1021/ma9507251 | cylinder |  | 166 |  | CCC(C){[$][$]CCCC[$],[$]CC(CC)[$][$]}{[$][$]CCCC[$],[$]CC(CC)[$][]} | 55600 |  |  |  | PE |  |  |  |  | 0.252 | 0.252 |  |  | PEE |  |  |  |  | 0.748 | 0.748
3041 | 0000-0003-3977-1278 | https://doi.org/10.1021/ma9507251 | cylinder |  | 167 |  | CCC(C){[$][$]CCCC[$],[$]CC(CC)[$][$]}{[$][$]CCCC[$],[$]CC(CC)[$][]} | 55600 |  |  |  | PE |  |  |  |  | 0.252 | 0.252 |  |  | PEE |  |  |  |  | 0.748 | 0.748
3042 | 0000-0003-3977-1278 | https://doi.org/10.1021/ma9507251 | cylinder |  | 168 |  | CCC(C){[$][$]CCCC[$],[$]CC(CC)[$][$]}{[$][$]CCCC[$],[$]CC(CC)[$][]} | 55600 |  |  |  | PE |  |  |  |  | 0.252 | 0.252 |  |  | PEE |  |  |  |  | 0.748 | 0.748
3043 | 0000-0003-3977-1278 | https://doi.org/10.1021/ma9507251 | cylinder |  | 169 |  | CCC(C){[$][$]CCCC[$],[$]CC(CC)[$][$]}{[$][$]CCCC[$],[$]CC(CC)[$][]} | 55600 |  |  |  | PE |  |  |  |  | 0.252 | 0.252 |  |  | PEE |  |  |  |  | 0.748 | 0.748
3044 | 0000-0003-3977-1278 | https://doi.org/10.1021/ma9507251 | cylinder |  | 170 |  | CCC(C){[$][$]CCCC[$],[$]CC(CC)[$][$]}{[$][$]CCCC[$],[$]CC(CC)[$][]} | 55600 |  |  |  | PE |  |  |  |  | 0.252 | 0.252 |  |  | PEE |  |  |  |  | 0.748 | 0.748
3045 | 0000-0003-3977-1278 | https://doi.org/10.1021/ma9507251 | cylinder |  | 171 |  | CCC(C){[$][$]CCCC[$],[$]CC(CC)[$][$]}{[$][$]CCCC[$],[$]CC(CC)[$][]} | 55600 |  |  |  | PE |  |  |  |  | 0.252 | 0.252 |  |  | PEE |  |  |  |  | 0.748 | 0.748
3046 | 0000-0003-3977-1278 | https://doi.org/10.1021/ma9507251 | cylinder |  | 172 |  | CCC(C){[$][$]CCCC[$],[$]CC(CC)[$][$]}{[$][$]CCCC[$],[$]CC(CC)[$][]} | 55600 |  |  |  | PE |  |  |  |  | 0.252 | 0.252 |  |  | PEE |  |  |  |  | 0.748 | 0.748
3047 | 0000-0003-3977-1278 | https://doi.org/10.1021/ma9507251 | cylinder |  | 173 |  | CCC(C){[$][$]CCCC[$],[$]CC(CC)[$][$]}{[$][$]CCCC[$],[$]CC(CC)[$][]} | 55600 |  |  |  | PE |  |  |  |  | 0.252 | 0.252 |  |  | PEE |  |  |  |  | 0.748 | 0.748
3048 | 0000-0003-3977-1278 | https://doi.org/10.1021/ma9507251 | cylinder |  | 174 |  | CCC(C){[$][$]CCCC[$],[$]CC(CC)[$][$]}{[$][$]CCCC[$],[$]CC(CC)[$][]} | 55600 |  |  |  | PE |  |  |  |  | 0.252 | 0.252 |  |  | PEE |  |  |  |  | 0.748 | 0.748
3049 | 0000-0003-3977-1278 | https://doi.org/10.1021/ma9507251 | cylinder |  | 175 |  | CCC(C){[$][$]CCCC[$],[$]CC(CC)[$][$]}{[$][$]CCCC[$],[$]CC(CC)[$][]} | 55600 |  |  |  | PE |  |  |  |  | 0.252 | 0.252 |  |  | PEE |  |  |  |  | 0.748 | 0.748
3050 | 0000-0003-3977-1278 | https://doi.org/10.1021/ma9507251 | cylinder |  | 176 |  | CCC(C){[$][$]CCCC[$],[$]CC(CC)[$][$]}{[$][$]CCCC[$],[$]CC(CC)[$][]} | 55600 |  |  |  | PE |  |  |  |  | 0.252 | 0.252 |  |  | PEE |  |  |  |  | 0.748 | 0.748
3051 | 0000-0003-3977-1278 | https://doi.org/10.1021/ma9507251 | cylinder |  | 177 |  | CCC(C){[$][$]CCCC[$],[$]CC(CC)[$][$]}{[$][$]CCCC[$],[$]CC(CC)[$][]} | 55600 |  |  |  | PE |  |  |  |  | 0.252 | 0.252 |  |  | PEE |  |  |  |  | 0.748 | 0.748
3052 | 0000-0003-3977-1278 | https://doi.org/10.1021/ma9507251 | cylinder |  | 178 |  | CCC(C){[$][$]CCCC[$],[$]CC(CC)[$][$]}{[$][$]CCCC[$],[$]CC(CC)[$][]} | 55600 |  |  |  | PE |  |  |  |  | 0.252 | 0.252 |  |  | PEE |  |  |  |  | 0.748 | 0.748
3053 | 0000-0003-3977-1278 | https://doi.org/10.1021/ma9507251 | cylinder |  | 179 |  | CCC(C){[$][$]CCCC[$],[$]CC(CC)[$][$]}{[$][$]CCCC[$],[$]CC(CC)[$][]} | 55600 |  |  |  | PE |  |  |  |  | 0.252 | 0.252 |  |  | PEE |  |  |  |  | 0.748 | 0.748
3054 | 0000-0003-3977-1278 | https://doi.org/10.1021/ma9507251 | cylinder |  | 180 |  | CCC(C){[$][$]CCCC[$],[$]CC(CC)[$][$]}{[$][$]CCCC[$],[$]CC(CC)[$][]} | 55600 |  |  |  | PE |  |  |  |  | 0.252 | 0.252 |  |  | PEE |  |  |  |  | 0.748 | 0.748
3055 | 0000-0003-3977-1278 | https://doi.org/10.1021/ma9507251 | cylinder |  | 181 |  | CCC(C){[$][$]CCCC[$],[$]CC(CC)[$][$]}{[$][$]CCCC[$],[$]CC(CC)[$][]} | 55600 |  |  |  | PE |  |  |  |  | 0.252 | 0.252 |  |  | PEE |  |  |  |  | 0.748 | 0.748
3056 | 0000-0003-3977-1278 | https://doi.org/10.1021/ma9507251 | cylinder |  | 182 |  | CCC(C){[$][$]CCCC[$],[$]CC(CC)[$][$]}{[$][$]CCCC[$],[$]CC(CC)[$][]} | 55600 |  |  |  | PE |  |  |  |  | 0.252 | 0.252 |  |  | PEE |  |  |  |  | 0.748 | 0.748
3057 | 0000-0003-3977-1278 | https://doi.org/10.1021/ma9507251 | cylinder |  | 183 |  | CCC(C){[$][$]CCCC[$],[$]CC(CC)[$][$]}{[$][$]CCCC[$],[$]CC(CC)[$][]} | 55600 |  |  |  | PE |  |  |  |  | 0.252 | 0.252 |  |  | PEE |  |  |  |  | 0.748 | 0.748
3058 | 0000-0003-3977-1278 | https://doi.org/10.1021/ma9507251 | cylinder |  | 184 |  | CCC(C){[$][$]CCCC[$],[$]CC(CC)[$][$]}{[$][$]CCCC[$],[$]CC(CC)[$][]} | 55600 |  |  |  | PE |  |  |  |  | 0.252 | 0.252 |  |  | PEE |  |  |  |  | 0.748 | 0.748
3059 | 0000-0003-3977-1278 | https://doi.org/10.1021/ma9507251 | cylinder |  | 185 |  | CCC(C){[$][$]CCCC[$],[$]CC(CC)[$][$]}{[$][$]CCCC[$],[$]CC(CC)[$][]} | 55600 |  |  |  | PE |  |  |  |  | 0.252 | 0.252 |  |  | PEE |  |  |  |  | 0.748 | 0.748
3060 | 0000-0003-3977-1278 | https://doi.org/10.1021/ma9507251 | cylinder |  | 186 |  | CCC(C){[$][$]CCCC[$],[$]CC(CC)[$][$]}{[$][$]CCCC[$],[$]CC(CC)[$][]} | 55600 |  |  |  | PE |  |  |  |  | 0.252 | 0.252 |  |  | PEE |  |  |  |  | 0.748 | 0.748
3061 | 0000-0003-3977-1278 | https://doi.org/10.1021/ma9507251 | cylinder |  | 187 |  | CCC(C){[$][$]CCCC[$],[$]CC(CC)[$][$]}{[$][$]CCCC[$],[$]CC(CC)[$][]} | 55600 |  |  |  | PE |  |  |  |  | 0.252 | 0.252 |  |  | PEE |  |  |  |  | 0.748 | 0.748
3062 | 0000-0003-3977-1278 | https://doi.org/10.1021/ma9507251 | cylinder |  | 188 |  | CCC(C){[$][$]CCCC[$],[$]CC(CC)[$][$]}{[$][$]CCCC[$],[$]CC(CC)[$][]} | 55600 |  |  |  | PE |  |  |  |  | 0.252 | 0.252 |  |  | PEE |  |  |  |  | 0.748 | 0.748
3063 | 0000-0003-3977-1278 | https://doi.org/10.1021/ma9507251 | cylinder |  | 189 |  | CCC(C){[$][$]CCCC[$],[$]CC(CC)[$][$]}{[$][$]CCCC[$],[$]CC(CC)[$][]} | 55600 |  |  |  | PE |  |  |  |  | 0.252 | 0.252 |  |  | PEE |  |  |  |  | 0.748 | 0.748
3064 | 0000-0003-3977-1278 | https://doi.org/10.1021/ma9507251 | cylinder |  | 190 |  | CCC(C){[$][$]CCCC[$],[$]CC(CC)[$][$]}{[$][$]CCCC[$],[$]CC(CC)[$][]} | 55600 |  |  |  | PE |  |  |  |  | 0.252 | 0.252 |  |  | PEE |  |  |  |  | 0.748 | 0.748
3065 | 0000-0003-3977-1278 | https://doi.org/10.1021/ma9507251 | cylinder |  | 191 |  | CCC(C){[$][$]CCCC[$],[$]CC(CC)[$][$]}{[$][$]CCCC[$],[$]CC(CC)[$][]} | 55600 |  |  |  | PE |  |  |  |  | 0.252 | 0.252 |  |  | PEE |  |  |  |  | 0.748 | 0.748
3066 | 0000-0003-3977-1278 | https://doi.org/10.1021/ma9507251 | cylinder |  | 192 |  | CCC(C){[$][$]CCCC[$],[$]CC(CC)[$][$]}{[$][$]CCCC[$],[$]CC(CC)[$][]} | 55600 |  |  |  | PE |  |  |  |  | 0.252 | 0.252 |  |  | PEE |  |  |  |  | 0.748 | 0.748
3067 | 0000-0003-3977-1278 | https://doi.org/10.1021/ma9507251 | cylinder |  | 193 |  | CCC(C){[$][$]CCCC[$],[$]CC(CC)[$][$]}{[$][$]CCCC[$],[$]CC(CC)[$][]} | 55600 |  |  |  | PE |  |  |  |  | 0.252 | 0.252 |  |  | PEE |  |  |  |  | 0.748 | 0.748
3068 | 0000-0003-3977-1278 | https://doi.org/10.1021/ma9507251 | cylinder |  | 194 |  | CCC(C){[$][$]CCCC[$],[$]CC(CC)[$][$]}{[$][$]CCCC[$],[$]CC(CC)[$][]} | 55600 |  |  |  | PE |  |  |  |  | 0.252 | 0.252 |  |  | PEE |  |  |  |  | 0.748 | 0.748
3069 | 0000-0003-3977-1278 | https://doi.org/10.1021/ma9507251 | cylinder |  | 195 |  | CCC(C){[$][$]CCCC[$],[$]CC(CC)[$][$]}{[$][$]CCCC[$],[$]CC(CC)[$][]} | 55600 |  |  |  | PE |  |  |  |  | 0.252 | 0.252 |  |  | PEE |  |  |  |  | 0.748 | 0.748
3070 | 0000-0003-3977-1278 | https://doi.org/10.1021/ma9507251 | cylinder |  | 196 |  | CCC(C){[$][$]CCCC[$],[$]CC(CC)[$][$]}{[$][$]CCCC[$],[$]CC(CC)[$][]} | 55600 |  |  |  | PE |  |  |  |  | 0.252 | 0.252 |  |  | PEE |  |  |  |  | 0.748 | 0.748
3071 | 0000-0003-3977-1278 | https://doi.org/10.1021/ma9507251 | cylinder |  | 197 |  | CCC(C){[$][$]CCCC[$],[$]CC(CC)[$][$]}{[$][$]CCCC[$],[$]CC(CC)[$][]} | 55600 |  |  |  | PE |  |  |  |  | 0.252 | 0.252 |  |  | PEE |  |  |  |  | 0.748 | 0.748
3072 | 0000-0003-3977-1278 | https://doi.org/10.1021/ma9507251 | cylinder |  | 198 |  | CCC(C){[$][$]CCCC[$],[$]CC(CC)[$][$]}{[$][$]CCCC[$],[$]CC(CC)[$][]} | 55600 |  |  |  | PE |  |  |  |  | 0.252 | 0.252 |  |  | PEE |  |  |  |  | 0.748 | 0.748
3073 | 0000-0003-3977-1278 | https://doi.org/10.1021/ma9507251 | cylinder |  | 199 |  | CCC(C){[$][$]CCCC[$],[$]CC(CC)[$][$]}{[$][$]CCCC[$],[$]CC(CC)[$][]} | 55600 |  |  |  | PE |  |  |  |  | 0.252 | 0.252 |  |  | PEE |  |  |  |  | 0.748 | 0.748
3074 | 0000-0003-3977-1278 | https://doi.org/10.1021/ma9507251 | cylinder |  | 200 |  | CCC(C){[$][$]CCCC[$],[$]CC(CC)[$][$]}{[$][$]CCCC[$],[$]CC(CC)[$][]} | 55600 |  |  |  | PE |  |  |  |  | 0.252 | 0.252 |  |  | PEE |  |  |  |  | 0.748 | 0.748
3075 | 0000-0003-3977-1278 | https://doi.org/10.1021/ma9507251 | cylinder |  | 201 |  | CCC(C){[$][$]CCCC[$],[$]CC(CC)[$][$]}{[$][$]CCCC[$],[$]CC(CC)[$][]} | 55600 |  |  |  | PE |  |  |  |  | 0.252 | 0.252 |  |  | PEE |  |  |  |  | 0.748 | 0.748
3076 | 0000-0003-3977-1278 | https://doi.org/10.1021/ma9507251 | cylinder |  | 202 |  | CCC(C){[$][$]CCCC[$],[$]CC(CC)[$][$]}{[$][$]CCCC[$],[$]CC(CC)[$][]} | 55600 |  |  |  | PE |  |  |  |  | 0.252 | 0.252 |  |  | PEE |  |  |  |  | 0.748 | 0.748
3077 | 0000-0003-3977-1278 | https://doi.org/10.1021/ma9507251 | cylinder |  | 203 |  | CCC(C){[$][$]CCCC[$],[$]CC(CC)[$][$]}{[$][$]CCCC[$],[$]CC(CC)[$][]} | 55600 |  |  |  | PE |  |  |  |  | 0.252 | 0.252 |  |  | PEE |  |  |  |  | 0.748 | 0.748
3078 | 0000-0003-3977-1278 | https://doi.org/10.1021/ma9507251 | cylinder |  | 204 |  | CCC(C){[$][$]CCCC[$],[$]CC(CC)[$][$]}{[$][$]CCCC[$],[$]CC(CC)[$][]} | 55600 |  |  |  | PE |  |  |  |  | 0.252 | 0.252 |  |  | PEE |  |  |  |  | 0.748 | 0.748
3079 | 0000-0003-3977-1278 | https://doi.org/10.1021/ma9507251 | cylinder |  | 205 |  | CCC(C){[$][$]CCCC[$],[$]CC(CC)[$][$]}{[$][$]CCCC[$],[$]CC(CC)[$][]} | 55600 |  |  |  | PE |  |  |  |  | 0.252 | 0.252 |  |  | PEE |  |  |  |  | 0.748 | 0.748
3080 | 0000-0003-3977-1278 | https://doi.org/10.1021/ma9507251 | cylinder |  | 206 |  | CCC(C){[$][$]CCCC[$],[$]CC(CC)[$][$]}{[$][$]CCCC[$],[$]CC(CC)[$][]} | 55600 |  |  |  | PE |  |  |  |  | 0.252 | 0.252 |  |  | PEE |  |  |  |  | 0.748 | 0.748
3081 | 0000-0003-3977-1278 | https://doi.org/10.1021/ma9507251 | cylinder |  | 207 |  | CCC(C){[$][$]CCCC[$],[$]CC(CC)[$][$]}{[$][$]CCCC[$],[$]CC(CC)[$][]} | 55600 |  |  |  | PE |  |  |  |  | 0.252 | 0.252 |  |  | PEE |  |  |  |  | 0.748 | 0.748
3082 | 0000-0003-3977-1278 | https://doi.org/10.1021/ma9507251 | cylinder |  | 208 |  | CCC(C){[$][$]CCCC[$],[$]CC(CC)[$][$]}{[$][$]CCCC[$],[$]CC(CC)[$][]} | 55600 |  |  |  | PE |  |  |  |  | 0.252 | 0.252 |  |  | PEE |  |  |  |  | 0.748 | 0.748
3083 | 0000-0003-3977-1278 | https://doi.org/10.1021/ma9507251 | cylinder |  | 209 |  | CCC(C){[$][$]CCCC[$],[$]CC(CC)[$][$]}{[$][$]CCCC[$],[$]CC(CC)[$][]} | 55600 |  |  |  | PE |  |  |  |  | 0.252 | 0.252 |  |  | PEE |  |  |  |  | 0.748 | 0.748
3084 | 0000-0003-3977-1278 | https://doi.org/10.1021/ma9507251 | cylinder |  | 210 |  | CCC(C){[$][$]CCCC[$],[$]CC(CC)[$][$]}{[$][$]CCCC[$],[$]CC(CC)[$][]} | 55600 |  |  |  | PE |  |  |  |  | 0.252 | 0.252 |  |  | PEE |  |  |  |  | 0.748 | 0.748
3085 | 0000-0003-3977-1278 | https://doi.org/10.1021/ma9507251 | cylinder |  | 211 |  | CCC(C){[$][$]CCCC[$],[$]CC(CC)[$][$]}{[$][$]CCCC[$],[$]CC(CC)[$][]} | 55600 |  |  |  | PE |  |  |  |  | 0.252 | 0.252 |  |  | PEE |  |  |  |  | 0.748 | 0.748
3086 | 0000-0003-3977-1278 | https://doi.org/10.1021/ma9507251 | cylinder |  | 212 |  | CCC(C){[$][$]CCCC[$],[$]CC(CC)[$][$]}{[$][$]CCCC[$],[$]CC(CC)[$][]} | 55600 |  |  |  | PE |  |  |  |  | 0.252 | 0.252 |  |  | PEE |  |  |  |  | 0.748 | 0.748
3087 | 0000-0003-3977-1278 | https://doi.org/10.1021/ma9507251 | cylinder |  | 213 |  | CCC(C){[$][$]CCCC[$],[$]CC(CC)[$][$]}{[$][$]CCCC[$],[$]CC(CC)[$][]} | 55600 |  |  |  | PE |  |  |  |  | 0.252 | 0.252 |  |  | PEE |  |  |  |  | 0.748 | 0.748
3088 | 0000-0003-3977-1278 | https://doi.org/10.1021/ma9507251 | cylinder |  | 214 |  | CCC(C){[$][$]CCCC[$],[$]CC(CC)[$][$]}{[$][$]CCCC[$],[$]CC(CC)[$][]} | 55600 |  |  |  | PE |  |  |  |  | 0.252 | 0.252 |  |  | PEE |  |  |  |  | 0.748 | 0.748
3089 | 0000-0003-3977-1278 | https://doi.org/10.1021/ma9507251 | cylinder |  | 215 |  | CCC(C){[$][$]CCCC[$],[$]CC(CC)[$][$]}{[$][$]CCCC[$],[$]CC(CC)[$][]} | 55600 |  |  |  | PE |  |  |  |  | 0.252 | 0.252 |  |  | PEE |  |  |  |  | 0.748 | 0.748
3090 | 0000-0003-3977-1278 | https://doi.org/10.1021/ma9507251 | cylinder |  | 216 |  | CCC(C){[$][$]CCCC[$],[$]CC(CC)[$][$]}{[$][$]CCCC[$],[$]CC(CC)[$][]} | 55600 |  |  |  | PE |  |  |  |  | 0.252 | 0.252 |  |  | PEE |  |  |  |  | 0.748 | 0.748
3091 | 0000-0003-3977-1278 | https://doi.org/10.1021/ma9507251 | cylinder |  | 217 |  | CCC(C){[$][$]CCCC[$],[$]CC(CC)[$][$]}{[$][$]CCCC[$],[$]CC(CC)[$][]} | 55600 |  |  |  | PE |  |  |  |  | 0.252 | 0.252 |  |  | PEE |  |  |  |  | 0.748 | 0.748
3092 | 0000-0003-3977-1278 | https://doi.org/10.1021/ma9507251 | cylinder |  | 218 |  | CCC(C){[$][$]CCCC[$],[$]CC(CC)[$][$]}{[$][$]CCCC[$],[$]CC(CC)[$][]} | 55600 |  |  |  | PE |  |  |  |  | 0.252 | 0.252 |  |  | PEE |  |  |  |  | 0.748 | 0.748
3093 | 0000-0003-3977-1278 | https://doi.org/10.1021/ma9507251 | cylinder |  | 219 |  | CCC(C){[$][$]CCCC[$],[$]CC(CC)[$][$]}{[$][$]CCCC[$],[$]CC(CC)[$][]} | 55600 |  |  |  | PE |  |  |  |  | 0.252 | 0.252 |  |  | PEE |  |  |  |  | 0.748 | 0.748
3094 | 0000-0003-3977-1278 | https://doi.org/10.1021/ma9507251 | cylinder |  | 220 |  | CCC(C){[$][$]CCCC[$],[$]CC(CC)[$][$]}{[$][$]CCCC[$],[$]CC(CC)[$][]} | 55600 |  |  |  | PE |  |  |  |  | 0.252 | 0.252 |  |  | PEE |  |  |  |  | 0.748 | 0.748
3095 | 0000-0003-3977-1278 | https://doi.org/10.1021/ma9507251 | cylinder |  | 221 |  | CCC(C){[$][$]CCCC[$],[$]CC(CC)[$][$]}{[$][$]CCCC[$],[$]CC(CC)[$][]} | 55600 |  |  |  | PE |  |  |  |  | 0.252 | 0.252 |  |  | PEE |  |  |  |  | 0.748 | 0.748
3096 | 0000-0003-3977-1278 | https://doi.org/10.1021/ma9507251 | cylinder |  | 222 |  | CCC(C){[$][$]CCCC[$],[$]CC(CC)[$][$]}{[$][$]CCCC[$],[$]CC(CC)[$][]} | 55600 |  |  |  | PE |  |  |  |  | 0.252 | 0.252 |  |  | PEE |  |  |  |  | 0.748 | 0.748
3097 | 0000-0003-3977-1278 | https://doi.org/10.1021/ma9507251 | cylinder |  | 223 |  | CCC(C){[$][$]CCCC[$],[$]CC(CC)[$][$]}{[$][$]CCCC[$],[$]CC(CC)[$][]} | 55600 |  |  |  | PE |  |  |  |  | 0.252 | 0.252 |  |  | PEE |  |  |  |  | 0.748 | 0.748
3098 | 0000-0003-3977-1278 | https://doi.org/10.1021/ma9507251 | cylinder |  | 224 |  | CCC(C){[$][$]CCCC[$],[$]CC(CC)[$][$]}{[$][$]CCCC[$],[$]CC(CC)[$][]} | 55600 |  |  |  | PE |  |  |  |  | 0.252 | 0.252 |  |  | PEE |  |  |  |  | 0.748 | 0.748
3099 | 0000-0003-3977-1278 | https://doi.org/10.1021/ma9507251 | cylinder |  | 225 |  | CCC(C){[$][$]CCCC[$],[$]CC(CC)[$][$]}{[$][$]CCCC[$],[$]CC(CC)[$][]} | 55600 |  |  |  | PE |  |  |  |  | 0.252 | 0.252 |  |  | PEE |  |  |  |  | 0.748 | 0.748
3100 | 0000-0003-3977-1278 | https://doi.org/10.1021/ma9507251 | cylinder |  | 226 |  | CCC(C){[$][$]CCCC[$],[$]CC(CC)[$][$]}{[$][$]CCCC[$],[$]CC(CC)[$][]} | 55600 |  |  |  | PE |  |  |  |  | 0.252 | 0.252 |  |  | PEE |  |  |  |  | 0.748 | 0.748
3101 | 0000-0003-3977-1278 | https://doi.org/10.1021/ma9507251 | cylinder |  | 227 |  | CCC(C){[$][$]CCCC[$],[$]CC(CC)[$][$]}{[$][$]CCCC[$],[$]CC(CC)[$][]} | 55600 |  |  |  | PE |  |  |  |  | 0.252 | 0.252 |  |  | PEE |  |  |  |  | 0.748 | 0.748
3102 | 0000-0003-3977-1278 | https://doi.org/10.1021/ma9507251 | cylinder |  | 228 |  | CCC(C){[$][$]CCCC[$],[$]CC(CC)[$][$]}{[$][$]CCCC[$],[$]CC(CC)[$][]} | 55600 |  |  |  | PE |  |  |  |  | 0.252 | 0.252 |  |  | PEE |  |  |  |  | 0.748 | 0.748
3103 | 0000-0003-3977-1278 | https://doi.org/10.1021/ma9507251 | cylinder |  | 229 |  | CCC(C){[$][$]CCCC[$],[$]CC(CC)[$][$]}{[$][$]CCCC[$],[$]CC(CC)[$][]} | 55600 |  |  |  | PE |  |  |  |  | 0.252 | 0.252 |  |  | PEE |  |  |  |  | 0.748 | 0.748
3104 | 0000-0003-3977-1278 | https://doi.org/10.1021/ma9507251 | cylinder |  | 230 |  | CCC(C){[$][$]CCCC[$],[$]CC(CC)[$][$]}{[$][$]CCCC[$],[$]CC(CC)[$][]} | 55600 |  |  |  | PE |  |  |  |  | 0.252 | 0.252 |  |  | PEE |  |  |  |  | 0.748 | 0.748
3105 | 0000-0003-3977-1278 | https://doi.org/10.1021/ma9507251 | cylinder |  | 231 |  | CCC(C){[$][$]CCCC[$],[$]CC(CC)[$][$]}{[$][$]CCCC[$],[$]CC(CC)[$][]} | 55600 |  |  |  | PE |  |  |  |  | 0.252 | 0.252 |  |  | PEE |  |  |  |  | 0.748 | 0.748
3106 | 0000-0003-3977-1278 | https://doi.org/10.1021/ma9507251 | cylinder |  | 232 |  | CCC(C){[$][$]CCCC[$],[$]CC(CC)[$][$]}{[$][$]CCCC[$],[$]CC(CC)[$][]} | 55600 |  |  |  | PE |  |  |  |  | 0.252 | 0.252 |  |  | PEE |  |  |  |  | 0.748 | 0.748
3107 | 0000-0003-3977-1278 | https://doi.org/10.1021/ma9507251 | cylinder |  | 233 |  | CCC(C){[$][$]CCCC[$],[$]CC(CC)[$][$]}{[$][$]CCCC[$],[$]CC(CC)[$][]} | 55600 |  |  |  | PE |  |  |  |  | 0.252 | 0.252 |  |  | PEE |  |  |  |  | 0.748 | 0.748
3108 | 0000-0003-3977-1278 | https://doi.org/10.1021/ma9507251 | cylinder |  | 234 |  | CCC(C){[$][$]CCCC[$],[$]CC(CC)[$][$]}{[$][$]CCCC[$],[$]CC(CC)[$][]} | 55600 |  |  |  | PE |  |  |  |  | 0.252 | 0.252 |  |  | PEE |  |  |  |  | 0.748 | 0.748
3109 | 0000-0003-3977-1278 | https://doi.org/10.1021/ma9507251 | cylinder |  | 235 |  | CCC(C){[$][$]CCCC[$],[$]CC(CC)[$][$]}{[$][$]CCCC[$],[$]CC(CC)[$][]} | 55600 |  |  |  | PE |  |  |  |  | 0.252 | 0.252 |  |  | PEE |  |  |  |  | 0.748 | 0.748
3110 | 0000-0003-3977-1278 | https://doi.org/10.1021/ma9507251 | cylinder |  | 236 |  | CCC(C){[$][$]CCCC[$],[$]CC(CC)[$][$]}{[$][$]CCCC[$],[$]CC(CC)[$][]} | 55600 |  |  |  | PE |  |  |  |  | 0.252 | 0.252 |  |  | PEE |  |  |  |  | 0.748 | 0.748
3111 | 0000-0003-3977-1278 | https://doi.org/10.1021/ma9507251 | cylinder |  | 237 |  | CCC(C){[$][$]CCCC[$],[$]CC(CC)[$][$]}{[$][$]CCCC[$],[$]CC(CC)[$][]} | 55600 |  |  |  | PE |  |  |  |  | 0.252 | 0.252 |  |  | PEE |  |  |  |  | 0.748 | 0.748
3112 | 0000-0003-3977-1278 | https://doi.org/10.1021/ma9507251 | cylinder | sphere | 238 | Tabulated: 238C | CCC(C){[$][$]CCCC[$],[$]CC(CC)[$][$]}{[$][$]CCCC[$],[$]CC(CC)[$][]} | 55600 |  |  |  | PE |  |  |  |  | 0.252 | 0.252 |  |  | PEE |  |  |  |  | 0.748 | 0.748
3113 | 0000-0003-3977-1278 | https://doi.org/10.1021/ma9507251 | cylinder | sphere | 239 |  | CCC(C){[$][$]CCCC[$],[$]CC(CC)[$][$]}{[$][$]CCCC[$],[$]CC(CC)[$][]} | 55600 |  |  |  | PE |  |  |  |  | 0.252 | 0.252 |  |  | PEE |  |  |  |  | 0.748 | 0.748
3114 | 0000-0003-3977-1278 | https://doi.org/10.1021/ma9507251 | cylinder | sphere | 240 |  | CCC(C){[$][$]CCCC[$],[$]CC(CC)[$][$]}{[$][$]CCCC[$],[$]CC(CC)[$][]} | 55600 |  |  |  | PE |  |  |  |  | 0.252 | 0.252 |  |  | PEE |  |  |  |  | 0.748 | 0.748
3115 | 0000-0003-3977-1278 | https://doi.org/10.1021/ma9507251 | cylinder | sphere | 241 |  | CCC(C){[$][$]CCCC[$],[$]CC(CC)[$][$]}{[$][$]CCCC[$],[$]CC(CC)[$][]} | 55600 |  |  |  | PE |  |  |  |  | 0.252 | 0.252 |  |  | PEE |  |  |  |  | 0.748 | 0.748
3116 | 0000-0003-3977-1278 | https://doi.org/10.1021/ma9507251 | cylinder | sphere | 242 |  | CCC(C){[$][$]CCCC[$],[$]CC(CC)[$][$]}{[$][$]CCCC[$],[$]CC(CC)[$][]} | 55600 |  |  |  | PE |  |  |  |  | 0.252 | 0.252 |  |  | PEE |  |  |  |  | 0.748 | 0.748
3117 | 0000-0003-3977-1278 | https://doi.org/10.1021/ma9507251 | sphere |  | 243 |  | CCC(C){[$][$]CCCC[$],[$]CC(CC)[$][$]}{[$][$]CCCC[$],[$]CC(CC)[$][]} | 55600 |  |  |  | PE |  |  |  |  | 0.252 | 0.252 |  |  | PEE |  |  |  |  | 0.748 | 0.748
3118 | 0000-0003-3977-1278 | https://doi.org/10.1021/ma9507251 | sphere |  | 244 |  | CCC(C){[$][$]CCCC[$],[$]CC(CC)[$][$]}{[$][$]CCCC[$],[$]CC(CC)[$][]} | 55600 |  |  |  | PE |  |  |  |  | 0.252 | 0.252 |  |  | PEE |  |  |  |  | 0.748 | 0.748
3119 | 0000-0003-3977-1278 | https://doi.org/10.1021/ma9507251 | sphere |  | 245 |  | CCC(C){[$][$]CCCC[$],[$]CC(CC)[$][$]}{[$][$]CCCC[$],[$]CC(CC)[$][]} | 55600 |  |  |  | PE |  |  |  |  | 0.252 | 0.252 |  |  | PEE |  |  |  |  | 0.748 | 0.748
3120 | 0000-0003-3977-1278 | https://doi.org/10.1021/ma9507251 | sphere |  | 246 |  | CCC(C){[$][$]CCCC[$],[$]CC(CC)[$][$]}{[$][$]CCCC[$],[$]CC(CC)[$][]} | 55600 |  |  |  | PE |  |  |  |  | 0.252 | 0.252 |  |  | PEE |  |  |  |  | 0.748 | 0.748
3121 | 0000-0003-3977-1278 | https://doi.org/10.1021/ma9507251 | sphere |  | 247 |  | CCC(C){[$][$]CCCC[$],[$]CC(CC)[$][$]}{[$][$]CCCC[$],[$]CC(CC)[$][]} | 55600 |  |  |  | PE |  |  |  |  | 0.252 | 0.252 |  |  | PEE |  |  |  |  | 0.748 | 0.748
3122 | 0000-0003-3977-1278 | https://doi.org/10.1021/ma9507251 | sphere |  | 248 |  | CCC(C){[$][$]CCCC[$],[$]CC(CC)[$][$]}{[$][$]CCCC[$],[$]CC(CC)[$][]} | 55600 |  |  |  | PE |  |  |  |  | 0.252 | 0.252 |  |  | PEE |  |  |  |  | 0.748 | 0.748
3123 | 0000-0003-3977-1278 | https://doi.org/10.1021/ma9507251 | sphere |  | 249 |  | CCC(C){[$][$]CCCC[$],[$]CC(CC)[$][$]}{[$][$]CCCC[$],[$]CC(CC)[$][]} | 55600 |  |  |  | PE |  |  |  |  | 0.252 | 0.252 |  |  | PEE |  |  |  |  | 0.748 | 0.748
3124 | 0000-0003-3977-1278 | https://doi.org/10.1021/ma9507251 | sphere |  | 250 |  | CCC(C){[$][$]CCCC[$],[$]CC(CC)[$][$]}{[$][$]CCCC[$],[$]CC(CC)[$][]} | 55600 |  |  |  | PE |  |  |  |  | 0.252 | 0.252 |  |  | PEE |  |  |  |  | 0.748 | 0.748
3125 | 0000-0003-3977-1278 | https://doi.org/10.1021/ma9507251 | sphere |  | 251 |  | CCC(C){[$][$]CCCC[$],[$]CC(CC)[$][$]}{[$][$]CCCC[$],[$]CC(CC)[$][]} | 55600 |  |  |  | PE |  |  |  |  | 0.252 | 0.252 |  |  | PEE |  |  |  |  | 0.748 | 0.748
3126 | 0000-0003-3977-1278 | https://doi.org/10.1021/ma9507251 | sphere |  | 252 |  | CCC(C){[$][$]CCCC[$],[$]CC(CC)[$][$]}{[$][$]CCCC[$],[$]CC(CC)[$][]} | 55600 |  |  |  | PE |  |  |  |  | 0.252 | 0.252 |  |  | PEE |  |  |  |  | 0.748 | 0.748
3127 | 0000-0003-3977-1278 | https://doi.org/10.1021/ma9507251 | sphere |  | 253 |  | CCC(C){[$][$]CCCC[$],[$]CC(CC)[$][$]}{[$][$]CCCC[$],[$]CC(CC)[$][]} | 55600 |  |  |  | PE |  |  |  |  | 0.252 | 0.252 |  |  | PEE |  |  |  |  | 0.748 | 0.748
3128 | 0000-0003-3977-1278 | https://doi.org/10.1021/ma9507251 | sphere |  | 254 |  | CCC(C){[$][$]CCCC[$],[$]CC(CC)[$][$]}{[$][$]CCCC[$],[$]CC(CC)[$][]} | 55600 |  |  |  | PE |  |  |  |  | 0.252 | 0.252 |  |  | PEE |  |  |  |  | 0.748 | 0.748
3129 | 0000-0003-3977-1278 | https://doi.org/10.1021/ma9507251 | sphere |  | 255 |  | CCC(C){[$][$]CCCC[$],[$]CC(CC)[$][$]}{[$][$]CCCC[$],[$]CC(CC)[$][]} | 55600 |  |  |  | PE |  |  |  |  | 0.252 | 0.252 |  |  | PEE |  |  |  |  | 0.748 | 0.748
3130 | 0000-0003-3977-1278 | https://doi.org/10.1021/ma9507251 | sphere |  | 256 |  | CCC(C){[$][$]CCCC[$],[$]CC(CC)[$][$]}{[$][$]CCCC[$],[$]CC(CC)[$][]} | 55600 |  |  |  | PE |  |  |  |  | 0.252 | 0.252 |  |  | PEE |  |  |  |  | 0.748 | 0.748
3131 | 0000-0003-3977-1278 | https://doi.org/10.1021/ma9507251 | sphere |  | 257 |  | CCC(C){[$][$]CCCC[$],[$]CC(CC)[$][$]}{[$][$]CCCC[$],[$]CC(CC)[$][]} | 55600 |  |  |  | PE |  |  |  |  | 0.252 | 0.252 |  |  | PEE |  |  |  |  | 0.748 | 0.748
3132 | 0000-0003-3977-1278 | https://doi.org/10.1021/ma9507251 | sphere |  | 258 |  | CCC(C){[$][$]CCCC[$],[$]CC(CC)[$][$]}{[$][$]CCCC[$],[$]CC(CC)[$][]} | 55600 |  |  |  | PE |  |  |  |  | 0.252 | 0.252 |  |  | PEE |  |  |  |  | 0.748 | 0.748
3133 | 0000-0003-3977-1278 | https://doi.org/10.1021/ma9507251 | sphere |  | 259 |  | CCC(C){[$][$]CCCC[$],[$]CC(CC)[$][$]}{[$][$]CCCC[$],[$]CC(CC)[$][]} | 55600 |  |  |  | PE |  |  |  |  | 0.252 | 0.252 |  |  | PEE |  |  |  |  | 0.748 | 0.748
3134 | 0000-0003-3977-1278 | https://doi.org/10.1021/ma9507251 | sphere |  | 260 |  | CCC(C){[$][$]CCCC[$],[$]CC(CC)[$][$]}{[$][$]CCCC[$],[$]CC(CC)[$][]} | 55600 |  |  |  | PE |  |  |  |  | 0.252 | 0.252 |  |  | PEE |  |  |  |  | 0.748 | 0.748
3135 | 0000-0003-3977-1278 | https://doi.org/10.1021/ma9507251 | sphere |  | 261 |  | CCC(C){[$][$]CCCC[$],[$]CC(CC)[$][$]}{[$][$]CCCC[$],[$]CC(CC)[$][]} | 55600 |  |  |  | PE |  |  |  |  | 0.252 | 0.252 |  |  | PEE |  |  |  |  | 0.748 | 0.748
3136 | 0000-0003-3977-1278 | https://doi.org/10.1021/ma9507251 | sphere |  | 262 |  | CCC(C){[$][$]CCCC[$],[$]CC(CC)[$][$]}{[$][$]CCCC[$],[$]CC(CC)[$][]} | 55600 |  |  |  | PE |  |  |  |  | 0.252 | 0.252 |  |  | PEE |  |  |  |  | 0.748 | 0.748
3137 | 0000-0003-3977-1278 | https://doi.org/10.1021/ma9507251 | sphere |  | 263 |  | CCC(C){[$][$]CCCC[$],[$]CC(CC)[$][$]}{[$][$]CCCC[$],[$]CC(CC)[$][]} | 55600 |  |  |  | PE |  |  |  |  | 0.252 | 0.252 |  |  | PEE |  |  |  |  | 0.748 | 0.748
3138 | 0000-0003-3977-1278 | https://doi.org/10.1021/ma9507251 | sphere |  | 264 |  | CCC(C){[$][$]CCCC[$],[$]CC(CC)[$][$]}{[$][$]CCCC[$],[$]CC(CC)[$][]} | 55600 |  |  |  | PE |  |  |  |  | 0.252 | 0.252 |  |  | PEE |  |  |  |  | 0.748 | 0.748
3139 | 0000-0003-3977-1278 | https://doi.org/10.1021/ma9507251 | sphere |  | 265 |  | CCC(C){[$][$]CCCC[$],[$]CC(CC)[$][$]}{[$][$]CCCC[$],[$]CC(CC)[$][]} | 55600 |  |  |  | PE |  |  |  |  | 0.252 | 0.252 |  |  | PEE |  |  |  |  | 0.748 | 0.748
3140 | 0000-0003-3977-1278 | https://doi.org/10.1021/ma9507251 | sphere |  | 266 |  | CCC(C){[$][$]CCCC[$],[$]CC(CC)[$][$]}{[$][$]CCCC[$],[$]CC(CC)[$][]} | 55600 |  |  |  | PE |  |  |  |  | 0.252 | 0.252 |  |  | PEE |  |  |  |  | 0.748 | 0.748
3141 | 0000-0003-3977-1278 | https://doi.org/10.1021/ma9507251 | sphere |  | 267 |  | CCC(C){[$][$]CCCC[$],[$]CC(CC)[$][$]}{[$][$]CCCC[$],[$]CC(CC)[$][]} | 55600 |  |  |  | PE |  |  |  |  | 0.252 | 0.252 |  |  | PEE |  |  |  |  | 0.748 | 0.748
3142 | 0000-0003-3977-1278 | https://doi.org/10.1021/ma9507251 | sphere |  | 268 |  | CCC(C){[$][$]CCCC[$],[$]CC(CC)[$][$]}{[$][$]CCCC[$],[$]CC(CC)[$][]} | 55600 |  |  |  | PE |  |  |  |  | 0.252 | 0.252 |  |  | PEE |  |  |  |  | 0.748 | 0.748
3143 | 0000-0003-3977-1278 | https://doi.org/10.1021/ma9507251 | sphere |  | 269 |  | CCC(C){[$][$]CCCC[$],[$]CC(CC)[$][$]}{[$][$]CCCC[$],[$]CC(CC)[$][]} | 55600 |  |  |  | PE |  |  |  |  | 0.252 | 0.252 |  |  | PEE |  |  |  |  | 0.748 | 0.748
3144 | 0000-0003-3977-1278 | https://doi.org/10.1021/ma9507251 | sphere |  | 270 |  | CCC(C){[$][$]CCCC[$],[$]CC(CC)[$][$]}{[$][$]CCCC[$],[$]CC(CC)[$][]} | 55600 |  |  |  | PE |  |  |  |  | 0.252 | 0.252 |  |  | PEE |  |  |  |  | 0.748 | 0.748
3145 | 0000-0003-3977-1278 | https://doi.org/10.1021/ma9507251 | sphere |  | 271 |  | CCC(C){[$][$]CCCC[$],[$]CC(CC)[$][$]}{[$][$]CCCC[$],[$]CC(CC)[$][]} | 55600 |  |  |  | PE |  |  |  |  | 0.252 | 0.252 |  |  | PEE |  |  |  |  | 0.748 | 0.748
3146 | 0000-0003-3977-1278 | https://doi.org/10.1021/ma9507251 | sphere | disordered | 272 |  | CCC(C){[$][$]CCCC[$],[$]CC(CC)[$][$]}{[$][$]CCCC[$],[$]CC(CC)[$][]} | 55600 |  |  |  | PE |  |  |  |  | 0.252 | 0.252 |  |  | PEE |  |  |  |  | 0.748 | 0.748
3147 | 0000-0003-3977-1278 | https://doi.org/10.1021/ma9507251 | sphere | disordered | 273 | Tabulated: 273C | CCC(C){[$][$]CCCC[$],[$]CC(CC)[$][$]}{[$][$]CCCC[$],[$]CC(CC)[$][]} | 55600 |  |  |  | PE |  |  |  |  | 0.252 | 0.252 |  |  | PEE |  |  |  |  | 0.748 | 0.748
3148 | 0000-0003-3977-1278 | https://doi.org/10.1021/ma9507251 | sphere | disordered | 274 |  | CCC(C){[$][$]CCCC[$],[$]CC(CC)[$][$]}{[$][$]CCCC[$],[$]CC(CC)[$][]} | 55600 |  |  |  | PE |  |  |  |  | 0.252 | 0.252 |  |  | PEE |  |  |  |  | 0.748 | 0.748
3149 | 0000-0003-3977-1278 | https://doi.org/10.1021/ma9507251 | sphere | disordered | 275 |  | CCC(C){[$][$]CCCC[$],[$]CC(CC)[$][$]}{[$][$]CCCC[$],[$]CC(CC)[$][]} | 55600 |  |  |  | PE |  |  |  |  | 0.252 | 0.252 |  |  | PEE |  |  |  |  | 0.748 | 0.748
3150 | 0000-0003-3977-1278 | https://doi.org/10.1021/ma9507251 | disordered |  | 276 |  | CCC(C){[$][$]CCCC[$],[$]CC(CC)[$][$]}{[$][$]CCCC[$],[$]CC(CC)[$][]} | 55600 |  |  |  | PE |  |  |  |  | 0.252 | 0.252 |  |  | PEE |  |  |  |  | 0.748 | 0.748
3151 | 0000-0003-3977-1278 | https://doi.org/10.1021/ma9507251 | cylinder |  | 120 | Sample PE-PEE-16D, Figure 3 | CCC(C){[$][$]CCCC[$],[$]CC(CC)[$][$]}{[$][$]CCCC[$],[$]CC(CC)[$][]} | 42500 |  |  |  | PE |  |  |  |  | 0.374 | 0.374 |  |  | PEE |  |  |  |  | 0.626 | 0.626
3152 | 0000-0003-3977-1278 | https://doi.org/10.1021/ma9507251 | cylinder |  | 121 |  | CCC(C){[$][$]CCCC[$],[$]CC(CC)[$][$]}{[$][$]CCCC[$],[$]CC(CC)[$][]} | 42500 |  |  |  | PE |  |  |  |  | 0.374 | 0.374 |  |  | PEE |  |  |  |  | 0.626 | 0.626
3153 | 0000-0003-3977-1278 | https://doi.org/10.1021/ma9507251 | cylinder |  | 122 |  | CCC(C){[$][$]CCCC[$],[$]CC(CC)[$][$]}{[$][$]CCCC[$],[$]CC(CC)[$][]} | 42500 |  |  |  | PE |  |  |  |  | 0.374 | 0.374 |  |  | PEE |  |  |  |  | 0.626 | 0.626
3154 | 0000-0003-3977-1278 | https://doi.org/10.1021/ma9507251 | cylinder |  | 123 |  | CCC(C){[$][$]CCCC[$],[$]CC(CC)[$][$]}{[$][$]CCCC[$],[$]CC(CC)[$][]} | 42500 |  |  |  | PE |  |  |  |  | 0.374 | 0.374 |  |  | PEE |  |  |  |  | 0.626 | 0.626
3155 | 0000-0003-3977-1278 | https://doi.org/10.1021/ma9507251 | cylinder |  | 124 |  | CCC(C){[$][$]CCCC[$],[$]CC(CC)[$][$]}{[$][$]CCCC[$],[$]CC(CC)[$][]} | 42500 |  |  |  | PE |  |  |  |  | 0.374 | 0.374 |  |  | PEE |  |  |  |  | 0.626 | 0.626
3156 | 0000-0003-3977-1278 | https://doi.org/10.1021/ma9507251 | cylinder |  | 125 |  | CCC(C){[$][$]CCCC[$],[$]CC(CC)[$][$]}{[$][$]CCCC[$],[$]CC(CC)[$][]} | 42500 |  |  |  | PE |  |  |  |  | 0.374 | 0.374 |  |  | PEE |  |  |  |  | 0.626 | 0.626
3157 | 0000-0003-3977-1278 | https://doi.org/10.1021/ma9507251 | cylinder |  | 126 |  | CCC(C){[$][$]CCCC[$],[$]CC(CC)[$][$]}{[$][$]CCCC[$],[$]CC(CC)[$][]} | 42500 |  |  |  | PE |  |  |  |  | 0.374 | 0.374 |  |  | PEE |  |  |  |  | 0.626 | 0.626
3158 | 0000-0003-3977-1278 | https://doi.org/10.1021/ma9507251 | cylinder |  | 127 |  | CCC(C){[$][$]CCCC[$],[$]CC(CC)[$][$]}{[$][$]CCCC[$],[$]CC(CC)[$][]} | 42500 |  |  |  | PE |  |  |  |  | 0.374 | 0.374 |  |  | PEE |  |  |  |  | 0.626 | 0.626
3159 | 0000-0003-3977-1278 | https://doi.org/10.1021/ma9507251 | cylinder |  | 128 |  | CCC(C){[$][$]CCCC[$],[$]CC(CC)[$][$]}{[$][$]CCCC[$],[$]CC(CC)[$][]} | 42500 |  |  |  | PE |  |  |  |  | 0.374 | 0.374 |  |  | PEE |  |  |  |  | 0.626 | 0.626
3160 | 0000-0003-3977-1278 | https://doi.org/10.1021/ma9507251 | cylinder |  | 129 |  | CCC(C){[$][$]CCCC[$],[$]CC(CC)[$][$]}{[$][$]CCCC[$],[$]CC(CC)[$][]} | 42500 |  |  |  | PE |  |  |  |  | 0.374 | 0.374 |  |  | PEE |  |  |  |  | 0.626 | 0.626
3161 | 0000-0003-3977-1278 | https://doi.org/10.1021/ma9507251 | cylinder |  | 130 |  | CCC(C){[$][$]CCCC[$],[$]CC(CC)[$][$]}{[$][$]CCCC[$],[$]CC(CC)[$][]} | 42500 |  |  |  | PE |  |  |  |  | 0.374 | 0.374 |  |  | PEE |  |  |  |  | 0.626 | 0.626
3162 | 0000-0003-3977-1278 | https://doi.org/10.1021/ma9507251 | cylinder |  | 131 |  | CCC(C){[$][$]CCCC[$],[$]CC(CC)[$][$]}{[$][$]CCCC[$],[$]CC(CC)[$][]} | 42500 |  |  |  | PE |  |  |  |  | 0.374 | 0.374 |  |  | PEE |  |  |  |  | 0.626 | 0.626
3163 | 0000-0003-3977-1278 | https://doi.org/10.1021/ma9507251 | cylinder |  | 132 |  | CCC(C){[$][$]CCCC[$],[$]CC(CC)[$][$]}{[$][$]CCCC[$],[$]CC(CC)[$][]} | 42500 |  |  |  | PE |  |  |  |  | 0.374 | 0.374 |  |  | PEE |  |  |  |  | 0.626 | 0.626
3164 | 0000-0003-3977-1278 | https://doi.org/10.1021/ma9507251 | cylinder |  | 133 |  | CCC(C){[$][$]CCCC[$],[$]CC(CC)[$][$]}{[$][$]CCCC[$],[$]CC(CC)[$][]} | 42500 |  |  |  | PE |  |  |  |  | 0.374 | 0.374 |  |  | PEE |  |  |  |  | 0.626 | 0.626
3165 | 0000-0003-3977-1278 | https://doi.org/10.1021/ma9507251 | cylinder |  | 134 |  | CCC(C){[$][$]CCCC[$],[$]CC(CC)[$][$]}{[$][$]CCCC[$],[$]CC(CC)[$][]} | 42500 |  |  |  | PE |  |  |  |  | 0.374 | 0.374 |  |  | PEE |  |  |  |  | 0.626 | 0.626
3166 | 0000-0003-3977-1278 | https://doi.org/10.1021/ma9507251 | cylinder |  | 135 |  | CCC(C){[$][$]CCCC[$],[$]CC(CC)[$][$]}{[$][$]CCCC[$],[$]CC(CC)[$][]} | 42500 |  |  |  | PE |  |  |  |  | 0.374 | 0.374 |  |  | PEE |  |  |  |  | 0.626 | 0.626
3167 | 0000-0003-3977-1278 | https://doi.org/10.1021/ma9507251 | cylinder |  | 136 |  | CCC(C){[$][$]CCCC[$],[$]CC(CC)[$][$]}{[$][$]CCCC[$],[$]CC(CC)[$][]} | 42500 |  |  |  | PE |  |  |  |  | 0.374 | 0.374 |  |  | PEE |  |  |  |  | 0.626 | 0.626
3168 | 0000-0003-3977-1278 | https://doi.org/10.1021/ma9507251 | cylinder |  | 137 |  | CCC(C){[$][$]CCCC[$],[$]CC(CC)[$][$]}{[$][$]CCCC[$],[$]CC(CC)[$][]} | 42500 |  |  |  | PE |  |  |  |  | 0.374 | 0.374 |  |  | PEE |  |  |  |  | 0.626 | 0.626
3169 | 0000-0003-3977-1278 | https://doi.org/10.1021/ma9507251 | cylinder |  | 138 |  | CCC(C){[$][$]CCCC[$],[$]CC(CC)[$][$]}{[$][$]CCCC[$],[$]CC(CC)[$][]} | 42500 |  |  |  | PE |  |  |  |  | 0.374 | 0.374 |  |  | PEE |  |  |  |  | 0.626 | 0.626
3170 | 0000-0003-3977-1278 | https://doi.org/10.1021/ma9507251 | cylinder |  | 139 |  | CCC(C){[$][$]CCCC[$],[$]CC(CC)[$][$]}{[$][$]CCCC[$],[$]CC(CC)[$][]} | 42500 |  |  |  | PE |  |  |  |  | 0.374 | 0.374 |  |  | PEE |  |  |  |  | 0.626 | 0.626
3171 | 0000-0003-3977-1278 | https://doi.org/10.1021/ma9507251 | cylinder |  | 140 |  | CCC(C){[$][$]CCCC[$],[$]CC(CC)[$][$]}{[$][$]CCCC[$],[$]CC(CC)[$][]} | 42500 |  |  |  | PE |  |  |  |  | 0.374 | 0.374 |  |  | PEE |  |  |  |  | 0.626 | 0.626
3172 | 0000-0003-3977-1278 | https://doi.org/10.1021/ma9507251 | cylinder |  | 141 |  | CCC(C){[$][$]CCCC[$],[$]CC(CC)[$][$]}{[$][$]CCCC[$],[$]CC(CC)[$][]} | 42500 |  |  |  | PE |  |  |  |  | 0.374 | 0.374 |  |  | PEE |  |  |  |  | 0.626 | 0.626
3173 | 0000-0003-3977-1278 | https://doi.org/10.1021/ma9507251 | cylinder |  | 142 |  | CCC(C){[$][$]CCCC[$],[$]CC(CC)[$][$]}{[$][$]CCCC[$],[$]CC(CC)[$][]} | 42500 |  |  |  | PE |  |  |  |  | 0.374 | 0.374 |  |  | PEE |  |  |  |  | 0.626 | 0.626
3174 | 0000-0003-3977-1278 | https://doi.org/10.1021/ma9507251 | cylinder |  | 143 |  | CCC(C){[$][$]CCCC[$],[$]CC(CC)[$][$]}{[$][$]CCCC[$],[$]CC(CC)[$][]} | 42500 |  |  |  | PE |  |  |  |  | 0.374 | 0.374 |  |  | PEE |  |  |  |  | 0.626 | 0.626
3175 | 0000-0003-3977-1278 | https://doi.org/10.1021/ma9507251 | cylinder |  | 144 |  | CCC(C){[$][$]CCCC[$],[$]CC(CC)[$][$]}{[$][$]CCCC[$],[$]CC(CC)[$][]} | 42500 |  |  |  | PE |  |  |  |  | 0.374 | 0.374 |  |  | PEE |  |  |  |  | 0.626 | 0.626
3176 | 0000-0003-3977-1278 | https://doi.org/10.1021/ma9507251 | cylinder |  | 145 |  | CCC(C){[$][$]CCCC[$],[$]CC(CC)[$][$]}{[$][$]CCCC[$],[$]CC(CC)[$][]} | 42500 |  |  |  | PE |  |  |  |  | 0.374 | 0.374 |  |  | PEE |  |  |  |  | 0.626 | 0.626
3177 | 0000-0003-3977-1278 | https://doi.org/10.1021/ma9507251 | cylinder |  | 146 |  | CCC(C){[$][$]CCCC[$],[$]CC(CC)[$][$]}{[$][$]CCCC[$],[$]CC(CC)[$][]} | 42500 |  |  |  | PE |  |  |  |  | 0.374 | 0.374 |  |  | PEE |  |  |  |  | 0.626 | 0.626
3178 | 0000-0003-3977-1278 | https://doi.org/10.1021/ma9507251 | cylinder |  | 147 |  | CCC(C){[$][$]CCCC[$],[$]CC(CC)[$][$]}{[$][$]CCCC[$],[$]CC(CC)[$][]} | 42500 |  |  |  | PE |  |  |  |  | 0.374 | 0.374 |  |  | PEE |  |  |  |  | 0.626 | 0.626
3179 | 0000-0003-3977-1278 | https://doi.org/10.1021/ma9507251 | cylinder |  | 148 |  | CCC(C){[$][$]CCCC[$],[$]CC(CC)[$][$]}{[$][$]CCCC[$],[$]CC(CC)[$][]} | 42500 |  |  |  | PE |  |  |  |  | 0.374 | 0.374 |  |  | PEE |  |  |  |  | 0.626 | 0.626
3180 | 0000-0003-3977-1278 | https://doi.org/10.1021/ma9507251 | cylinder |  | 149 |  | CCC(C){[$][$]CCCC[$],[$]CC(CC)[$][$]}{[$][$]CCCC[$],[$]CC(CC)[$][]} | 42500 |  |  |  | PE |  |  |  |  | 0.374 | 0.374 |  |  | PEE |  |  |  |  | 0.626 | 0.626
3181 | 0000-0003-3977-1278 | https://doi.org/10.1021/ma9507251 | cylinder |  | 150 |  | CCC(C){[$][$]CCCC[$],[$]CC(CC)[$][$]}{[$][$]CCCC[$],[$]CC(CC)[$][]} | 42500 |  |  |  | PE |  |  |  |  | 0.374 | 0.374 |  |  | PEE |  |  |  |  | 0.626 | 0.626
3182 | 0000-0003-3977-1278 | https://doi.org/10.1021/ma9507251 | cylinder |  | 151 |  | CCC(C){[$][$]CCCC[$],[$]CC(CC)[$][$]}{[$][$]CCCC[$],[$]CC(CC)[$][]} | 42500 |  |  |  | PE |  |  |  |  | 0.374 | 0.374 |  |  | PEE |  |  |  |  | 0.626 | 0.626
3183 | 0000-0003-3977-1278 | https://doi.org/10.1021/ma9507251 | cylinder |  | 152 |  | CCC(C){[$][$]CCCC[$],[$]CC(CC)[$][$]}{[$][$]CCCC[$],[$]CC(CC)[$][]} | 42500 |  |  |  | PE |  |  |  |  | 0.374 | 0.374 |  |  | PEE |  |  |  |  | 0.626 | 0.626
3184 | 0000-0003-3977-1278 | https://doi.org/10.1021/ma9507251 | cylinder |  | 153 |  | CCC(C){[$][$]CCCC[$],[$]CC(CC)[$][$]}{[$][$]CCCC[$],[$]CC(CC)[$][]} | 42500 |  |  |  | PE |  |  |  |  | 0.374 | 0.374 |  |  | PEE |  |  |  |  | 0.626 | 0.626
3185 | 0000-0003-3977-1278 | https://doi.org/10.1021/ma9507251 | cylinder |  | 154 |  | CCC(C){[$][$]CCCC[$],[$]CC(CC)[$][$]}{[$][$]CCCC[$],[$]CC(CC)[$][]} | 42500 |  |  |  | PE |  |  |  |  | 0.374 | 0.374 |  |  | PEE |  |  |  |  | 0.626 | 0.626
3186 | 0000-0003-3977-1278 | https://doi.org/10.1021/ma9507251 | cylinder |  | 155 |  | CCC(C){[$][$]CCCC[$],[$]CC(CC)[$][$]}{[$][$]CCCC[$],[$]CC(CC)[$][]} | 42500 |  |  |  | PE |  |  |  |  | 0.374 | 0.374 |  |  | PEE |  |  |  |  | 0.626 | 0.626
3187 | 0000-0003-3977-1278 | https://doi.org/10.1021/ma9507251 | cylinder |  | 156 |  | CCC(C){[$][$]CCCC[$],[$]CC(CC)[$][$]}{[$][$]CCCC[$],[$]CC(CC)[$][]} | 42500 |  |  |  | PE |  |  |  |  | 0.374 | 0.374 |  |  | PEE |  |  |  |  | 0.626 | 0.626
3188 | 0000-0003-3977-1278 | https://doi.org/10.1021/ma9507251 | cylinder |  | 157 |  | CCC(C){[$][$]CCCC[$],[$]CC(CC)[$][$]}{[$][$]CCCC[$],[$]CC(CC)[$][]} | 42500 |  |  |  | PE |  |  |  |  | 0.374 | 0.374 |  |  | PEE |  |  |  |  | 0.626 | 0.626
3189 | 0000-0003-3977-1278 | https://doi.org/10.1021/ma9507251 | cylinder |  | 158 |  | CCC(C){[$][$]CCCC[$],[$]CC(CC)[$][$]}{[$][$]CCCC[$],[$]CC(CC)[$][]} | 42500 |  |  |  | PE |  |  |  |  | 0.374 | 0.374 |  |  | PEE |  |  |  |  | 0.626 | 0.626
3190 | 0000-0003-3977-1278 | https://doi.org/10.1021/ma9507251 | cylinder |  | 159 |  | CCC(C){[$][$]CCCC[$],[$]CC(CC)[$][$]}{[$][$]CCCC[$],[$]CC(CC)[$][]} | 42500 |  |  |  | PE |  |  |  |  | 0.374 | 0.374 |  |  | PEE |  |  |  |  | 0.626 | 0.626
3191 | 0000-0003-3977-1278 | https://doi.org/10.1021/ma9507251 | cylinder |  | 160 |  | CCC(C){[$][$]CCCC[$],[$]CC(CC)[$][$]}{[$][$]CCCC[$],[$]CC(CC)[$][]} | 42500 |  |  |  | PE |  |  |  |  | 0.374 | 0.374 |  |  | PEE |  |  |  |  | 0.626 | 0.626
3192 | 0000-0003-3977-1278 | https://doi.org/10.1021/ma9507251 | cylinder |  | 161 |  | CCC(C){[$][$]CCCC[$],[$]CC(CC)[$][$]}{[$][$]CCCC[$],[$]CC(CC)[$][]} | 42500 |  |  |  | PE |  |  |  |  | 0.374 | 0.374 |  |  | PEE |  |  |  |  | 0.626 | 0.626
3193 | 0000-0003-3977-1278 | https://doi.org/10.1021/ma9507251 | cylinder |  | 162 |  | CCC(C){[$][$]CCCC[$],[$]CC(CC)[$][$]}{[$][$]CCCC[$],[$]CC(CC)[$][]} | 42500 |  |  |  | PE |  |  |  |  | 0.374 | 0.374 |  |  | PEE |  |  |  |  | 0.626 | 0.626
3194 | 0000-0003-3977-1278 | https://doi.org/10.1021/ma9507251 | cylinder |  | 163 |  | CCC(C){[$][$]CCCC[$],[$]CC(CC)[$][$]}{[$][$]CCCC[$],[$]CC(CC)[$][]} | 42500 |  |  |  | PE |  |  |  |  | 0.374 | 0.374 |  |  | PEE |  |  |  |  | 0.626 | 0.626
3195 | 0000-0003-3977-1278 | https://doi.org/10.1021/ma9507251 | cylinder |  | 164 |  | CCC(C){[$][$]CCCC[$],[$]CC(CC)[$][$]}{[$][$]CCCC[$],[$]CC(CC)[$][]} | 42500 |  |  |  | PE |  |  |  |  | 0.374 | 0.374 |  |  | PEE |  |  |  |  | 0.626 | 0.626
3196 | 0000-0003-3977-1278 | https://doi.org/10.1021/ma9507251 | cylinder |  | 165 |  | CCC(C){[$][$]CCCC[$],[$]CC(CC)[$][$]}{[$][$]CCCC[$],[$]CC(CC)[$][]} | 42500 |  |  |  | PE |  |  |  |  | 0.374 | 0.374 |  |  | PEE |  |  |  |  | 0.626 | 0.626
3197 | 0000-0003-3977-1278 | https://doi.org/10.1021/ma9507251 | cylinder |  | 166 |  | CCC(C){[$][$]CCCC[$],[$]CC(CC)[$][$]}{[$][$]CCCC[$],[$]CC(CC)[$][]} | 42500 |  |  |  | PE |  |  |  |  | 0.374 | 0.374 |  |  | PEE |  |  |  |  | 0.626 | 0.626
3198 | 0000-0003-3977-1278 | https://doi.org/10.1021/ma9507251 | cylinder |  | 167 |  | CCC(C){[$][$]CCCC[$],[$]CC(CC)[$][$]}{[$][$]CCCC[$],[$]CC(CC)[$][]} | 42500 |  |  |  | PE |  |  |  |  | 0.374 | 0.374 |  |  | PEE |  |  |  |  | 0.626 | 0.626
3199 | 0000-0003-3977-1278 | https://doi.org/10.1021/ma9507251 | cylinder |  | 168 |  | CCC(C){[$][$]CCCC[$],[$]CC(CC)[$][$]}{[$][$]CCCC[$],[$]CC(CC)[$][]} | 42500 |  |  |  | PE |  |  |  |  | 0.374 | 0.374 |  |  | PEE |  |  |  |  | 0.626 | 0.626
3200 | 0000-0003-3977-1278 | https://doi.org/10.1021/ma9507251 | cylinder |  | 169 |  | CCC(C){[$][$]CCCC[$],[$]CC(CC)[$][$]}{[$][$]CCCC[$],[$]CC(CC)[$][]} | 42500 |  |  |  | PE |  |  |  |  | 0.374 | 0.374 |  |  | PEE |  |  |  |  | 0.626 | 0.626
3201 | 0000-0003-3977-1278 | https://doi.org/10.1021/ma9507251 | cylinder |  | 170 |  | CCC(C){[$][$]CCCC[$],[$]CC(CC)[$][$]}{[$][$]CCCC[$],[$]CC(CC)[$][]} | 42500 |  |  |  | PE |  |  |  |  | 0.374 | 0.374 |  |  | PEE |  |  |  |  | 0.626 | 0.626
3202 | 0000-0003-3977-1278 | https://doi.org/10.1021/ma9507251 | cylinder |  | 171 |  | CCC(C){[$][$]CCCC[$],[$]CC(CC)[$][$]}{[$][$]CCCC[$],[$]CC(CC)[$][]} | 42500 |  |  |  | PE |  |  |  |  | 0.374 | 0.374 |  |  | PEE |  |  |  |  | 0.626 | 0.626
3203 | 0000-0003-3977-1278 | https://doi.org/10.1021/ma9507251 | cylinder |  | 172 |  | CCC(C){[$][$]CCCC[$],[$]CC(CC)[$][$]}{[$][$]CCCC[$],[$]CC(CC)[$][]} | 42500 |  |  |  | PE |  |  |  |  | 0.374 | 0.374 |  |  | PEE |  |  |  |  | 0.626 | 0.626
3204 | 0000-0003-3977-1278 | https://doi.org/10.1021/ma9507251 | cylinder |  | 173 |  | CCC(C){[$][$]CCCC[$],[$]CC(CC)[$][$]}{[$][$]CCCC[$],[$]CC(CC)[$][]} | 42500 |  |  |  | PE |  |  |  |  | 0.374 | 0.374 |  |  | PEE |  |  |  |  | 0.626 | 0.626
3205 | 0000-0003-3977-1278 | https://doi.org/10.1021/ma9507251 | cylinder |  | 174 |  | CCC(C){[$][$]CCCC[$],[$]CC(CC)[$][$]}{[$][$]CCCC[$],[$]CC(CC)[$][]} | 42500 |  |  |  | PE |  |  |  |  | 0.374 | 0.374 |  |  | PEE |  |  |  |  | 0.626 | 0.626
3206 | 0000-0003-3977-1278 | https://doi.org/10.1021/ma9507251 | cylinder |  | 175 |  | CCC(C){[$][$]CCCC[$],[$]CC(CC)[$][$]}{[$][$]CCCC[$],[$]CC(CC)[$][]} | 42500 |  |  |  | PE |  |  |  |  | 0.374 | 0.374 |  |  | PEE |  |  |  |  | 0.626 | 0.626
3207 | 0000-0003-3977-1278 | https://doi.org/10.1021/ma9507251 | cylinder |  | 176 |  | CCC(C){[$][$]CCCC[$],[$]CC(CC)[$][$]}{[$][$]CCCC[$],[$]CC(CC)[$][]} | 42500 |  |  |  | PE |  |  |  |  | 0.374 | 0.374 |  |  | PEE |  |  |  |  | 0.626 | 0.626
3208 | 0000-0003-3977-1278 | https://doi.org/10.1021/ma9507251 | cylinder |  | 177 |  | CCC(C){[$][$]CCCC[$],[$]CC(CC)[$][$]}{[$][$]CCCC[$],[$]CC(CC)[$][]} | 42500 |  |  |  | PE |  |  |  |  | 0.374 | 0.374 |  |  | PEE |  |  |  |  | 0.626 | 0.626
3209 | 0000-0003-3977-1278 | https://doi.org/10.1021/ma9507251 | cylinder |  | 178 |  | CCC(C){[$][$]CCCC[$],[$]CC(CC)[$][$]}{[$][$]CCCC[$],[$]CC(CC)[$][]} | 42500 |  |  |  | PE |  |  |  |  | 0.374 | 0.374 |  |  | PEE |  |  |  |  | 0.626 | 0.626
3210 | 0000-0003-3977-1278 | https://doi.org/10.1021/ma9507251 | cylinder |  | 179 |  | CCC(C){[$][$]CCCC[$],[$]CC(CC)[$][$]}{[$][$]CCCC[$],[$]CC(CC)[$][]} | 42500 |  |  |  | PE |  |  |  |  | 0.374 | 0.374 |  |  | PEE |  |  |  |  | 0.626 | 0.626
3211 | 0000-0003-3977-1278 | https://doi.org/10.1021/ma9507251 | cylinder |  | 180 |  | CCC(C){[$][$]CCCC[$],[$]CC(CC)[$][$]}{[$][$]CCCC[$],[$]CC(CC)[$][]} | 42500 |  |  |  | PE |  |  |  |  | 0.374 | 0.374 |  |  | PEE |  |  |  |  | 0.626 | 0.626
3212 | 0000-0003-3977-1278 | https://doi.org/10.1021/ma9507251 | cylinder |  | 181 |  | CCC(C){[$][$]CCCC[$],[$]CC(CC)[$][$]}{[$][$]CCCC[$],[$]CC(CC)[$][]} | 42500 |  |  |  | PE |  |  |  |  | 0.374 | 0.374 |  |  | PEE |  |  |  |  | 0.626 | 0.626
3213 | 0000-0003-3977-1278 | https://doi.org/10.1021/ma9507251 | cylinder |  | 182 |  | CCC(C){[$][$]CCCC[$],[$]CC(CC)[$][$]}{[$][$]CCCC[$],[$]CC(CC)[$][]} | 42500 |  |  |  | PE |  |  |  |  | 0.374 | 0.374 |  |  | PEE |  |  |  |  | 0.626 | 0.626
3214 | 0000-0003-3977-1278 | https://doi.org/10.1021/ma9507251 | cylinder |  | 183 |  | CCC(C){[$][$]CCCC[$],[$]CC(CC)[$][$]}{[$][$]CCCC[$],[$]CC(CC)[$][]} | 42500 |  |  |  | PE |  |  |  |  | 0.374 | 0.374 |  |  | PEE |  |  |  |  | 0.626 | 0.626
3215 | 0000-0003-3977-1278 | https://doi.org/10.1021/ma9507251 | cylinder |  | 184 |  | CCC(C){[$][$]CCCC[$],[$]CC(CC)[$][$]}{[$][$]CCCC[$],[$]CC(CC)[$][]} | 42500 |  |  |  | PE |  |  |  |  | 0.374 | 0.374 |  |  | PEE |  |  |  |  | 0.626 | 0.626
3216 | 0000-0003-3977-1278 | https://doi.org/10.1021/ma9507251 | cylinder |  | 185 |  | CCC(C){[$][$]CCCC[$],[$]CC(CC)[$][$]}{[$][$]CCCC[$],[$]CC(CC)[$][]} | 42500 |  |  |  | PE |  |  |  |  | 0.374 | 0.374 |  |  | PEE |  |  |  |  | 0.626 | 0.626
3217 | 0000-0003-3977-1278 | https://doi.org/10.1021/ma9507251 | cylinder |  | 186 |  | CCC(C){[$][$]CCCC[$],[$]CC(CC)[$][$]}{[$][$]CCCC[$],[$]CC(CC)[$][]} | 42500 |  |  |  | PE |  |  |  |  | 0.374 | 0.374 |  |  | PEE |  |  |  |  | 0.626 | 0.626
3218 | 0000-0003-3977-1278 | https://doi.org/10.1021/ma9507251 | cylinder |  | 187 |  | CCC(C){[$][$]CCCC[$],[$]CC(CC)[$][$]}{[$][$]CCCC[$],[$]CC(CC)[$][]} | 42500 |  |  |  | PE |  |  |  |  | 0.374 | 0.374 |  |  | PEE |  |  |  |  | 0.626 | 0.626
3219 | 0000-0003-3977-1278 | https://doi.org/10.1021/ma9507251 | cylinder |  | 188 |  | CCC(C){[$][$]CCCC[$],[$]CC(CC)[$][$]}{[$][$]CCCC[$],[$]CC(CC)[$][]} | 42500 |  |  |  | PE |  |  |  |  | 0.374 | 0.374 |  |  | PEE |  |  |  |  | 0.626 | 0.626
3220 | 0000-0003-3977-1278 | https://doi.org/10.1021/ma9507251 | cylinder |  | 189 |  | CCC(C){[$][$]CCCC[$],[$]CC(CC)[$][$]}{[$][$]CCCC[$],[$]CC(CC)[$][]} | 42500 |  |  |  | PE |  |  |  |  | 0.374 | 0.374 |  |  | PEE |  |  |  |  | 0.626 | 0.626
3221 | 0000-0003-3977-1278 | https://doi.org/10.1021/ma9507251 | cylinder |  | 190 |  | CCC(C){[$][$]CCCC[$],[$]CC(CC)[$][$]}{[$][$]CCCC[$],[$]CC(CC)[$][]} | 42500 |  |  |  | PE |  |  |  |  | 0.374 | 0.374 |  |  | PEE |  |  |  |  | 0.626 | 0.626
3222 | 0000-0003-3977-1278 | https://doi.org/10.1021/ma9507251 | cylinder |  | 191 |  | CCC(C){[$][$]CCCC[$],[$]CC(CC)[$][$]}{[$][$]CCCC[$],[$]CC(CC)[$][]} | 42500 |  |  |  | PE |  |  |  |  | 0.374 | 0.374 |  |  | PEE |  |  |  |  | 0.626 | 0.626
3223 | 0000-0003-3977-1278 | https://doi.org/10.1021/ma9507251 | cylinder |  | 192 |  | CCC(C){[$][$]CCCC[$],[$]CC(CC)[$][$]}{[$][$]CCCC[$],[$]CC(CC)[$][]} | 42500 |  |  |  | PE |  |  |  |  | 0.374 | 0.374 |  |  | PEE |  |  |  |  | 0.626 | 0.626
3224 | 0000-0003-3977-1278 | https://doi.org/10.1021/ma9507251 | cylinder |  | 193 |  | CCC(C){[$][$]CCCC[$],[$]CC(CC)[$][$]}{[$][$]CCCC[$],[$]CC(CC)[$][]} | 42500 |  |  |  | PE |  |  |  |  | 0.374 | 0.374 |  |  | PEE |  |  |  |  | 0.626 | 0.626
3225 | 0000-0003-3977-1278 | https://doi.org/10.1021/ma9507251 | cylinder |  | 194 |  | CCC(C){[$][$]CCCC[$],[$]CC(CC)[$][$]}{[$][$]CCCC[$],[$]CC(CC)[$][]} | 42500 |  |  |  | PE |  |  |  |  | 0.374 | 0.374 |  |  | PEE |  |  |  |  | 0.626 | 0.626
3226 | 0000-0003-3977-1278 | https://doi.org/10.1021/ma9507251 | cylinder |  | 195 |  | CCC(C){[$][$]CCCC[$],[$]CC(CC)[$][$]}{[$][$]CCCC[$],[$]CC(CC)[$][]} | 42500 |  |  |  | PE |  |  |  |  | 0.374 | 0.374 |  |  | PEE |  |  |  |  | 0.626 | 0.626
3227 | 0000-0003-3977-1278 | https://doi.org/10.1021/ma9507251 | cylinder |  | 196 |  | CCC(C){[$][$]CCCC[$],[$]CC(CC)[$][$]}{[$][$]CCCC[$],[$]CC(CC)[$][]} | 42500 |  |  |  | PE |  |  |  |  | 0.374 | 0.374 |  |  | PEE |  |  |  |  | 0.626 | 0.626
3228 | 0000-0003-3977-1278 | https://doi.org/10.1021/ma9507251 | cylinder |  | 197 |  | CCC(C){[$][$]CCCC[$],[$]CC(CC)[$][$]}{[$][$]CCCC[$],[$]CC(CC)[$][]} | 42500 |  |  |  | PE |  |  |  |  | 0.374 | 0.374 |  |  | PEE |  |  |  |  | 0.626 | 0.626
3229 | 0000-0003-3977-1278 | https://doi.org/10.1021/ma9507251 | cylinder |  | 198 |  | CCC(C){[$][$]CCCC[$],[$]CC(CC)[$][$]}{[$][$]CCCC[$],[$]CC(CC)[$][]} | 42500 |  |  |  | PE |  |  |  |  | 0.374 | 0.374 |  |  | PEE |  |  |  |  | 0.626 | 0.626
3230 | 0000-0003-3977-1278 | https://doi.org/10.1021/ma9507251 | cylinder |  | 199 |  | CCC(C){[$][$]CCCC[$],[$]CC(CC)[$][$]}{[$][$]CCCC[$],[$]CC(CC)[$][]} | 42500 |  |  |  | PE |  |  |  |  | 0.374 | 0.374 |  |  | PEE |  |  |  |  | 0.626 | 0.626
3231 | 0000-0003-3977-1278 | https://doi.org/10.1021/ma9507251 | cylinder |  | 200 |  | CCC(C){[$][$]CCCC[$],[$]CC(CC)[$][$]}{[$][$]CCCC[$],[$]CC(CC)[$][]} | 42500 |  |  |  | PE |  |  |  |  | 0.374 | 0.374 |  |  | PEE |  |  |  |  | 0.626 | 0.626
3232 | 0000-0003-3977-1278 | https://doi.org/10.1021/ma9507251 | cylinder |  | 201 |  | CCC(C){[$][$]CCCC[$],[$]CC(CC)[$][$]}{[$][$]CCCC[$],[$]CC(CC)[$][]} | 42500 |  |  |  | PE |  |  |  |  | 0.374 | 0.374 |  |  | PEE |  |  |  |  | 0.626 | 0.626
3233 | 0000-0003-3977-1278 | https://doi.org/10.1021/ma9507251 | cylinder |  | 202 |  | CCC(C){[$][$]CCCC[$],[$]CC(CC)[$][$]}{[$][$]CCCC[$],[$]CC(CC)[$][]} | 42500 |  |  |  | PE |  |  |  |  | 0.374 | 0.374 |  |  | PEE |  |  |  |  | 0.626 | 0.626
3234 | 0000-0003-3977-1278 | https://doi.org/10.1021/ma9507251 | cylinder |  | 203 |  | CCC(C){[$][$]CCCC[$],[$]CC(CC)[$][$]}{[$][$]CCCC[$],[$]CC(CC)[$][]} | 42500 |  |  |  | PE |  |  |  |  | 0.374 | 0.374 |  |  | PEE |  |  |  |  | 0.626 | 0.626
3235 | 0000-0003-3977-1278 | https://doi.org/10.1021/ma9507251 | cylinder |  | 204 |  | CCC(C){[$][$]CCCC[$],[$]CC(CC)[$][$]}{[$][$]CCCC[$],[$]CC(CC)[$][]} | 42500 |  |  |  | PE |  |  |  |  | 0.374 | 0.374 |  |  | PEE |  |  |  |  | 0.626 | 0.626
3236 | 0000-0003-3977-1278 | https://doi.org/10.1021/ma9507251 | cylinder |  | 205 |  | CCC(C){[$][$]CCCC[$],[$]CC(CC)[$][$]}{[$][$]CCCC[$],[$]CC(CC)[$][]} | 42500 |  |  |  | PE |  |  |  |  | 0.374 | 0.374 |  |  | PEE |  |  |  |  | 0.626 | 0.626
3237 | 0000-0003-3977-1278 | https://doi.org/10.1021/ma9507251 | cylinder |  | 206 |  | CCC(C){[$][$]CCCC[$],[$]CC(CC)[$][$]}{[$][$]CCCC[$],[$]CC(CC)[$][]} | 42500 |  |  |  | PE |  |  |  |  | 0.374 | 0.374 |  |  | PEE |  |  |  |  | 0.626 | 0.626
3238 | 0000-0003-3977-1278 | https://doi.org/10.1021/ma9507251 | cylinder |  | 207 |  | CCC(C){[$][$]CCCC[$],[$]CC(CC)[$][$]}{[$][$]CCCC[$],[$]CC(CC)[$][]} | 42500 |  |  |  | PE |  |  |  |  | 0.374 | 0.374 |  |  | PEE |  |  |  |  | 0.626 | 0.626
3239 | 0000-0003-3977-1278 | https://doi.org/10.1021/ma9507251 | cylinder |  | 208 |  | CCC(C){[$][$]CCCC[$],[$]CC(CC)[$][$]}{[$][$]CCCC[$],[$]CC(CC)[$][]} | 42500 |  |  |  | PE |  |  |  |  | 0.374 | 0.374 |  |  | PEE |  |  |  |  | 0.626 | 0.626
3240 | 0000-0003-3977-1278 | https://doi.org/10.1021/ma9507251 | cylinder |  | 209 |  | CCC(C){[$][$]CCCC[$],[$]CC(CC)[$][$]}{[$][$]CCCC[$],[$]CC(CC)[$][]} | 42500 |  |  |  | PE |  |  |  |  | 0.374 | 0.374 |  |  | PEE |  |  |  |  | 0.626 | 0.626
3241 | 0000-0003-3977-1278 | https://doi.org/10.1021/ma9507251 | cylinder |  | 210 |  | CCC(C){[$][$]CCCC[$],[$]CC(CC)[$][$]}{[$][$]CCCC[$],[$]CC(CC)[$][]} | 42500 |  |  |  | PE |  |  |  |  | 0.374 | 0.374 |  |  | PEE |  |  |  |  | 0.626 | 0.626
3242 | 0000-0003-3977-1278 | https://doi.org/10.1021/ma9507251 | cylinder |  | 211 |  | CCC(C){[$][$]CCCC[$],[$]CC(CC)[$][$]}{[$][$]CCCC[$],[$]CC(CC)[$][]} | 42500 |  |  |  | PE |  |  |  |  | 0.374 | 0.374 |  |  | PEE |  |  |  |  | 0.626 | 0.626
3243 | 0000-0003-3977-1278 | https://doi.org/10.1021/ma9507251 | cylinder |  | 212 |  | CCC(C){[$][$]CCCC[$],[$]CC(CC)[$][$]}{[$][$]CCCC[$],[$]CC(CC)[$][]} | 42500 |  |  |  | PE |  |  |  |  | 0.374 | 0.374 |  |  | PEE |  |  |  |  | 0.626 | 0.626
3244 | 0000-0003-3977-1278 | https://doi.org/10.1021/ma9507251 | cylinder |  | 213 |  | CCC(C){[$][$]CCCC[$],[$]CC(CC)[$][$]}{[$][$]CCCC[$],[$]CC(CC)[$][]} | 42500 |  |  |  | PE |  |  |  |  | 0.374 | 0.374 |  |  | PEE |  |  |  |  | 0.626 | 0.626
3245 | 0000-0003-3977-1278 | https://doi.org/10.1021/ma9507251 | cylinder |  | 214 |  | CCC(C){[$][$]CCCC[$],[$]CC(CC)[$][$]}{[$][$]CCCC[$],[$]CC(CC)[$][]} | 42500 |  |  |  | PE |  |  |  |  | 0.374 | 0.374 |  |  | PEE |  |  |  |  | 0.626 | 0.626
3246 | 0000-0003-3977-1278 | https://doi.org/10.1021/ma9507251 | cylinder |  | 215 |  | CCC(C){[$][$]CCCC[$],[$]CC(CC)[$][$]}{[$][$]CCCC[$],[$]CC(CC)[$][]} | 42500 |  |  |  | PE |  |  |  |  | 0.374 | 0.374 |  |  | PEE |  |  |  |  | 0.626 | 0.626
3247 | 0000-0003-3977-1278 | https://doi.org/10.1021/ma9507251 | cylinder |  | 216 |  | CCC(C){[$][$]CCCC[$],[$]CC(CC)[$][$]}{[$][$]CCCC[$],[$]CC(CC)[$][]} | 42500 |  |  |  | PE |  |  |  |  | 0.374 | 0.374 |  |  | PEE |  |  |  |  | 0.626 | 0.626
3248 | 0000-0003-3977-1278 | https://doi.org/10.1021/ma9507251 | cylinder |  | 217 |  | CCC(C){[$][$]CCCC[$],[$]CC(CC)[$][$]}{[$][$]CCCC[$],[$]CC(CC)[$][]} | 42500 |  |  |  | PE |  |  |  |  | 0.374 | 0.374 |  |  | PEE |  |  |  |  | 0.626 | 0.626
3249 | 0000-0003-3977-1278 | https://doi.org/10.1021/ma9507251 | cylinder |  | 218 |  | CCC(C){[$][$]CCCC[$],[$]CC(CC)[$][$]}{[$][$]CCCC[$],[$]CC(CC)[$][]} | 42500 |  |  |  | PE |  |  |  |  | 0.374 | 0.374 |  |  | PEE |  |  |  |  | 0.626 | 0.626
3250 | 0000-0003-3977-1278 | https://doi.org/10.1021/ma9507251 | cylinder |  | 219 |  | CCC(C){[$][$]CCCC[$],[$]CC(CC)[$][$]}{[$][$]CCCC[$],[$]CC(CC)[$][]} | 42500 |  |  |  | PE |  |  |  |  | 0.374 | 0.374 |  |  | PEE |  |  |  |  | 0.626 | 0.626
3251 | 0000-0003-3977-1278 | https://doi.org/10.1021/ma9507251 | cylinder |  | 220 |  | CCC(C){[$][$]CCCC[$],[$]CC(CC)[$][$]}{[$][$]CCCC[$],[$]CC(CC)[$][]} | 42500 |  |  |  | PE |  |  |  |  | 0.374 | 0.374 |  |  | PEE |  |  |  |  | 0.626 | 0.626
3252 | 0000-0003-3977-1278 | https://doi.org/10.1021/ma9507251 | cylinder |  | 221 |  | CCC(C){[$][$]CCCC[$],[$]CC(CC)[$][$]}{[$][$]CCCC[$],[$]CC(CC)[$][]} | 42500 |  |  |  | PE |  |  |  |  | 0.374 | 0.374 |  |  | PEE |  |  |  |  | 0.626 | 0.626
3253 | 0000-0003-3977-1278 | https://doi.org/10.1021/ma9507251 | cylinder |  | 222 |  | CCC(C){[$][$]CCCC[$],[$]CC(CC)[$][$]}{[$][$]CCCC[$],[$]CC(CC)[$][]} | 42500 |  |  |  | PE |  |  |  |  | 0.374 | 0.374 |  |  | PEE |  |  |  |  | 0.626 | 0.626
3254 | 0000-0003-3977-1278 | https://doi.org/10.1021/ma9507251 | cylinder |  | 223 |  | CCC(C){[$][$]CCCC[$],[$]CC(CC)[$][$]}{[$][$]CCCC[$],[$]CC(CC)[$][]} | 42500 |  |  |  | PE |  |  |  |  | 0.374 | 0.374 |  |  | PEE |  |  |  |  | 0.626 | 0.626
3255 | 0000-0003-3977-1278 | https://doi.org/10.1021/ma9507251 | cylinder |  | 224 |  | CCC(C){[$][$]CCCC[$],[$]CC(CC)[$][$]}{[$][$]CCCC[$],[$]CC(CC)[$][]} | 42500 |  |  |  | PE |  |  |  |  | 0.374 | 0.374 |  |  | PEE |  |  |  |  | 0.626 | 0.626
3256 | 0000-0003-3977-1278 | https://doi.org/10.1021/ma9507251 | cylinder |  | 225 |  | CCC(C){[$][$]CCCC[$],[$]CC(CC)[$][$]}{[$][$]CCCC[$],[$]CC(CC)[$][]} | 42500 |  |  |  | PE |  |  |  |  | 0.374 | 0.374 |  |  | PEE |  |  |  |  | 0.626 | 0.626
3257 | 0000-0003-3977-1278 | https://doi.org/10.1021/ma9507251 | cylinder |  | 226 |  | CCC(C){[$][$]CCCC[$],[$]CC(CC)[$][$]}{[$][$]CCCC[$],[$]CC(CC)[$][]} | 42500 |  |  |  | PE |  |  |  |  | 0.374 | 0.374 |  |  | PEE |  |  |  |  | 0.626 | 0.626
3258 | 0000-0003-3977-1278 | https://doi.org/10.1021/ma9507251 | cylinder |  | 227 |  | CCC(C){[$][$]CCCC[$],[$]CC(CC)[$][$]}{[$][$]CCCC[$],[$]CC(CC)[$][]} | 42500 |  |  |  | PE |  |  |  |  | 0.374 | 0.374 |  |  | PEE |  |  |  |  | 0.626 | 0.626
3259 | 0000-0003-3977-1278 | https://doi.org/10.1021/ma9507251 | cylinder |  | 228 |  | CCC(C){[$][$]CCCC[$],[$]CC(CC)[$][$]}{[$][$]CCCC[$],[$]CC(CC)[$][]} | 42500 |  |  |  | PE |  |  |  |  | 0.374 | 0.374 |  |  | PEE |  |  |  |  | 0.626 | 0.626
3260 | 0000-0003-3977-1278 | https://doi.org/10.1021/ma9507251 | cylinder |  | 229 |  | CCC(C){[$][$]CCCC[$],[$]CC(CC)[$][$]}{[$][$]CCCC[$],[$]CC(CC)[$][]} | 42500 |  |  |  | PE |  |  |  |  | 0.374 | 0.374 |  |  | PEE |  |  |  |  | 0.626 | 0.626
3261 | 0000-0003-3977-1278 | https://doi.org/10.1021/ma9507251 | cylinder |  | 230 |  | CCC(C){[$][$]CCCC[$],[$]CC(CC)[$][$]}{[$][$]CCCC[$],[$]CC(CC)[$][]} | 42500 |  |  |  | PE |  |  |  |  | 0.374 | 0.374 |  |  | PEE |  |  |  |  | 0.626 | 0.626
3262 | 0000-0003-3977-1278 | https://doi.org/10.1021/ma9507251 | cylinder |  | 231 |  | CCC(C){[$][$]CCCC[$],[$]CC(CC)[$][$]}{[$][$]CCCC[$],[$]CC(CC)[$][]} | 42500 |  |  |  | PE |  |  |  |  | 0.374 | 0.374 |  |  | PEE |  |  |  |  | 0.626 | 0.626
3263 | 0000-0003-3977-1278 | https://doi.org/10.1021/ma9507251 | cylinder |  | 232 |  | CCC(C){[$][$]CCCC[$],[$]CC(CC)[$][$]}{[$][$]CCCC[$],[$]CC(CC)[$][]} | 42500 |  |  |  | PE |  |  |  |  | 0.374 | 0.374 |  |  | PEE |  |  |  |  | 0.626 | 0.626
3264 | 0000-0003-3977-1278 | https://doi.org/10.1021/ma9507251 | cylinder |  | 233 |  | CCC(C){[$][$]CCCC[$],[$]CC(CC)[$][$]}{[$][$]CCCC[$],[$]CC(CC)[$][]} | 42500 |  |  |  | PE |  |  |  |  | 0.374 | 0.374 |  |  | PEE |  |  |  |  | 0.626 | 0.626
3265 | 0000-0003-3977-1278 | https://doi.org/10.1021/ma9507251 | cylinder |  | 234 |  | CCC(C){[$][$]CCCC[$],[$]CC(CC)[$][$]}{[$][$]CCCC[$],[$]CC(CC)[$][]} | 42500 |  |  |  | PE |  |  |  |  | 0.374 | 0.374 |  |  | PEE |  |  |  |  | 0.626 | 0.626
3266 | 0000-0003-3977-1278 | https://doi.org/10.1021/ma9507251 | cylinder |  | 235 |  | CCC(C){[$][$]CCCC[$],[$]CC(CC)[$][$]}{[$][$]CCCC[$],[$]CC(CC)[$][]} | 42500 |  |  |  | PE |  |  |  |  | 0.374 | 0.374 |  |  | PEE |  |  |  |  | 0.626 | 0.626
3267 | 0000-0003-3977-1278 | https://doi.org/10.1021/ma9507251 | cylinder |  | 236 |  | CCC(C){[$][$]CCCC[$],[$]CC(CC)[$][$]}{[$][$]CCCC[$],[$]CC(CC)[$][]} | 42500 |  |  |  | PE |  |  |  |  | 0.374 | 0.374 |  |  | PEE |  |  |  |  | 0.626 | 0.626
3268 | 0000-0003-3977-1278 | https://doi.org/10.1021/ma9507251 | cylinder |  | 237 |  | CCC(C){[$][$]CCCC[$],[$]CC(CC)[$][$]}{[$][$]CCCC[$],[$]CC(CC)[$][]} | 42500 |  |  |  | PE |  |  |  |  | 0.374 | 0.374 |  |  | PEE |  |  |  |  | 0.626 | 0.626
3269 | 0000-0003-3977-1278 | https://doi.org/10.1021/ma9507251 | cylinder |  | 238 |  | CCC(C){[$][$]CCCC[$],[$]CC(CC)[$][$]}{[$][$]CCCC[$],[$]CC(CC)[$][]} | 42500 |  |  |  | PE |  |  |  |  | 0.374 | 0.374 |  |  | PEE |  |  |  |  | 0.626 | 0.626
3270 | 0000-0003-3977-1278 | https://doi.org/10.1021/ma9507251 | cylinder |  | 239 |  | CCC(C){[$][$]CCCC[$],[$]CC(CC)[$][$]}{[$][$]CCCC[$],[$]CC(CC)[$][]} | 42500 |  |  |  | PE |  |  |  |  | 0.374 | 0.374 |  |  | PEE |  |  |  |  | 0.626 | 0.626
3271 | 0000-0003-3977-1278 | https://doi.org/10.1021/ma9507251 | cylinder |  | 240 |  | CCC(C){[$][$]CCCC[$],[$]CC(CC)[$][$]}{[$][$]CCCC[$],[$]CC(CC)[$][]} | 42500 |  |  |  | PE |  |  |  |  | 0.374 | 0.374 |  |  | PEE |  |  |  |  | 0.626 | 0.626
3272 | 0000-0003-3977-1278 | https://doi.org/10.1021/ma9507251 | cylinder |  | 241 |  | CCC(C){[$][$]CCCC[$],[$]CC(CC)[$][$]}{[$][$]CCCC[$],[$]CC(CC)[$][]} | 42500 |  |  |  | PE |  |  |  |  | 0.374 | 0.374 |  |  | PEE |  |  |  |  | 0.626 | 0.626
3273 | 0000-0003-3977-1278 | https://doi.org/10.1021/ma9507251 | cylinder |  | 242 |  | CCC(C){[$][$]CCCC[$],[$]CC(CC)[$][$]}{[$][$]CCCC[$],[$]CC(CC)[$][]} | 42500 |  |  |  | PE |  |  |  |  | 0.374 | 0.374 |  |  | PEE |  |  |  |  | 0.626 | 0.626
3274 | 0000-0003-3977-1278 | https://doi.org/10.1021/ma9507251 | cylinder |  | 243 |  | CCC(C){[$][$]CCCC[$],[$]CC(CC)[$][$]}{[$][$]CCCC[$],[$]CC(CC)[$][]} | 42500 |  |  |  | PE |  |  |  |  | 0.374 | 0.374 |  |  | PEE |  |  |  |  | 0.626 | 0.626
3275 | 0000-0003-3977-1278 | https://doi.org/10.1021/ma9507251 | cylinder |  | 244 |  | CCC(C){[$][$]CCCC[$],[$]CC(CC)[$][$]}{[$][$]CCCC[$],[$]CC(CC)[$][]} | 42500 |  |  |  | PE |  |  |  |  | 0.374 | 0.374 |  |  | PEE |  |  |  |  | 0.626 | 0.626
3276 | 0000-0003-3977-1278 | https://doi.org/10.1021/ma9507251 | cylinder |  | 245 |  | CCC(C){[$][$]CCCC[$],[$]CC(CC)[$][$]}{[$][$]CCCC[$],[$]CC(CC)[$][]} | 42500 |  |  |  | PE |  |  |  |  | 0.374 | 0.374 |  |  | PEE |  |  |  |  | 0.626 | 0.626
3277 | 0000-0003-3977-1278 | https://doi.org/10.1021/ma9507251 | cylinder |  | 246 |  | CCC(C){[$][$]CCCC[$],[$]CC(CC)[$][$]}{[$][$]CCCC[$],[$]CC(CC)[$][]} | 42500 |  |  |  | PE |  |  |  |  | 0.374 | 0.374 |  |  | PEE |  |  |  |  | 0.626 | 0.626
3278 | 0000-0003-3977-1278 | https://doi.org/10.1021/ma9507251 | cylinder |  | 247 |  | CCC(C){[$][$]CCCC[$],[$]CC(CC)[$][$]}{[$][$]CCCC[$],[$]CC(CC)[$][]} | 42500 |  |  |  | PE |  |  |  |  | 0.374 | 0.374 |  |  | PEE |  |  |  |  | 0.626 | 0.626
3279 | 0000-0003-3977-1278 | https://doi.org/10.1021/ma9507251 | cylinder |  | 248 |  | CCC(C){[$][$]CCCC[$],[$]CC(CC)[$][$]}{[$][$]CCCC[$],[$]CC(CC)[$][]} | 42500 |  |  |  | PE |  |  |  |  | 0.374 | 0.374 |  |  | PEE |  |  |  |  | 0.626 | 0.626
3280 | 0000-0003-3977-1278 | https://doi.org/10.1021/ma9507251 | cylinder |  | 249 |  | CCC(C){[$][$]CCCC[$],[$]CC(CC)[$][$]}{[$][$]CCCC[$],[$]CC(CC)[$][]} | 42500 |  |  |  | PE |  |  |  |  | 0.374 | 0.374 |  |  | PEE |  |  |  |  | 0.626 | 0.626
3281 | 0000-0003-3977-1278 | https://doi.org/10.1021/ma9507251 | cylinder |  | 250 |  | CCC(C){[$][$]CCCC[$],[$]CC(CC)[$][$]}{[$][$]CCCC[$],[$]CC(CC)[$][]} | 42500 |  |  |  | PE |  |  |  |  | 0.374 | 0.374 |  |  | PEE |  |  |  |  | 0.626 | 0.626
3282 | 0000-0003-3977-1278 | https://doi.org/10.1021/ma9507251 | cylinder |  | 251 |  | CCC(C){[$][$]CCCC[$],[$]CC(CC)[$][$]}{[$][$]CCCC[$],[$]CC(CC)[$][]} | 42500 |  |  |  | PE |  |  |  |  | 0.374 | 0.374 |  |  | PEE |  |  |  |  | 0.626 | 0.626
3283 | 0000-0003-3977-1278 | https://doi.org/10.1021/ma9507251 | cylinder |  | 252 |  | CCC(C){[$][$]CCCC[$],[$]CC(CC)[$][$]}{[$][$]CCCC[$],[$]CC(CC)[$][]} | 42500 |  |  |  | PE |  |  |  |  | 0.374 | 0.374 |  |  | PEE |  |  |  |  | 0.626 | 0.626
3284 | 0000-0003-3977-1278 | https://doi.org/10.1021/ma9507251 | cylinder |  | 253 |  | CCC(C){[$][$]CCCC[$],[$]CC(CC)[$][$]}{[$][$]CCCC[$],[$]CC(CC)[$][]} | 42500 |  |  |  | PE |  |  |  |  | 0.374 | 0.374 |  |  | PEE |  |  |  |  | 0.626 | 0.626
3285 | 0000-0003-3977-1278 | https://doi.org/10.1021/ma9507251 | cylinder |  | 254 |  | CCC(C){[$][$]CCCC[$],[$]CC(CC)[$][$]}{[$][$]CCCC[$],[$]CC(CC)[$][]} | 42500 |  |  |  | PE |  |  |  |  | 0.374 | 0.374 |  |  | PEE |  |  |  |  | 0.626 | 0.626
3286 | 0000-0003-3977-1278 | https://doi.org/10.1021/ma9507251 | cylinder |  | 255 |  | CCC(C){[$][$]CCCC[$],[$]CC(CC)[$][$]}{[$][$]CCCC[$],[$]CC(CC)[$][]} | 42500 |  |  |  | PE |  |  |  |  | 0.374 | 0.374 |  |  | PEE |  |  |  |  | 0.626 | 0.626
3287 | 0000-0003-3977-1278 | https://doi.org/10.1021/ma9507251 | cylinder |  | 256 |  | CCC(C){[$][$]CCCC[$],[$]CC(CC)[$][$]}{[$][$]CCCC[$],[$]CC(CC)[$][]} | 42500 |  |  |  | PE |  |  |  |  | 0.374 | 0.374 |  |  | PEE |  |  |  |  | 0.626 | 0.626
3288 | 0000-0003-3977-1278 | https://doi.org/10.1021/ma9507251 | cylinder |  | 257 |  | CCC(C){[$][$]CCCC[$],[$]CC(CC)[$][$]}{[$][$]CCCC[$],[$]CC(CC)[$][]} | 42500 |  |  |  | PE |  |  |  |  | 0.374 | 0.374 |  |  | PEE |  |  |  |  | 0.626 | 0.626
3289 | 0000-0003-3977-1278 | https://doi.org/10.1021/ma9507251 | cylinder |  | 258 |  | CCC(C){[$][$]CCCC[$],[$]CC(CC)[$][$]}{[$][$]CCCC[$],[$]CC(CC)[$][]} | 42500 |  |  |  | PE |  |  |  |  | 0.374 | 0.374 |  |  | PEE |  |  |  |  | 0.626 | 0.626
3290 | 0000-0003-3977-1278 | https://doi.org/10.1021/ma9507251 | cylinder |  | 259 |  | CCC(C){[$][$]CCCC[$],[$]CC(CC)[$][$]}{[$][$]CCCC[$],[$]CC(CC)[$][]} | 42500 |  |  |  | PE |  |  |  |  | 0.374 | 0.374 |  |  | PEE |  |  |  |  | 0.626 | 0.626
3291 | 0000-0003-3977-1278 | https://doi.org/10.1021/ma9507251 | cylinder |  | 260 |  | CCC(C){[$][$]CCCC[$],[$]CC(CC)[$][$]}{[$][$]CCCC[$],[$]CC(CC)[$][]} | 42500 |  |  |  | PE |  |  |  |  | 0.374 | 0.374 |  |  | PEE |  |  |  |  | 0.626 | 0.626
3292 | 0000-0003-3977-1278 | https://doi.org/10.1021/ma9507251 | cylinder |  | 261 |  | CCC(C){[$][$]CCCC[$],[$]CC(CC)[$][$]}{[$][$]CCCC[$],[$]CC(CC)[$][]} | 42500 |  |  |  | PE |  |  |  |  | 0.374 | 0.374 |  |  | PEE |  |  |  |  | 0.626 | 0.626
3293 | 0000-0003-3977-1278 | https://doi.org/10.1021/ma9507251 | cylinder |  | 262 |  | CCC(C){[$][$]CCCC[$],[$]CC(CC)[$][$]}{[$][$]CCCC[$],[$]CC(CC)[$][]} | 42500 |  |  |  | PE |  |  |  |  | 0.374 | 0.374 |  |  | PEE |  |  |  |  | 0.626 | 0.626
3294 | 0000-0003-3977-1278 | https://doi.org/10.1021/ma9507251 | cylinder |  | 263 |  | CCC(C){[$][$]CCCC[$],[$]CC(CC)[$][$]}{[$][$]CCCC[$],[$]CC(CC)[$][]} | 42500 |  |  |  | PE |  |  |  |  | 0.374 | 0.374 |  |  | PEE |  |  |  |  | 0.626 | 0.626
3295 | 0000-0003-3977-1278 | https://doi.org/10.1021/ma9507251 | cylinder |  | 264 |  | CCC(C){[$][$]CCCC[$],[$]CC(CC)[$][$]}{[$][$]CCCC[$],[$]CC(CC)[$][]} | 42500 |  |  |  | PE |  |  |  |  | 0.374 | 0.374 |  |  | PEE |  |  |  |  | 0.626 | 0.626
3296 | 0000-0003-3977-1278 | https://doi.org/10.1021/ma9507251 | cylinder |  | 265 |  | CCC(C){[$][$]CCCC[$],[$]CC(CC)[$][$]}{[$][$]CCCC[$],[$]CC(CC)[$][]} | 42500 |  |  |  | PE |  |  |  |  | 0.374 | 0.374 |  |  | PEE |  |  |  |  | 0.626 | 0.626
3297 | 0000-0003-3977-1278 | https://doi.org/10.1021/ma9507251 | cylinder |  | 266 |  | CCC(C){[$][$]CCCC[$],[$]CC(CC)[$][$]}{[$][$]CCCC[$],[$]CC(CC)[$][]} | 42500 |  |  |  | PE |  |  |  |  | 0.374 | 0.374 |  |  | PEE |  |  |  |  | 0.626 | 0.626
3298 | 0000-0003-3977-1278 | https://doi.org/10.1021/ma9507251 | cylinder |  | 267 |  | CCC(C){[$][$]CCCC[$],[$]CC(CC)[$][$]}{[$][$]CCCC[$],[$]CC(CC)[$][]} | 42500 |  |  |  | PE |  |  |  |  | 0.374 | 0.374 |  |  | PEE |  |  |  |  | 0.626 | 0.626
3299 | 0000-0003-3977-1278 | https://doi.org/10.1021/ma9507251 | cylinder |  | 268 |  | CCC(C){[$][$]CCCC[$],[$]CC(CC)[$][$]}{[$][$]CCCC[$],[$]CC(CC)[$][]} | 42500 |  |  |  | PE |  |  |  |  | 0.374 | 0.374 |  |  | PEE |  |  |  |  | 0.626 | 0.626
3300 | 0000-0003-3977-1278 | https://doi.org/10.1021/ma9507251 | cylinder |  | 269 |  | CCC(C){[$][$]CCCC[$],[$]CC(CC)[$][$]}{[$][$]CCCC[$],[$]CC(CC)[$][]} | 42500 |  |  |  | PE |  |  |  |  | 0.374 | 0.374 |  |  | PEE |  |  |  |  | 0.626 | 0.626
3301 | 0000-0003-3977-1278 | https://doi.org/10.1021/ma9507251 | cylinder |  | 270 |  | CCC(C){[$][$]CCCC[$],[$]CC(CC)[$][$]}{[$][$]CCCC[$],[$]CC(CC)[$][]} | 42500 |  |  |  | PE |  |  |  |  | 0.374 | 0.374 |  |  | PEE |  |  |  |  | 0.626 | 0.626
3302 | 0000-0003-3977-1278 | https://doi.org/10.1021/ma9507251 | cylinder |  | 271 |  | CCC(C){[$][$]CCCC[$],[$]CC(CC)[$][$]}{[$][$]CCCC[$],[$]CC(CC)[$][]} | 42500 |  |  |  | PE |  |  |  |  | 0.374 | 0.374 |  |  | PEE |  |  |  |  | 0.626 | 0.626
3303 | 0000-0003-3977-1278 | https://doi.org/10.1021/ma9507251 | cylinder |  | 272 |  | CCC(C){[$][$]CCCC[$],[$]CC(CC)[$][$]}{[$][$]CCCC[$],[$]CC(CC)[$][]} | 42500 |  |  |  | PE |  |  |  |  | 0.374 | 0.374 |  |  | PEE |  |  |  |  | 0.626 | 0.626
3304 | 0000-0003-3977-1278 | https://doi.org/10.1021/ma9507251 | cylinder |  | 273 |  | CCC(C){[$][$]CCCC[$],[$]CC(CC)[$][$]}{[$][$]CCCC[$],[$]CC(CC)[$][]} | 42500 |  |  |  | PE |  |  |  |  | 0.374 | 0.374 |  |  | PEE |  |  |  |  | 0.626 | 0.626
3305 | 0000-0003-3977-1278 | https://doi.org/10.1021/ma9507251 | cylinder |  | 274 |  | CCC(C){[$][$]CCCC[$],[$]CC(CC)[$][$]}{[$][$]CCCC[$],[$]CC(CC)[$][]} | 42500 |  |  |  | PE |  |  |  |  | 0.374 | 0.374 |  |  | PEE |  |  |  |  | 0.626 | 0.626
3306 | 0000-0003-3977-1278 | https://doi.org/10.1021/ma9507251 | cylinder |  | 275 |  | CCC(C){[$][$]CCCC[$],[$]CC(CC)[$][$]}{[$][$]CCCC[$],[$]CC(CC)[$][]} | 42500 |  |  |  | PE |  |  |  |  | 0.374 | 0.374 |  |  | PEE |  |  |  |  | 0.626 | 0.626
3307 | 0000-0003-3977-1278 | https://doi.org/10.1021/ma9507251 | cylinder |  | 276 |  | CCC(C){[$][$]CCCC[$],[$]CC(CC)[$][$]}{[$][$]CCCC[$],[$]CC(CC)[$][]} | 42500 |  |  |  | PE |  |  |  |  | 0.374 | 0.374 |  |  | PEE |  |  |  |  | 0.626 | 0.626
3308 | 0000-0003-3977-1278 | https://doi.org/10.1021/ma9507251 | cylinder |  | 277 |  | CCC(C){[$][$]CCCC[$],[$]CC(CC)[$][$]}{[$][$]CCCC[$],[$]CC(CC)[$][]} | 42500 |  |  |  | PE |  |  |  |  | 0.374 | 0.374 |  |  | PEE |  |  |  |  | 0.626 | 0.626
3309 | 0000-0003-3977-1278 | https://doi.org/10.1021/ma9507251 | cylinder |  | 278 |  | CCC(C){[$][$]CCCC[$],[$]CC(CC)[$][$]}{[$][$]CCCC[$],[$]CC(CC)[$][]} | 42500 |  |  |  | PE |  |  |  |  | 0.374 | 0.374 |  |  | PEE |  |  |  |  | 0.626 | 0.626
3310 | 0000-0003-3977-1278 | https://doi.org/10.1021/ma9507251 | cylinder |  | 279 |  | CCC(C){[$][$]CCCC[$],[$]CC(CC)[$][$]}{[$][$]CCCC[$],[$]CC(CC)[$][]} | 42500 |  |  |  | PE |  |  |  |  | 0.374 | 0.374 |  |  | PEE |  |  |  |  | 0.626 | 0.626
3311 | 0000-0003-3977-1278 | https://doi.org/10.1021/ma9507251 | cylinder |  | 280 |  | CCC(C){[$][$]CCCC[$],[$]CC(CC)[$][$]}{[$][$]CCCC[$],[$]CC(CC)[$][]} | 42500 |  |  |  | PE |  |  |  |  | 0.374 | 0.374 |  |  | PEE |  |  |  |  | 0.626 | 0.626
3312 | 0000-0003-3977-1278 | https://doi.org/10.1021/ma9507251 | cylinder |  | 281 |  | CCC(C){[$][$]CCCC[$],[$]CC(CC)[$][$]}{[$][$]CCCC[$],[$]CC(CC)[$][]} | 42500 |  |  |  | PE |  |  |  |  | 0.374 | 0.374 |  |  | PEE |  |  |  |  | 0.626 | 0.626
3313 | 0000-0003-3977-1278 | https://doi.org/10.1021/ma9507251 | cylinder |  | 282 |  | CCC(C){[$][$]CCCC[$],[$]CC(CC)[$][$]}{[$][$]CCCC[$],[$]CC(CC)[$][]} | 42500 |  |  |  | PE |  |  |  |  | 0.374 | 0.374 |  |  | PEE |  |  |  |  | 0.626 | 0.626
3314 | 0000-0003-3977-1278 | https://doi.org/10.1021/ma9507251 | cylinder |  | 283 |  | CCC(C){[$][$]CCCC[$],[$]CC(CC)[$][$]}{[$][$]CCCC[$],[$]CC(CC)[$][]} | 42500 |  |  |  | PE |  |  |  |  | 0.374 | 0.374 |  |  | PEE |  |  |  |  | 0.626 | 0.626
3315 | 0000-0003-3977-1278 | https://doi.org/10.1021/ma9507251 | cylinder |  | 284 |  | CCC(C){[$][$]CCCC[$],[$]CC(CC)[$][$]}{[$][$]CCCC[$],[$]CC(CC)[$][]} | 42500 |  |  |  | PE |  |  |  |  | 0.374 | 0.374 |  |  | PEE |  |  |  |  | 0.626 | 0.626
3316 | 0000-0003-3977-1278 | https://doi.org/10.1021/ma9507251 | cylinder |  | 285 |  | CCC(C){[$][$]CCCC[$],[$]CC(CC)[$][$]}{[$][$]CCCC[$],[$]CC(CC)[$][]} | 42500 |  |  |  | PE |  |  |  |  | 0.374 | 0.374 |  |  | PEE |  |  |  |  | 0.626 | 0.626
3317 | 0000-0003-3977-1278 | https://doi.org/10.1021/ma9507251 | cylinder |  | 286 |  | CCC(C){[$][$]CCCC[$],[$]CC(CC)[$][$]}{[$][$]CCCC[$],[$]CC(CC)[$][]} | 42500 |  |  |  | PE |  |  |  |  | 0.374 | 0.374 |  |  | PEE |  |  |  |  | 0.626 | 0.626
3318 | 0000-0003-3977-1278 | https://doi.org/10.1021/ma9507251 | cylinder |  | 287 |  | CCC(C){[$][$]CCCC[$],[$]CC(CC)[$][$]}{[$][$]CCCC[$],[$]CC(CC)[$][]} | 42500 |  |  |  | PE |  |  |  |  | 0.374 | 0.374 |  |  | PEE |  |  |  |  | 0.626 | 0.626
3319 | 0000-0003-3977-1278 | https://doi.org/10.1021/ma9507251 | cylinder |  | 288 |  | CCC(C){[$][$]CCCC[$],[$]CC(CC)[$][$]}{[$][$]CCCC[$],[$]CC(CC)[$][]} | 42500 |  |  |  | PE |  |  |  |  | 0.374 | 0.374 |  |  | PEE |  |  |  |  | 0.626 | 0.626
3320 | 0000-0003-3977-1278 | https://doi.org/10.1021/ma9507251 | cylinder |  | 289 |  | CCC(C){[$][$]CCCC[$],[$]CC(CC)[$][$]}{[$][$]CCCC[$],[$]CC(CC)[$][]} | 42500 |  |  |  | PE |  |  |  |  | 0.374 | 0.374 |  |  | PEE |  |  |  |  | 0.626 | 0.626
3321 | 0000-0003-3977-1278 | https://doi.org/10.1021/ma9507251 | cylinder |  | 290 |  | CCC(C){[$][$]CCCC[$],[$]CC(CC)[$][$]}{[$][$]CCCC[$],[$]CC(CC)[$][]} | 42500 |  |  |  | PE |  |  |  |  | 0.374 | 0.374 |  |  | PEE |  |  |  |  | 0.626 | 0.626
3322 | 0000-0003-3977-1278 | https://doi.org/10.1021/ma9507251 | cylinder |  | 291 |  | CCC(C){[$][$]CCCC[$],[$]CC(CC)[$][$]}{[$][$]CCCC[$],[$]CC(CC)[$][]} | 42500 |  |  |  | PE |  |  |  |  | 0.374 | 0.374 |  |  | PEE |  |  |  |  | 0.626 | 0.626
3323 | 0000-0003-3977-1278 | https://doi.org/10.1021/ma9507251 | cylinder |  | 292 |  | CCC(C){[$][$]CCCC[$],[$]CC(CC)[$][$]}{[$][$]CCCC[$],[$]CC(CC)[$][]} | 42500 |  |  |  | PE |  |  |  |  | 0.374 | 0.374 |  |  | PEE |  |  |  |  | 0.626 | 0.626
3324 | 0000-0003-3977-1278 | https://doi.org/10.1021/ma9507251 | cylinder | disordered | 293 |  | CCC(C){[$][$]CCCC[$],[$]CC(CC)[$][$]}{[$][$]CCCC[$],[$]CC(CC)[$][]} | 42500 |  |  |  | PE |  |  |  |  | 0.374 | 0.374 |  |  | PEE |  |  |  |  | 0.626 | 0.626
3325 | 0000-0003-3977-1278 | https://doi.org/10.1021/ma9507251 | cylinder | disordered | 294 | Tabulated: 294C | CCC(C){[$][$]CCCC[$],[$]CC(CC)[$][$]}{[$][$]CCCC[$],[$]CC(CC)[$][]} | 42500 |  |  |  | PE |  |  |  |  | 0.374 | 0.374 |  |  | PEE |  |  |  |  | 0.626 | 0.626
3326 | 0000-0003-3977-1278 | https://doi.org/10.1021/ma9507251 | cylinder | disordered | 295 |  | CCC(C){[$][$]CCCC[$],[$]CC(CC)[$][$]}{[$][$]CCCC[$],[$]CC(CC)[$][]} | 42500 |  |  |  | PE |  |  |  |  | 0.374 | 0.374 |  |  | PEE |  |  |  |  | 0.626 | 0.626
3327 | 0000-0003-3977-1278 | https://doi.org/10.1021/ma9507251 | disordered |  | 296 |  | CCC(C){[$][$]CCCC[$],[$]CC(CC)[$][$]}{[$][$]CCCC[$],[$]CC(CC)[$][]} | 42500 |  |  |  | PE |  |  |  |  | 0.374 | 0.374 |  |  | PEE |  |  |  |  | 0.626 | 0.626
3328 | 0000-0003-3977-1278 | https://doi.org/10.1021/ma9507251 | disordered |  | 297 |  | CCC(C){[$][$]CCCC[$],[$]CC(CC)[$][$]}{[$][$]CCCC[$],[$]CC(CC)[$][]} | 42500 |  |  |  | PE |  |  |  |  | 0.374 | 0.374 |  |  | PEE |  |  |  |  | 0.626 | 0.626
3329 | 0000-0003-3977-1278 | https://doi.org/10.1021/ma9507251 | disordered |  | 298 |  | CCC(C){[$][$]CCCC[$],[$]CC(CC)[$][$]}{[$][$]CCCC[$],[$]CC(CC)[$][]} | 42500 |  |  |  | PE |  |  |  |  | 0.374 | 0.374 |  |  | PEE |  |  |  |  | 0.626 | 0.626
3330 | 0000-0003-3977-1278 | https://doi.org/10.1021/ma9507251 | cylinder |  | 137.0261 | Sample PE-PEE-13D, Figure 3 | CCC(C){[$][$]CCCC[$],[$]CC(CC)[$][$]}{[$][$]CCCC[$],[$]CC(CC)[$][]} | 41500 |  |  |  | PE |  |  |  |  | 0.4 | 0.4 |  |  | PEE |  |  |  |  | 0.6 | 0.6
3331 | 0000-0003-3977-1278 | https://doi.org/10.1021/ma9507251 | cylinder |  | 138.6762 |  | CCC(C){[$][$]CCCC[$],[$]CC(CC)[$][$]}{[$][$]CCCC[$],[$]CC(CC)[$][]} | 41500 |  |  |  | PE |  |  |  |  | 0.4 | 0.4 |  |  | PEE |  |  |  |  | 0.6 | 0.6
3332 | 0000-0003-3977-1278 | https://doi.org/10.1021/ma9507251 | cylinder |  | 139.6196 |  | CCC(C){[$][$]CCCC[$],[$]CC(CC)[$][$]}{[$][$]CCCC[$],[$]CC(CC)[$][]} | 41500 |  |  |  | PE |  |  |  |  | 0.4 | 0.4 |  |  | PEE |  |  |  |  | 0.6 | 0.6
3333 | 0000-0003-3977-1278 | https://doi.org/10.1021/ma9507251 | cylinder |  | 140.5622 |  | CCC(C){[$][$]CCCC[$],[$]CC(CC)[$][$]}{[$][$]CCCC[$],[$]CC(CC)[$][]} | 41500 |  |  |  | PE |  |  |  |  | 0.4 | 0.4 |  |  | PEE |  |  |  |  | 0.6 | 0.6
3334 | 0000-0003-3977-1278 | https://doi.org/10.1021/ma9507251 | cylinder |  | 142.6849 |  | CCC(C){[$][$]CCCC[$],[$]CC(CC)[$][$]}{[$][$]CCCC[$],[$]CC(CC)[$][]} | 41500 |  |  |  | PE |  |  |  |  | 0.4 | 0.4 |  |  | PEE |  |  |  |  | 0.6 | 0.6
3335 | 0000-0003-3977-1278 | https://doi.org/10.1021/ma9507251 | cylinder |  | 143.1558 |  | CCC(C){[$][$]CCCC[$],[$]CC(CC)[$][$]}{[$][$]CCCC[$],[$]CC(CC)[$][]} | 41500 |  |  |  | PE |  |  |  |  | 0.4 | 0.4 |  |  | PEE |  |  |  |  | 0.6 | 0.6
3336 | 0000-0003-3977-1278 | https://doi.org/10.1021/ma9507251 | cylinder |  | 144.0992 |  | CCC(C){[$][$]CCCC[$],[$]CC(CC)[$][$]}{[$][$]CCCC[$],[$]CC(CC)[$][]} | 41500 |  |  |  | PE |  |  |  |  | 0.4 | 0.4 |  |  | PEE |  |  |  |  | 0.6 | 0.6
3337 | 0000-0003-3977-1278 | https://doi.org/10.1021/ma9507251 | cylinder |  | 145.5142 |  | CCC(C){[$][$]CCCC[$],[$]CC(CC)[$][$]}{[$][$]CCCC[$],[$]CC(CC)[$][]} | 41500 |  |  |  | PE |  |  |  |  | 0.4 | 0.4 |  |  | PEE |  |  |  |  | 0.6 | 0.6
3338 | 0000-0003-3977-1278 | https://doi.org/10.1021/ma9507251 | cylinder |  | 146.2218 |  | CCC(C){[$][$]CCCC[$],[$]CC(CC)[$][$]}{[$][$]CCCC[$],[$]CC(CC)[$][]} | 41500 |  |  |  | PE |  |  |  |  | 0.4 | 0.4 |  |  | PEE |  |  |  |  | 0.6 | 0.6
3339 | 0000-0003-3977-1278 | https://doi.org/10.1021/ma9507251 | cylinder |  | 148.3452 |  | CCC(C){[$][$]CCCC[$],[$]CC(CC)[$][$]}{[$][$]CCCC[$],[$]CC(CC)[$][]} | 41500 |  |  |  | PE |  |  |  |  | 0.4 | 0.4 |  |  | PEE |  |  |  |  | 0.6 | 0.6
3340 | 0000-0003-3977-1278 | https://doi.org/10.1021/ma9507251 | cylinder |  | 149.2893 |  | CCC(C){[$][$]CCCC[$],[$]CC(CC)[$][$]}{[$][$]CCCC[$],[$]CC(CC)[$][]} | 41500 |  |  |  | PE |  |  |  |  | 0.4 | 0.4 |  |  | PEE |  |  |  |  | 0.6 | 0.6
3341 | 0000-0003-3977-1278 | https://doi.org/10.1021/ma9507251 | cylinder |  | 150.4686 |  | CCC(C){[$][$]CCCC[$],[$]CC(CC)[$][$]}{[$][$]CCCC[$],[$]CC(CC)[$][]} | 41500 |  |  |  | PE |  |  |  |  | 0.4 | 0.4 |  |  | PEE |  |  |  |  | 0.6 | 0.6
3342 | 0000-0003-3977-1278 | https://doi.org/10.1021/ma9507251 | cylinder |  | 151.8837 |  | CCC(C){[$][$]CCCC[$],[$]CC(CC)[$][$]}{[$][$]CCCC[$],[$]CC(CC)[$][]} | 41500 |  |  |  | PE |  |  |  |  | 0.4 | 0.4 |  |  | PEE |  |  |  |  | 0.6 | 0.6
3343 | 0000-0003-3977-1278 | https://doi.org/10.1021/ma9507251 | cylinder |  | 152.8278 |  | CCC(C){[$][$]CCCC[$],[$]CC(CC)[$][$]}{[$][$]CCCC[$],[$]CC(CC)[$][]} | 41500 |  |  |  | PE |  |  |  |  | 0.4 | 0.4 |  |  | PEE |  |  |  |  | 0.6 | 0.6
3344 | 0000-0003-3977-1278 | https://doi.org/10.1021/ma9507251 | cylinder |  | 153.7712 |  | CCC(C){[$][$]CCCC[$],[$]CC(CC)[$][$]}{[$][$]CCCC[$],[$]CC(CC)[$][]} | 41500 |  |  |  | PE |  |  |  |  | 0.4 | 0.4 |  |  | PEE |  |  |  |  | 0.6 | 0.6
3345 | 0000-0003-3977-1278 | https://doi.org/10.1021/ma9507251 | cylinder |  | 157.3113 |  | CCC(C){[$][$]CCCC[$],[$]CC(CC)[$][$]}{[$][$]CCCC[$],[$]CC(CC)[$][]} | 41500 |  |  |  | PE |  |  |  |  | 0.4 | 0.4 |  |  | PEE |  |  |  |  | 0.6 | 0.6
3346 | 0000-0003-3977-1278 | https://doi.org/10.1021/ma9507251 | cylinder |  | 157.544 |  | CCC(C){[$][$]CCCC[$],[$]CC(CC)[$][$]}{[$][$]CCCC[$],[$]CC(CC)[$][]} | 41500 |  |  |  | PE |  |  |  |  | 0.4 | 0.4 |  |  | PEE |  |  |  |  | 0.6 | 0.6
3347 | 0000-0003-3977-1278 | https://doi.org/10.1021/ma9507251 | cylinder |  | 159.198 |  | CCC(C){[$][$]CCCC[$],[$]CC(CC)[$][$]}{[$][$]CCCC[$],[$]CC(CC)[$][]} | 41500 |  |  |  | PE |  |  |  |  | 0.4 | 0.4 |  |  | PEE |  |  |  |  | 0.6 | 0.6
3348 | 0000-0003-3977-1278 | https://doi.org/10.1021/ma9507251 | cylinder |  | 161.7924 |  | CCC(C){[$][$]CCCC[$],[$]CC(CC)[$][$]}{[$][$]CCCC[$],[$]CC(CC)[$][]} | 41500 |  |  |  | PE |  |  |  |  | 0.4 | 0.4 |  |  | PEE |  |  |  |  | 0.6 | 0.6
3349 | 0000-0003-3977-1278 | https://doi.org/10.1021/ma9507251 | cylinder |  | 162.7358 |  | CCC(C){[$][$]CCCC[$],[$]CC(CC)[$][$]}{[$][$]CCCC[$],[$]CC(CC)[$][]} | 41500 |  |  |  | PE |  |  |  |  | 0.4 | 0.4 |  |  | PEE |  |  |  |  | 0.6 | 0.6
3350 | 0000-0003-3977-1278 | https://doi.org/10.1021/ma9507251 | cylinder |  | 163.6791 |  | CCC(C){[$][$]CCCC[$],[$]CC(CC)[$][$]}{[$][$]CCCC[$],[$]CC(CC)[$][]} | 41500 |  |  |  | PE |  |  |  |  | 0.4 | 0.4 |  |  | PEE |  |  |  |  | 0.6 | 0.6
3351 | 0000-0003-3977-1278 | https://doi.org/10.1021/ma9507251 | cylinder |  | 164.6241 |  | CCC(C){[$][$]CCCC[$],[$]CC(CC)[$][$]}{[$][$]CCCC[$],[$]CC(CC)[$][]} | 41500 |  |  |  | PE |  |  |  |  | 0.4 | 0.4 |  |  | PEE |  |  |  |  | 0.6 | 0.6
3352 | 0000-0003-3977-1278 | https://doi.org/10.1021/ma9507251 | cylinder |  | 165.8033 |  | CCC(C){[$][$]CCCC[$],[$]CC(CC)[$][$]}{[$][$]CCCC[$],[$]CC(CC)[$][]} | 41500 |  |  |  | PE |  |  |  |  | 0.4 | 0.4 |  |  | PEE |  |  |  |  | 0.6 | 0.6
3353 | 0000-0003-3977-1278 | https://doi.org/10.1021/ma9507251 | cylinder |  | 166.7475 |  | CCC(C){[$][$]CCCC[$],[$]CC(CC)[$][$]}{[$][$]CCCC[$],[$]CC(CC)[$][]} | 41500 |  |  |  | PE |  |  |  |  | 0.4 | 0.4 |  |  | PEE |  |  |  |  | 0.6 | 0.6
3354 | 0000-0003-3977-1278 | https://doi.org/10.1021/ma9507251 | cylinder |  | 167.455 |  | CCC(C){[$][$]CCCC[$],[$]CC(CC)[$][$]}{[$][$]CCCC[$],[$]CC(CC)[$][]} | 41500 |  |  |  | PE |  |  |  |  | 0.4 | 0.4 |  |  | PEE |  |  |  |  | 0.6 | 0.6
3355 | 0000-0003-3977-1278 | https://doi.org/10.1021/ma9507251 | cylinder |  | 168.635 |  | CCC(C){[$][$]CCCC[$],[$]CC(CC)[$][$]}{[$][$]CCCC[$],[$]CC(CC)[$][]} | 41500 |  |  |  | PE |  |  |  |  | 0.4 | 0.4 |  |  | PEE |  |  |  |  | 0.6 | 0.6
3356 | 0000-0003-3977-1278 | https://doi.org/10.1021/ma9507251 | cylinder |  | 170.0501 |  | CCC(C){[$][$]CCCC[$],[$]CC(CC)[$][$]}{[$][$]CCCC[$],[$]CC(CC)[$][]} | 41500 |  |  |  | PE |  |  |  |  | 0.4 | 0.4 |  |  | PEE |  |  |  |  | 0.6 | 0.6
3357 | 0000-0003-3977-1278 | https://doi.org/10.1021/ma9507251 | cylinder |  | 171.2294 |  | CCC(C){[$][$]CCCC[$],[$]CC(CC)[$][$]}{[$][$]CCCC[$],[$]CC(CC)[$][]} | 41500 |  |  |  | PE |  |  |  |  | 0.4 | 0.4 |  |  | PEE |  |  |  |  | 0.6 | 0.6
3358 | 0000-0003-3977-1278 | https://doi.org/10.1021/ma9507251 | cylinder |  | 173.5878 |  | CCC(C){[$][$]CCCC[$],[$]CC(CC)[$][$]}{[$][$]CCCC[$],[$]CC(CC)[$][]} | 41500 |  |  |  | PE |  |  |  |  | 0.4 | 0.4 |  |  | PEE |  |  |  |  | 0.6 | 0.6
3359 | 0000-0003-3977-1278 | https://doi.org/10.1021/ma9507251 | cylinder |  | 175.2388 |  | CCC(C){[$][$]CCCC[$],[$]CC(CC)[$][$]}{[$][$]CCCC[$],[$]CC(CC)[$][]} | 41500 |  |  |  | PE |  |  |  |  | 0.4 | 0.4 |  |  | PEE |  |  |  |  | 0.6 | 0.6
3360 | 0000-0003-3977-1278 | https://doi.org/10.1021/ma9507251 | cylinder | gyroid | 176.8881 | Tabulated: 176C | CCC(C){[$][$]CCCC[$],[$]CC(CC)[$][$]}{[$][$]CCCC[$],[$]CC(CC)[$][]} | 41500 |  |  |  | PE |  |  |  |  | 0.4 | 0.4 |  |  | PEE |  |  |  |  | 0.6 | 0.6
3361 | 0000-0003-3977-1278 | https://doi.org/10.1021/ma9507251 | cylinder | gyroid | 179.4809 |  | CCC(C){[$][$]CCCC[$],[$]CC(CC)[$][$]}{[$][$]CCCC[$],[$]CC(CC)[$][]} | 41500 |  |  |  | PE |  |  |  |  | 0.4 | 0.4 |  |  | PEE |  |  |  |  | 0.6 | 0.6
3362 | 0000-0003-3977-1278 | https://doi.org/10.1021/ma9507251 | cylinder | gyroid | 180.1884 |  | CCC(C){[$][$]CCCC[$],[$]CC(CC)[$][$]}{[$][$]CCCC[$],[$]CC(CC)[$][]} | 41500 |  |  |  | PE |  |  |  |  | 0.4 | 0.4 |  |  | PEE |  |  |  |  | 0.6 | 0.6
3363 | 0000-0003-3977-1278 | https://doi.org/10.1021/ma9507251 | cylinder | gyroid | 182.0721 |  | CCC(C){[$][$]CCCC[$],[$]CC(CC)[$][$]}{[$][$]CCCC[$],[$]CC(CC)[$][]} | 41500 |  |  |  | PE |  |  |  |  | 0.4 | 0.4 |  |  | PEE |  |  |  |  | 0.6 | 0.6
3364 | 0000-0003-3977-1278 | https://doi.org/10.1021/ma9507251 | cylinder | gyroid | 183.2514 |  | CCC(C){[$][$]CCCC[$],[$]CC(CC)[$][$]}{[$][$]CCCC[$],[$]CC(CC)[$][]} | 41500 |  |  |  | PE |  |  |  |  | 0.4 | 0.4 |  |  | PEE |  |  |  |  | 0.6 | 0.6
3365 | 0000-0003-3977-1278 | https://doi.org/10.1021/ma9507251 | cylinder | gyroid | 183.9558 |  | CCC(C){[$][$]CCCC[$],[$]CC(CC)[$][$]}{[$][$]CCCC[$],[$]CC(CC)[$][]} | 41500 |  |  |  | PE |  |  |  |  | 0.4 | 0.4 |  |  | PEE |  |  |  |  | 0.6 | 0.6
3366 | 0000-0003-3977-1278 | https://doi.org/10.1021/ma9507251 | cylinder | gyroid | 185.8387 |  | CCC(C){[$][$]CCCC[$],[$]CC(CC)[$][$]}{[$][$]CCCC[$],[$]CC(CC)[$][]} | 41500 |  |  |  | PE |  |  |  |  | 0.4 | 0.4 |  |  | PEE |  |  |  |  | 0.6 | 0.6
3367 | 0000-0003-3977-1278 | https://doi.org/10.1021/ma9507251 | cylinder | gyroid | 187.0156 |  | CCC(C){[$][$]CCCC[$],[$]CC(CC)[$][$]}{[$][$]CCCC[$],[$]CC(CC)[$][]} | 41500 |  |  |  | PE |  |  |  |  | 0.4 | 0.4 |  |  | PEE |  |  |  |  | 0.6 | 0.6
3368 | 0000-0003-3977-1278 | https://doi.org/10.1021/ma9507251 | cylinder | gyroid | 188.6634 |  | CCC(C){[$][$]CCCC[$],[$]CC(CC)[$][$]}{[$][$]CCCC[$],[$]CC(CC)[$][]} | 41500 |  |  |  | PE |  |  |  |  | 0.4 | 0.4 |  |  | PEE |  |  |  |  | 0.6 | 0.6
3369 | 0000-0003-3977-1278 | https://doi.org/10.1021/ma9507251 | cylinder | gyroid | 190.3089 |  | CCC(C){[$][$]CCCC[$],[$]CC(CC)[$][$]}{[$][$]CCCC[$],[$]CC(CC)[$][]} | 41500 |  |  |  | PE |  |  |  |  | 0.4 | 0.4 |  |  | PEE |  |  |  |  | 0.6 | 0.6
3370 | 0000-0003-3977-1278 | https://doi.org/10.1021/ma9507251 | cylinder | gyroid | 191.2515 |  | CCC(C){[$][$]CCCC[$],[$]CC(CC)[$][$]}{[$][$]CCCC[$],[$]CC(CC)[$][]} | 41500 |  |  |  | PE |  |  |  |  | 0.4 | 0.4 |  |  | PEE |  |  |  |  | 0.6 | 0.6
3371 | 0000-0003-3977-1278 | https://doi.org/10.1021/ma9507251 | cylinder | gyroid | 191.7185 |  | CCC(C){[$][$]CCCC[$],[$]CC(CC)[$][$]}{[$][$]CCCC[$],[$]CC(CC)[$][]} | 41500 |  |  |  | PE |  |  |  |  | 0.4 | 0.4 |  |  | PEE |  |  |  |  | 0.6 | 0.6
3372 | 0000-0003-3977-1278 | https://doi.org/10.1021/ma9507251 | cylinder | gyroid | 193.1321 |  | CCC(C){[$][$]CCCC[$],[$]CC(CC)[$][$]}{[$][$]CCCC[$],[$]CC(CC)[$][]} | 41500 |  |  |  | PE |  |  |  |  | 0.4 | 0.4 |  |  | PEE |  |  |  |  | 0.6 | 0.6
3373 | 0000-0003-3977-1278 | https://doi.org/10.1021/ma9507251 | cylinder | gyroid | 194.3066 |  | CCC(C){[$][$]CCCC[$],[$]CC(CC)[$][$]}{[$][$]CCCC[$],[$]CC(CC)[$][]} | 41500 |  |  |  | PE |  |  |  |  | 0.4 | 0.4 |  |  | PEE |  |  |  |  | 0.6 | 0.6
3374 | 0000-0003-3977-1278 | https://doi.org/10.1021/ma9507251 | cylinder | gyroid | 195.4843 |  | CCC(C){[$][$]CCCC[$],[$]CC(CC)[$][$]}{[$][$]CCCC[$],[$]CC(CC)[$][]} | 41500 |  |  |  | PE |  |  |  |  | 0.4 | 0.4 |  |  | PEE |  |  |  |  | 0.6 | 0.6
3375 | 0000-0003-3977-1278 | https://doi.org/10.1021/ma9507251 | cylinder | gyroid | 197.1298 |  | CCC(C){[$][$]CCCC[$],[$]CC(CC)[$][$]}{[$][$]CCCC[$],[$]CC(CC)[$][]} | 41500 |  |  |  | PE |  |  |  |  | 0.4 | 0.4 |  |  | PEE |  |  |  |  | 0.6 | 0.6
3376 | 0000-0003-3977-1278 | https://doi.org/10.1021/ma9507251 | cylinder | gyroid | 198.309 |  | CCC(C){[$][$]CCCC[$],[$]CC(CC)[$][$]}{[$][$]CCCC[$],[$]CC(CC)[$][]} | 41500 |  |  |  | PE |  |  |  |  | 0.4 | 0.4 |  |  | PEE |  |  |  |  | 0.6 | 0.6
3377 | 0000-0003-3977-1278 | https://doi.org/10.1021/ma9507251 | cylinder | gyroid | 199.0158 |  | CCC(C){[$][$]CCCC[$],[$]CC(CC)[$][$]}{[$][$]CCCC[$],[$]CC(CC)[$][]} | 41500 |  |  |  | PE |  |  |  |  | 0.4 | 0.4 |  |  | PEE |  |  |  |  | 0.6 | 0.6
3378 | 0000-0003-3977-1278 | https://doi.org/10.1021/ma9507251 | cylinder | gyroid | 200.8995 |  | CCC(C){[$][$]CCCC[$],[$]CC(CC)[$][$]}{[$][$]CCCC[$],[$]CC(CC)[$][]} | 41500 |  |  |  | PE |  |  |  |  | 0.4 | 0.4 |  |  | PEE |  |  |  |  | 0.6 | 0.6
3379 | 0000-0003-3977-1278 | https://doi.org/10.1021/ma9507251 | cylinder | gyroid | 202.0764 |  | CCC(C){[$][$]CCCC[$],[$]CC(CC)[$][$]}{[$][$]CCCC[$],[$]CC(CC)[$][]} | 41500 |  |  |  | PE |  |  |  |  | 0.4 | 0.4 |  |  | PEE |  |  |  |  | 0.6 | 0.6
3380 | 0000-0003-3977-1278 | https://doi.org/10.1021/ma9507251 | cylinder | gyroid | 203.019 |  | CCC(C){[$][$]CCCC[$],[$]CC(CC)[$][$]}{[$][$]CCCC[$],[$]CC(CC)[$][]} | 41500 |  |  |  | PE |  |  |  |  | 0.4 | 0.4 |  |  | PEE |  |  |  |  | 0.6 | 0.6
3381 | 0000-0003-3977-1278 | https://doi.org/10.1021/ma9507251 | cylinder | gyroid | 203.9593 |  | CCC(C){[$][$]CCCC[$],[$]CC(CC)[$][$]}{[$][$]CCCC[$],[$]CC(CC)[$][]} | 41500 |  |  |  | PE |  |  |  |  | 0.4 | 0.4 |  |  | PEE |  |  |  |  | 0.6 | 0.6
3382 | 0000-0003-3977-1278 | https://doi.org/10.1021/ma9507251 | gyroid |  | 206.5544 |  | CCC(C){[$][$]CCCC[$],[$]CC(CC)[$][$]}{[$][$]CCCC[$],[$]CC(CC)[$][]} | 41500 |  |  |  | PE |  |  |  |  | 0.4 | 0.4 |  |  | PEE |  |  |  |  | 0.6 | 0.6
3383 | 0000-0003-3977-1278 | https://doi.org/10.1021/ma9507251 | gyroid |  | 207.7328 |  | CCC(C){[$][$]CCCC[$],[$]CC(CC)[$][$]}{[$][$]CCCC[$],[$]CC(CC)[$][]} | 41500 |  |  |  | PE |  |  |  |  | 0.4 | 0.4 |  |  | PEE |  |  |  |  | 0.6 | 0.6
3384 | 0000-0003-3977-1278 | https://doi.org/10.1021/ma9507251 | gyroid |  | 208.9121 |  | CCC(C){[$][$]CCCC[$],[$]CC(CC)[$][$]}{[$][$]CCCC[$],[$]CC(CC)[$][]} | 41500 |  |  |  | PE |  |  |  |  | 0.4 | 0.4 |  |  | PEE |  |  |  |  | 0.6 | 0.6
3385 | 0000-0003-3977-1278 | https://doi.org/10.1021/ma9507251 | gyroid |  | 209.6181 |  | CCC(C){[$][$]CCCC[$],[$]CC(CC)[$][$]}{[$][$]CCCC[$],[$]CC(CC)[$][]} | 41500 |  |  |  | PE |  |  |  |  | 0.4 | 0.4 |  |  | PEE |  |  |  |  | 0.6 | 0.6
3386 | 0000-0003-3977-1278 | https://doi.org/10.1021/ma9507251 | gyroid |  | 211.5048 |  | CCC(C){[$][$]CCCC[$],[$]CC(CC)[$][$]}{[$][$]CCCC[$],[$]CC(CC)[$][]} | 41500 |  |  |  | PE |  |  |  |  | 0.4 | 0.4 |  |  | PEE |  |  |  |  | 0.6 | 0.6
3387 | 0000-0003-3977-1278 | https://doi.org/10.1021/ma9507251 | gyroid |  | 214.3358 |  | CCC(C){[$][$]CCCC[$],[$]CC(CC)[$][$]}{[$][$]CCCC[$],[$]CC(CC)[$][]} | 41500 |  |  |  | PE |  |  |  |  | 0.4 | 0.4 |  |  | PEE |  |  |  |  | 0.6 | 0.6
3388 | 0000-0003-3977-1278 | https://doi.org/10.1021/ma9507251 | gyroid |  | 215.2815 |  | CCC(C){[$][$]CCCC[$],[$]CC(CC)[$][$]}{[$][$]CCCC[$],[$]CC(CC)[$][]} | 41500 |  |  |  | PE |  |  |  |  | 0.4 | 0.4 |  |  | PEE |  |  |  |  | 0.6 | 0.6
3389 | 0000-0003-3977-1278 | https://doi.org/10.1021/ma9507251 | gyroid |  | 217.1675 |  | CCC(C){[$][$]CCCC[$],[$]CC(CC)[$][$]}{[$][$]CCCC[$],[$]CC(CC)[$][]} | 41500 |  |  |  | PE |  |  |  |  | 0.4 | 0.4 |  |  | PEE |  |  |  |  | 0.6 | 0.6
3390 | 0000-0003-3977-1278 | https://doi.org/10.1021/ma9507251 | gyroid |  | 218.1117 |  | CCC(C){[$][$]CCCC[$],[$]CC(CC)[$][$]}{[$][$]CCCC[$],[$]CC(CC)[$][]} | 41500 |  |  |  | PE |  |  |  |  | 0.4 | 0.4 |  |  | PEE |  |  |  |  | 0.6 | 0.6
3391 | 0000-0003-3977-1278 | https://doi.org/10.1021/ma9507251 | gyroid |  | 219.5275 |  | CCC(C){[$][$]CCCC[$],[$]CC(CC)[$][$]}{[$][$]CCCC[$],[$]CC(CC)[$][]} | 41500 |  |  |  | PE |  |  |  |  | 0.4 | 0.4 |  |  | PEE |  |  |  |  | 0.6 | 0.6
3392 | 0000-0003-3977-1278 | https://doi.org/10.1021/ma9507251 | gyroid |  | 220.7068 |  | CCC(C){[$][$]CCCC[$],[$]CC(CC)[$][$]}{[$][$]CCCC[$],[$]CC(CC)[$][]} | 41500 |  |  |  | PE |  |  |  |  | 0.4 | 0.4 |  |  | PEE |  |  |  |  | 0.6 | 0.6
3393 | 0000-0003-3977-1278 | https://doi.org/10.1021/ma9507251 | gyroid |  | 221.4143 |  | CCC(C){[$][$]CCCC[$],[$]CC(CC)[$][$]}{[$][$]CCCC[$],[$]CC(CC)[$][]} | 41500 |  |  |  | PE |  |  |  |  | 0.4 | 0.4 |  |  | PEE |  |  |  |  | 0.6 | 0.6
3394 | 0000-0003-3977-1278 | https://doi.org/10.1021/ma9507251 | gyroid |  | 222.8294 |  | CCC(C){[$][$]CCCC[$],[$]CC(CC)[$][$]}{[$][$]CCCC[$],[$]CC(CC)[$][]} | 41500 |  |  |  | PE |  |  |  |  | 0.4 | 0.4 |  |  | PEE |  |  |  |  | 0.6 | 0.6
3395 | 0000-0003-3977-1278 | https://doi.org/10.1021/ma9507251 | gyroid |  | 224.2445 |  | CCC(C){[$][$]CCCC[$],[$]CC(CC)[$][$]}{[$][$]CCCC[$],[$]CC(CC)[$][]} | 41500 |  |  |  | PE |  |  |  |  | 0.4 | 0.4 |  |  | PEE |  |  |  |  | 0.6 | 0.6
3396 | 0000-0003-3977-1278 | https://doi.org/10.1021/ma9507251 | gyroid |  | 225.8954 |  | CCC(C){[$][$]CCCC[$],[$]CC(CC)[$][$]}{[$][$]CCCC[$],[$]CC(CC)[$][]} | 41500 |  |  |  | PE |  |  |  |  | 0.4 | 0.4 |  |  | PEE |  |  |  |  | 0.6 | 0.6
3397 | 0000-0003-3977-1278 | https://doi.org/10.1021/ma9507251 | gyroid |  | 227.5471 |  | CCC(C){[$][$]CCCC[$],[$]CC(CC)[$][$]}{[$][$]CCCC[$],[$]CC(CC)[$][]} | 41500 |  |  |  | PE |  |  |  |  | 0.4 | 0.4 |  |  | PEE |  |  |  |  | 0.6 | 0.6
3398 | 0000-0003-3977-1278 | https://doi.org/10.1021/ma9507251 | gyroid |  | 228.7263 |  | CCC(C){[$][$]CCCC[$],[$]CC(CC)[$][$]}{[$][$]CCCC[$],[$]CC(CC)[$][]} | 41500 |  |  |  | PE |  |  |  |  | 0.4 | 0.4 |  |  | PEE |  |  |  |  | 0.6 | 0.6
3399 | 0000-0003-3977-1278 | https://doi.org/10.1021/ma9507251 | gyroid |  | 229.9064 |  | CCC(C){[$][$]CCCC[$],[$]CC(CC)[$][$]}{[$][$]CCCC[$],[$]CC(CC)[$][]} | 41500 |  |  |  | PE |  |  |  |  | 0.4 | 0.4 |  |  | PEE |  |  |  |  | 0.6 | 0.6
3400 | 0000-0003-3977-1278 | https://doi.org/10.1021/ma9507251 | gyroid |  | 231.3222 |  | CCC(C){[$][$]CCCC[$],[$]CC(CC)[$][$]}{[$][$]CCCC[$],[$]CC(CC)[$][]} | 41500 |  |  |  | PE |  |  |  |  | 0.4 | 0.4 |  |  | PEE |  |  |  |  | 0.6 | 0.6
3401 | 0000-0003-3977-1278 | https://doi.org/10.1021/ma9507251 | gyroid |  | 232.2664 |  | CCC(C){[$][$]CCCC[$],[$]CC(CC)[$][$]}{[$][$]CCCC[$],[$]CC(CC)[$][]} | 41500 |  |  |  | PE |  |  |  |  | 0.4 | 0.4 |  |  | PEE |  |  |  |  | 0.6 | 0.6
3402 | 0000-0003-3977-1278 | https://doi.org/10.1021/ma9507251 | gyroid |  | 234.1539 |  | CCC(C){[$][$]CCCC[$],[$]CC(CC)[$][$]}{[$][$]CCCC[$],[$]CC(CC)[$][]} | 41500 |  |  |  | PE |  |  |  |  | 0.4 | 0.4 |  |  | PEE |  |  |  |  | 0.6 | 0.6
3403 | 0000-0003-3977-1278 | https://doi.org/10.1021/ma9507251 | gyroid |  | 235.3347 |  | CCC(C){[$][$]CCCC[$],[$]CC(CC)[$][$]}{[$][$]CCCC[$],[$]CC(CC)[$][]} | 41500 |  |  |  | PE |  |  |  |  | 0.4 | 0.4 |  |  | PEE |  |  |  |  | 0.6 | 0.6
3404 | 0000-0003-3977-1278 | https://doi.org/10.1021/ma9507251 | gyroid |  | 236.2781 |  | CCC(C){[$][$]CCCC[$],[$]CC(CC)[$][$]}{[$][$]CCCC[$],[$]CC(CC)[$][]} | 41500 |  |  |  | PE |  |  |  |  | 0.4 | 0.4 |  |  | PEE |  |  |  |  | 0.6 | 0.6
3405 | 0000-0003-3977-1278 | https://doi.org/10.1021/ma9507251 | gyroid |  | 238.1657 |  | CCC(C){[$][$]CCCC[$],[$]CC(CC)[$][$]}{[$][$]CCCC[$],[$]CC(CC)[$][]} | 41500 |  |  |  | PE |  |  |  |  | 0.4 | 0.4 |  |  | PEE |  |  |  |  | 0.6 | 0.6
3406 | 0000-0003-3977-1278 | https://doi.org/10.1021/ma9507251 | gyroid |  | 240.2899 |  | CCC(C){[$][$]CCCC[$],[$]CC(CC)[$][$]}{[$][$]CCCC[$],[$]CC(CC)[$][]} | 41500 |  |  |  | PE |  |  |  |  | 0.4 | 0.4 |  |  | PEE |  |  |  |  | 0.6 | 0.6
3407 | 0000-0003-3977-1278 | https://doi.org/10.1021/ma9507251 | gyroid |  | 241.708 |  | CCC(C){[$][$]CCCC[$],[$]CC(CC)[$][$]}{[$][$]CCCC[$],[$]CC(CC)[$][]} | 41500 |  |  |  | PE |  |  |  |  | 0.4 | 0.4 |  |  | PEE |  |  |  |  | 0.6 | 0.6
3408 | 0000-0003-3977-1278 | https://doi.org/10.1021/ma9507251 | gyroid |  | 243.1231 |  | CCC(C){[$][$]CCCC[$],[$]CC(CC)[$][$]}{[$][$]CCCC[$],[$]CC(CC)[$][]} | 41500 |  |  |  | PE |  |  |  |  | 0.4 | 0.4 |  |  | PEE |  |  |  |  | 0.6 | 0.6
3409 | 0000-0003-3977-1278 | https://doi.org/10.1021/ma9507251 | gyroid |  | 244.5398 |  | CCC(C){[$][$]CCCC[$],[$]CC(CC)[$][$]}{[$][$]CCCC[$],[$]CC(CC)[$][]} | 41500 |  |  |  | PE |  |  |  |  | 0.4 | 0.4 |  |  | PEE |  |  |  |  | 0.6 | 0.6
3410 | 0000-0003-3977-1278 | https://doi.org/10.1021/ma9507251 | gyroid |  | 245.7198 |  | CCC(C){[$][$]CCCC[$],[$]CC(CC)[$][$]}{[$][$]CCCC[$],[$]CC(CC)[$][]} | 41500 |  |  |  | PE |  |  |  |  | 0.4 | 0.4 |  |  | PEE |  |  |  |  | 0.6 | 0.6
3411 | 0000-0003-3977-1278 | https://doi.org/10.1021/ma9507251 | gyroid |  | 247.1356 |  | CCC(C){[$][$]CCCC[$],[$]CC(CC)[$][$]}{[$][$]CCCC[$],[$]CC(CC)[$][]} | 41500 |  |  |  | PE |  |  |  |  | 0.4 | 0.4 |  |  | PEE |  |  |  |  | 0.6 | 0.6
3412 | 0000-0003-3977-1278 | https://doi.org/10.1021/ma9507251 | gyroid |  | 248.5515 |  | CCC(C){[$][$]CCCC[$],[$]CC(CC)[$][$]}{[$][$]CCCC[$],[$]CC(CC)[$][]} | 41500 |  |  |  | PE |  |  |  |  | 0.4 | 0.4 |  |  | PEE |  |  |  |  | 0.6 | 0.6
3413 | 0000-0003-3977-1278 | https://doi.org/10.1021/ma9507251 | gyroid | disordered | 249.9728 |  | CCC(C){[$][$]CCCC[$],[$]CC(CC)[$][$]}{[$][$]CCCC[$],[$]CC(CC)[$][]} | 41500 |  |  |  | PE |  |  |  |  | 0.4 | 0.4 |  |  | PEE |  |  |  |  | 0.6 | 0.6
3414 | 0000-0003-3977-1278 | https://doi.org/10.1021/ma9507251 | gyroid | disordered | 250.9271 | Tabulated: 250C | CCC(C){[$][$]CCCC[$],[$]CC(CC)[$][$]}{[$][$]CCCC[$],[$]CC(CC)[$][]} | 41500 |  |  |  | PE |  |  |  |  | 0.4 | 0.4 |  |  | PEE |  |  |  |  | 0.6 | 0.6
3415 | 0000-0003-3977-1278 | https://doi.org/10.1021/ma9507251 | gyroid | disordered | 251.8914 |  | CCC(C){[$][$]CCCC[$],[$]CC(CC)[$][$]}{[$][$]CCCC[$],[$]CC(CC)[$][]} | 41500 |  |  |  | PE |  |  |  |  | 0.4 | 0.4 |  |  | PEE |  |  |  |  | 0.6 | 0.6
3416 | 0000-0003-3977-1278 | https://doi.org/10.1021/ma9507251 | disordered |  | 252.8822 |  | CCC(C){[$][$]CCCC[$],[$]CC(CC)[$][$]}{[$][$]CCCC[$],[$]CC(CC)[$][]} | 41500 |  |  |  | PE |  |  |  |  | 0.4 | 0.4 |  |  | PEE |  |  |  |  | 0.6 | 0.6
3417 | 0000-0003-3977-1278 | https://doi.org/10.1021/ma9507251 | HPL |  | 122 | Sample PE-PEE-14D, Figure 3 | CCC(C){[$][$]CCCC[$],[$]CC(CC)[$][$]}{[$][$]CCCC[$],[$]CC(CC)[$][]} | 36300 |  |  |  | PE |  |  |  |  | 0.43 | 0.43 |  |  | PEE |  |  |  |  | 0.57 | 0.57
3418 | 0000-0003-3977-1278 | https://doi.org/10.1021/ma9507251 | HPL |  | 123 |  | CCC(C){[$][$]CCCC[$],[$]CC(CC)[$][$]}{[$][$]CCCC[$],[$]CC(CC)[$][]} | 36300 |  |  |  | PE |  |  |  |  | 0.43 | 0.43 |  |  | PEE |  |  |  |  | 0.57 | 0.57
3419 | 0000-0003-3977-1278 | https://doi.org/10.1021/ma9507251 | HPL |  | 124 |  | CCC(C){[$][$]CCCC[$],[$]CC(CC)[$][$]}{[$][$]CCCC[$],[$]CC(CC)[$][]} | 36300 |  |  |  | PE |  |  |  |  | 0.43 | 0.43 |  |  | PEE |  |  |  |  | 0.57 | 0.57
3420 | 0000-0003-3977-1278 | https://doi.org/10.1021/ma9507251 | HPL |  | 125 |  | CCC(C){[$][$]CCCC[$],[$]CC(CC)[$][$]}{[$][$]CCCC[$],[$]CC(CC)[$][]} | 36300 |  |  |  | PE |  |  |  |  | 0.43 | 0.43 |  |  | PEE |  |  |  |  | 0.57 | 0.57
3421 | 0000-0003-3977-1278 | https://doi.org/10.1021/ma9507251 | HPL |  | 126 |  | CCC(C){[$][$]CCCC[$],[$]CC(CC)[$][$]}{[$][$]CCCC[$],[$]CC(CC)[$][]} | 36300 |  |  |  | PE |  |  |  |  | 0.43 | 0.43 |  |  | PEE |  |  |  |  | 0.57 | 0.57
3422 | 0000-0003-3977-1278 | https://doi.org/10.1021/ma9507251 | HPL |  | 127 |  | CCC(C){[$][$]CCCC[$],[$]CC(CC)[$][$]}{[$][$]CCCC[$],[$]CC(CC)[$][]} | 36300 |  |  |  | PE |  |  |  |  | 0.43 | 0.43 |  |  | PEE |  |  |  |  | 0.57 | 0.57
3423 | 0000-0003-3977-1278 | https://doi.org/10.1021/ma9507251 | HPL |  | 128 |  | CCC(C){[$][$]CCCC[$],[$]CC(CC)[$][$]}{[$][$]CCCC[$],[$]CC(CC)[$][]} | 36300 |  |  |  | PE |  |  |  |  | 0.43 | 0.43 |  |  | PEE |  |  |  |  | 0.57 | 0.57
3424 | 0000-0003-3977-1278 | https://doi.org/10.1021/ma9507251 | HPL |  | 129 |  | CCC(C){[$][$]CCCC[$],[$]CC(CC)[$][$]}{[$][$]CCCC[$],[$]CC(CC)[$][]} | 36300 |  |  |  | PE |  |  |  |  | 0.43 | 0.43 |  |  | PEE |  |  |  |  | 0.57 | 0.57
3425 | 0000-0003-3977-1278 | https://doi.org/10.1021/ma9507251 | HPL |  | 130 |  | CCC(C){[$][$]CCCC[$],[$]CC(CC)[$][$]}{[$][$]CCCC[$],[$]CC(CC)[$][]} | 36300 |  |  |  | PE |  |  |  |  | 0.43 | 0.43 |  |  | PEE |  |  |  |  | 0.57 | 0.57
3426 | 0000-0003-3977-1278 | https://doi.org/10.1021/ma9507251 | HPL |  | 131 |  | CCC(C){[$][$]CCCC[$],[$]CC(CC)[$][$]}{[$][$]CCCC[$],[$]CC(CC)[$][]} | 36300 |  |  |  | PE |  |  |  |  | 0.43 | 0.43 |  |  | PEE |  |  |  |  | 0.57 | 0.57
3427 | 0000-0003-3977-1278 | https://doi.org/10.1021/ma9507251 | HPL |  | 132 |  | CCC(C){[$][$]CCCC[$],[$]CC(CC)[$][$]}{[$][$]CCCC[$],[$]CC(CC)[$][]} | 36300 |  |  |  | PE |  |  |  |  | 0.43 | 0.43 |  |  | PEE |  |  |  |  | 0.57 | 0.57
3428 | 0000-0003-3977-1278 | https://doi.org/10.1021/ma9507251 | HPL |  | 133 |  | CCC(C){[$][$]CCCC[$],[$]CC(CC)[$][$]}{[$][$]CCCC[$],[$]CC(CC)[$][]} | 36300 |  |  |  | PE |  |  |  |  | 0.43 | 0.43 |  |  | PEE |  |  |  |  | 0.57 | 0.57
3429 | 0000-0003-3977-1278 | https://doi.org/10.1021/ma9507251 | HPL |  | 134 |  | CCC(C){[$][$]CCCC[$],[$]CC(CC)[$][$]}{[$][$]CCCC[$],[$]CC(CC)[$][]} | 36300 |  |  |  | PE |  |  |  |  | 0.43 | 0.43 |  |  | PEE |  |  |  |  | 0.57 | 0.57
3430 | 0000-0003-3977-1278 | https://doi.org/10.1021/ma9507251 | HPL |  | 135 |  | CCC(C){[$][$]CCCC[$],[$]CC(CC)[$][$]}{[$][$]CCCC[$],[$]CC(CC)[$][]} | 36300 |  |  |  | PE |  |  |  |  | 0.43 | 0.43 |  |  | PEE |  |  |  |  | 0.57 | 0.57
3431 | 0000-0003-3977-1278 | https://doi.org/10.1021/ma9507251 | HPL |  | 136 |  | CCC(C){[$][$]CCCC[$],[$]CC(CC)[$][$]}{[$][$]CCCC[$],[$]CC(CC)[$][]} | 36300 |  |  |  | PE |  |  |  |  | 0.43 | 0.43 |  |  | PEE |  |  |  |  | 0.57 | 0.57
3432 | 0000-0003-3977-1278 | https://doi.org/10.1021/ma9507251 | HPL |  | 137 |  | CCC(C){[$][$]CCCC[$],[$]CC(CC)[$][$]}{[$][$]CCCC[$],[$]CC(CC)[$][]} | 36300 |  |  |  | PE |  |  |  |  | 0.43 | 0.43 |  |  | PEE |  |  |  |  | 0.57 | 0.57
3433 | 0000-0003-3977-1278 | https://doi.org/10.1021/ma9507251 | HPL |  | 138 |  | CCC(C){[$][$]CCCC[$],[$]CC(CC)[$][$]}{[$][$]CCCC[$],[$]CC(CC)[$][]} | 36300 |  |  |  | PE |  |  |  |  | 0.43 | 0.43 |  |  | PEE |  |  |  |  | 0.57 | 0.57
3434 | 0000-0003-3977-1278 | https://doi.org/10.1021/ma9507251 | HPL |  | 139 |  | CCC(C){[$][$]CCCC[$],[$]CC(CC)[$][$]}{[$][$]CCCC[$],[$]CC(CC)[$][]} | 36300 |  |  |  | PE |  |  |  |  | 0.43 | 0.43 |  |  | PEE |  |  |  |  | 0.57 | 0.57
3435 | 0000-0003-3977-1278 | https://doi.org/10.1021/ma9507251 | HPL |  | 140 |  | CCC(C){[$][$]CCCC[$],[$]CC(CC)[$][$]}{[$][$]CCCC[$],[$]CC(CC)[$][]} | 36300 |  |  |  | PE |  |  |  |  | 0.43 | 0.43 |  |  | PEE |  |  |  |  | 0.57 | 0.57
3436 | 0000-0003-3977-1278 | https://doi.org/10.1021/ma9507251 | HPL |  | 141 |  | CCC(C){[$][$]CCCC[$],[$]CC(CC)[$][$]}{[$][$]CCCC[$],[$]CC(CC)[$][]} | 36300 |  |  |  | PE |  |  |  |  | 0.43 | 0.43 |  |  | PEE |  |  |  |  | 0.57 | 0.57
3437 | 0000-0003-3977-1278 | https://doi.org/10.1021/ma9507251 | HPL |  | 142 |  | CCC(C){[$][$]CCCC[$],[$]CC(CC)[$][$]}{[$][$]CCCC[$],[$]CC(CC)[$][]} | 36300 |  |  |  | PE |  |  |  |  | 0.43 | 0.43 |  |  | PEE |  |  |  |  | 0.57 | 0.57
3438 | 0000-0003-3977-1278 | https://doi.org/10.1021/ma9507251 | HPL |  | 143 |  | CCC(C){[$][$]CCCC[$],[$]CC(CC)[$][$]}{[$][$]CCCC[$],[$]CC(CC)[$][]} | 36300 |  |  |  | PE |  |  |  |  | 0.43 | 0.43 |  |  | PEE |  |  |  |  | 0.57 | 0.57
3439 | 0000-0003-3977-1278 | https://doi.org/10.1021/ma9507251 | HPL |  | 144 |  | CCC(C){[$][$]CCCC[$],[$]CC(CC)[$][$]}{[$][$]CCCC[$],[$]CC(CC)[$][]} | 36300 |  |  |  | PE |  |  |  |  | 0.43 | 0.43 |  |  | PEE |  |  |  |  | 0.57 | 0.57
3440 | 0000-0003-3977-1278 | https://doi.org/10.1021/ma9507251 | HPL |  | 145 |  | CCC(C){[$][$]CCCC[$],[$]CC(CC)[$][$]}{[$][$]CCCC[$],[$]CC(CC)[$][]} | 36300 |  |  |  | PE |  |  |  |  | 0.43 | 0.43 |  |  | PEE |  |  |  |  | 0.57 | 0.57
3441 | 0000-0003-3977-1278 | https://doi.org/10.1021/ma9507251 | HPL |  | 146 |  | CCC(C){[$][$]CCCC[$],[$]CC(CC)[$][$]}{[$][$]CCCC[$],[$]CC(CC)[$][]} | 36300 |  |  |  | PE |  |  |  |  | 0.43 | 0.43 |  |  | PEE |  |  |  |  | 0.57 | 0.57
3442 | 0000-0003-3977-1278 | https://doi.org/10.1021/ma9507251 | HPL |  | 147 |  | CCC(C){[$][$]CCCC[$],[$]CC(CC)[$][$]}{[$][$]CCCC[$],[$]CC(CC)[$][]} | 36300 |  |  |  | PE |  |  |  |  | 0.43 | 0.43 |  |  | PEE |  |  |  |  | 0.57 | 0.57
3443 | 0000-0003-3977-1278 | https://doi.org/10.1021/ma9507251 | HPL |  | 148 |  | CCC(C){[$][$]CCCC[$],[$]CC(CC)[$][$]}{[$][$]CCCC[$],[$]CC(CC)[$][]} | 36300 |  |  |  | PE |  |  |  |  | 0.43 | 0.43 |  |  | PEE |  |  |  |  | 0.57 | 0.57
3444 | 0000-0003-3977-1278 | https://doi.org/10.1021/ma9507251 | HPL |  | 149 |  | CCC(C){[$][$]CCCC[$],[$]CC(CC)[$][$]}{[$][$]CCCC[$],[$]CC(CC)[$][]} | 36300 |  |  |  | PE |  |  |  |  | 0.43 | 0.43 |  |  | PEE |  |  |  |  | 0.57 | 0.57
3445 | 0000-0003-3977-1278 | https://doi.org/10.1021/ma9507251 | HPL |  | 150 |  | CCC(C){[$][$]CCCC[$],[$]CC(CC)[$][$]}{[$][$]CCCC[$],[$]CC(CC)[$][]} | 36300 |  |  |  | PE |  |  |  |  | 0.43 | 0.43 |  |  | PEE |  |  |  |  | 0.57 | 0.57
3446 | 0000-0003-3977-1278 | https://doi.org/10.1021/ma9507251 | HPL |  | 151 |  | CCC(C){[$][$]CCCC[$],[$]CC(CC)[$][$]}{[$][$]CCCC[$],[$]CC(CC)[$][]} | 36300 |  |  |  | PE |  |  |  |  | 0.43 | 0.43 |  |  | PEE |  |  |  |  | 0.57 | 0.57
3447 | 0000-0003-3977-1278 | https://doi.org/10.1021/ma9507251 | HPL |  | 152 |  | CCC(C){[$][$]CCCC[$],[$]CC(CC)[$][$]}{[$][$]CCCC[$],[$]CC(CC)[$][]} | 36300 |  |  |  | PE |  |  |  |  | 0.43 | 0.43 |  |  | PEE |  |  |  |  | 0.57 | 0.57
3448 | 0000-0003-3977-1278 | https://doi.org/10.1021/ma9507251 | HPL | gyroid | 153 |  | CCC(C){[$][$]CCCC[$],[$]CC(CC)[$][$]}{[$][$]CCCC[$],[$]CC(CC)[$][]} | 36300 |  |  |  | PE |  |  |  |  | 0.43 | 0.43 |  |  | PEE |  |  |  |  | 0.57 | 0.57
3449 | 0000-0003-3977-1278 | https://doi.org/10.1021/ma9507251 | HPL | gyroid | 154 | Tabulated: 154C | CCC(C){[$][$]CCCC[$],[$]CC(CC)[$][$]}{[$][$]CCCC[$],[$]CC(CC)[$][]} | 36300 |  |  |  | PE |  |  |  |  | 0.43 | 0.43 |  |  | PEE |  |  |  |  | 0.57 | 0.57
3450 | 0000-0003-3977-1278 | https://doi.org/10.1021/ma9507251 | HPL | gyroid | 155 |  | CCC(C){[$][$]CCCC[$],[$]CC(CC)[$][$]}{[$][$]CCCC[$],[$]CC(CC)[$][]} | 36300 |  |  |  | PE |  |  |  |  | 0.43 | 0.43 |  |  | PEE |  |  |  |  | 0.57 | 0.57
3451 | 0000-0003-3977-1278 | https://doi.org/10.1021/ma9507251 | HPL | gyroid | 156 |  | CCC(C){[$][$]CCCC[$],[$]CC(CC)[$][$]}{[$][$]CCCC[$],[$]CC(CC)[$][]} | 36300 |  |  |  | PE |  |  |  |  | 0.43 | 0.43 |  |  | PEE |  |  |  |  | 0.57 | 0.57
3452 | 0000-0003-3977-1278 | https://doi.org/10.1021/ma9507251 | HPL | gyroid | 157 |  | CCC(C){[$][$]CCCC[$],[$]CC(CC)[$][$]}{[$][$]CCCC[$],[$]CC(CC)[$][]} | 36300 |  |  |  | PE |  |  |  |  | 0.43 | 0.43 |  |  | PEE |  |  |  |  | 0.57 | 0.57
3453 | 0000-0003-3977-1278 | https://doi.org/10.1021/ma9507251 | HPL | gyroid | 158 |  | CCC(C){[$][$]CCCC[$],[$]CC(CC)[$][$]}{[$][$]CCCC[$],[$]CC(CC)[$][]} | 36300 |  |  |  | PE |  |  |  |  | 0.43 | 0.43 |  |  | PEE |  |  |  |  | 0.57 | 0.57
3454 | 0000-0003-3977-1278 | https://doi.org/10.1021/ma9507251 | HPL | gyroid | 159 |  | CCC(C){[$][$]CCCC[$],[$]CC(CC)[$][$]}{[$][$]CCCC[$],[$]CC(CC)[$][]} | 36300 |  |  |  | PE |  |  |  |  | 0.43 | 0.43 |  |  | PEE |  |  |  |  | 0.57 | 0.57
3455 | 0000-0003-3977-1278 | https://doi.org/10.1021/ma9507251 | HPL | gyroid | 160 |  | CCC(C){[$][$]CCCC[$],[$]CC(CC)[$][$]}{[$][$]CCCC[$],[$]CC(CC)[$][]} | 36300 |  |  |  | PE |  |  |  |  | 0.43 | 0.43 |  |  | PEE |  |  |  |  | 0.57 | 0.57
3456 | 0000-0003-3977-1278 | https://doi.org/10.1021/ma9507251 | HPL | gyroid | 161 |  | CCC(C){[$][$]CCCC[$],[$]CC(CC)[$][$]}{[$][$]CCCC[$],[$]CC(CC)[$][]} | 36300 |  |  |  | PE |  |  |  |  | 0.43 | 0.43 |  |  | PEE |  |  |  |  | 0.57 | 0.57
3457 | 0000-0003-3977-1278 | https://doi.org/10.1021/ma9507251 | HPL | gyroid | 162 |  | CCC(C){[$][$]CCCC[$],[$]CC(CC)[$][$]}{[$][$]CCCC[$],[$]CC(CC)[$][]} | 36300 |  |  |  | PE |  |  |  |  | 0.43 | 0.43 |  |  | PEE |  |  |  |  | 0.57 | 0.57
3458 | 0000-0003-3977-1278 | https://doi.org/10.1021/ma9507251 | HPL | gyroid | 163 |  | CCC(C){[$][$]CCCC[$],[$]CC(CC)[$][$]}{[$][$]CCCC[$],[$]CC(CC)[$][]} | 36300 |  |  |  | PE |  |  |  |  | 0.43 | 0.43 |  |  | PEE |  |  |  |  | 0.57 | 0.57
3459 | 0000-0003-3977-1278 | https://doi.org/10.1021/ma9507251 | gyroid |  | 164 |  | CCC(C){[$][$]CCCC[$],[$]CC(CC)[$][$]}{[$][$]CCCC[$],[$]CC(CC)[$][]} | 36300 |  |  |  | PE |  |  |  |  | 0.43 | 0.43 |  |  | PEE |  |  |  |  | 0.57 | 0.57
3460 | 0000-0003-3977-1278 | https://doi.org/10.1021/ma9507251 | gyroid |  | 165 |  | CCC(C){[$][$]CCCC[$],[$]CC(CC)[$][$]}{[$][$]CCCC[$],[$]CC(CC)[$][]} | 36300 |  |  |  | PE |  |  |  |  | 0.43 | 0.43 |  |  | PEE |  |  |  |  | 0.57 | 0.57
3461 | 0000-0003-3977-1278 | https://doi.org/10.1021/ma9507251 | gyroid |  | 166 |  | CCC(C){[$][$]CCCC[$],[$]CC(CC)[$][$]}{[$][$]CCCC[$],[$]CC(CC)[$][]} | 36300 |  |  |  | PE |  |  |  |  | 0.43 | 0.43 |  |  | PEE |  |  |  |  | 0.57 | 0.57
3462 | 0000-0003-3977-1278 | https://doi.org/10.1021/ma9507251 | gyroid |  | 167 |  | CCC(C){[$][$]CCCC[$],[$]CC(CC)[$][$]}{[$][$]CCCC[$],[$]CC(CC)[$][]} | 36300 |  |  |  | PE |  |  |  |  | 0.43 | 0.43 |  |  | PEE |  |  |  |  | 0.57 | 0.57
3463 | 0000-0003-3977-1278 | https://doi.org/10.1021/ma9507251 | gyroid |  | 168 |  | CCC(C){[$][$]CCCC[$],[$]CC(CC)[$][$]}{[$][$]CCCC[$],[$]CC(CC)[$][]} | 36300 |  |  |  | PE |  |  |  |  | 0.43 | 0.43 |  |  | PEE |  |  |  |  | 0.57 | 0.57
3464 | 0000-0003-3977-1278 | https://doi.org/10.1021/ma9507251 | gyroid |  | 169 |  | CCC(C){[$][$]CCCC[$],[$]CC(CC)[$][$]}{[$][$]CCCC[$],[$]CC(CC)[$][]} | 36300 |  |  |  | PE |  |  |  |  | 0.43 | 0.43 |  |  | PEE |  |  |  |  | 0.57 | 0.57
3465 | 0000-0003-3977-1278 | https://doi.org/10.1021/ma9507251 | gyroid |  | 170 |  | CCC(C){[$][$]CCCC[$],[$]CC(CC)[$][$]}{[$][$]CCCC[$],[$]CC(CC)[$][]} | 36300 |  |  |  | PE |  |  |  |  | 0.43 | 0.43 |  |  | PEE |  |  |  |  | 0.57 | 0.57
3466 | 0000-0003-3977-1278 | https://doi.org/10.1021/ma9507251 | gyroid |  | 171 |  | CCC(C){[$][$]CCCC[$],[$]CC(CC)[$][$]}{[$][$]CCCC[$],[$]CC(CC)[$][]} | 36300 |  |  |  | PE |  |  |  |  | 0.43 | 0.43 |  |  | PEE |  |  |  |  | 0.57 | 0.57
3467 | 0000-0003-3977-1278 | https://doi.org/10.1021/ma9507251 | gyroid |  | 172 |  | CCC(C){[$][$]CCCC[$],[$]CC(CC)[$][$]}{[$][$]CCCC[$],[$]CC(CC)[$][]} | 36300 |  |  |  | PE |  |  |  |  | 0.43 | 0.43 |  |  | PEE |  |  |  |  | 0.57 | 0.57
3468 | 0000-0003-3977-1278 | https://doi.org/10.1021/ma9507251 | gyroid |  | 173 |  | CCC(C){[$][$]CCCC[$],[$]CC(CC)[$][$]}{[$][$]CCCC[$],[$]CC(CC)[$][]} | 36300 |  |  |  | PE |  |  |  |  | 0.43 | 0.43 |  |  | PEE |  |  |  |  | 0.57 | 0.57
3469 | 0000-0003-3977-1278 | https://doi.org/10.1021/ma9507251 | gyroid |  | 174 |  | CCC(C){[$][$]CCCC[$],[$]CC(CC)[$][$]}{[$][$]CCCC[$],[$]CC(CC)[$][]} | 36300 |  |  |  | PE |  |  |  |  | 0.43 | 0.43 |  |  | PEE |  |  |  |  | 0.57 | 0.57
3470 | 0000-0003-3977-1278 | https://doi.org/10.1021/ma9507251 | gyroid |  | 175 |  | CCC(C){[$][$]CCCC[$],[$]CC(CC)[$][$]}{[$][$]CCCC[$],[$]CC(CC)[$][]} | 36300 |  |  |  | PE |  |  |  |  | 0.43 | 0.43 |  |  | PEE |  |  |  |  | 0.57 | 0.57
3471 | 0000-0003-3977-1278 | https://doi.org/10.1021/ma9507251 | gyroid |  | 176 |  | CCC(C){[$][$]CCCC[$],[$]CC(CC)[$][$]}{[$][$]CCCC[$],[$]CC(CC)[$][]} | 36300 |  |  |  | PE |  |  |  |  | 0.43 | 0.43 |  |  | PEE |  |  |  |  | 0.57 | 0.57
3472 | 0000-0003-3977-1278 | https://doi.org/10.1021/ma9507251 | gyroid |  | 177 |  | CCC(C){[$][$]CCCC[$],[$]CC(CC)[$][$]}{[$][$]CCCC[$],[$]CC(CC)[$][]} | 36300 |  |  |  | PE |  |  |  |  | 0.43 | 0.43 |  |  | PEE |  |  |  |  | 0.57 | 0.57
3473 | 0000-0003-3977-1278 | https://doi.org/10.1021/ma9507251 | gyroid |  | 178 |  | CCC(C){[$][$]CCCC[$],[$]CC(CC)[$][$]}{[$][$]CCCC[$],[$]CC(CC)[$][]} | 36300 |  |  |  | PE |  |  |  |  | 0.43 | 0.43 |  |  | PEE |  |  |  |  | 0.57 | 0.57
3474 | 0000-0003-3977-1278 | https://doi.org/10.1021/ma9507251 | gyroid |  | 179 |  | CCC(C){[$][$]CCCC[$],[$]CC(CC)[$][$]}{[$][$]CCCC[$],[$]CC(CC)[$][]} | 36300 |  |  |  | PE |  |  |  |  | 0.43 | 0.43 |  |  | PEE |  |  |  |  | 0.57 | 0.57
3475 | 0000-0003-3977-1278 | https://doi.org/10.1021/ma9507251 | gyroid |  | 180 |  | CCC(C){[$][$]CCCC[$],[$]CC(CC)[$][$]}{[$][$]CCCC[$],[$]CC(CC)[$][]} | 36300 |  |  |  | PE |  |  |  |  | 0.43 | 0.43 |  |  | PEE |  |  |  |  | 0.57 | 0.57
3476 | 0000-0003-3977-1278 | https://doi.org/10.1021/ma9507251 | gyroid |  | 181 |  | CCC(C){[$][$]CCCC[$],[$]CC(CC)[$][$]}{[$][$]CCCC[$],[$]CC(CC)[$][]} | 36300 |  |  |  | PE |  |  |  |  | 0.43 | 0.43 |  |  | PEE |  |  |  |  | 0.57 | 0.57
3477 | 0000-0003-3977-1278 | https://doi.org/10.1021/ma9507251 | gyroid |  | 182 |  | CCC(C){[$][$]CCCC[$],[$]CC(CC)[$][$]}{[$][$]CCCC[$],[$]CC(CC)[$][]} | 36300 |  |  |  | PE |  |  |  |  | 0.43 | 0.43 |  |  | PEE |  |  |  |  | 0.57 | 0.57
3478 | 0000-0003-3977-1278 | https://doi.org/10.1021/ma9507251 | gyroid |  | 183 |  | CCC(C){[$][$]CCCC[$],[$]CC(CC)[$][$]}{[$][$]CCCC[$],[$]CC(CC)[$][]} | 36300 |  |  |  | PE |  |  |  |  | 0.43 | 0.43 |  |  | PEE |  |  |  |  | 0.57 | 0.57
3479 | 0000-0003-3977-1278 | https://doi.org/10.1021/ma9507251 | gyroid |  | 184 |  | CCC(C){[$][$]CCCC[$],[$]CC(CC)[$][$]}{[$][$]CCCC[$],[$]CC(CC)[$][]} | 36300 |  |  |  | PE |  |  |  |  | 0.43 | 0.43 |  |  | PEE |  |  |  |  | 0.57 | 0.57
3480 | 0000-0003-3977-1278 | https://doi.org/10.1021/ma9507251 | gyroid |  | 185 |  | CCC(C){[$][$]CCCC[$],[$]CC(CC)[$][$]}{[$][$]CCCC[$],[$]CC(CC)[$][]} | 36300 |  |  |  | PE |  |  |  |  | 0.43 | 0.43 |  |  | PEE |  |  |  |  | 0.57 | 0.57
3481 | 0000-0003-3977-1278 | https://doi.org/10.1021/ma9507251 | gyroid |  | 186 |  | CCC(C){[$][$]CCCC[$],[$]CC(CC)[$][$]}{[$][$]CCCC[$],[$]CC(CC)[$][]} | 36300 |  |  |  | PE |  |  |  |  | 0.43 | 0.43 |  |  | PEE |  |  |  |  | 0.57 | 0.57
3482 | 0000-0003-3977-1278 | https://doi.org/10.1021/ma9507251 | gyroid |  | 187 |  | CCC(C){[$][$]CCCC[$],[$]CC(CC)[$][$]}{[$][$]CCCC[$],[$]CC(CC)[$][]} | 36300 |  |  |  | PE |  |  |  |  | 0.43 | 0.43 |  |  | PEE |  |  |  |  | 0.57 | 0.57
3483 | 0000-0003-3977-1278 | https://doi.org/10.1021/ma9507251 | gyroid |  | 188 |  | CCC(C){[$][$]CCCC[$],[$]CC(CC)[$][$]}{[$][$]CCCC[$],[$]CC(CC)[$][]} | 36300 |  |  |  | PE |  |  |  |  | 0.43 | 0.43 |  |  | PEE |  |  |  |  | 0.57 | 0.57
3484 | 0000-0003-3977-1278 | https://doi.org/10.1021/ma9507251 | gyroid |  | 189 |  | CCC(C){[$][$]CCCC[$],[$]CC(CC)[$][$]}{[$][$]CCCC[$],[$]CC(CC)[$][]} | 36300 |  |  |  | PE |  |  |  |  | 0.43 | 0.43 |  |  | PEE |  |  |  |  | 0.57 | 0.57
3485 | 0000-0003-3977-1278 | https://doi.org/10.1021/ma9507251 | gyroid |  | 190 |  | CCC(C){[$][$]CCCC[$],[$]CC(CC)[$][$]}{[$][$]CCCC[$],[$]CC(CC)[$][]} | 36300 |  |  |  | PE |  |  |  |  | 0.43 | 0.43 |  |  | PEE |  |  |  |  | 0.57 | 0.57
3486 | 0000-0003-3977-1278 | https://doi.org/10.1021/ma9507251 | gyroid |  | 191 |  | CCC(C){[$][$]CCCC[$],[$]CC(CC)[$][$]}{[$][$]CCCC[$],[$]CC(CC)[$][]} | 36300 |  |  |  | PE |  |  |  |  | 0.43 | 0.43 |  |  | PEE |  |  |  |  | 0.57 | 0.57
3487 | 0000-0003-3977-1278 | https://doi.org/10.1021/ma9507251 | gyroid |  | 192 |  | CCC(C){[$][$]CCCC[$],[$]CC(CC)[$][$]}{[$][$]CCCC[$],[$]CC(CC)[$][]} | 36300 |  |  |  | PE |  |  |  |  | 0.43 | 0.43 |  |  | PEE |  |  |  |  | 0.57 | 0.57
3488 | 0000-0003-3977-1278 | https://doi.org/10.1021/ma9507251 | gyroid |  | 193 |  | CCC(C){[$][$]CCCC[$],[$]CC(CC)[$][$]}{[$][$]CCCC[$],[$]CC(CC)[$][]} | 36300 |  |  |  | PE |  |  |  |  | 0.43 | 0.43 |  |  | PEE |  |  |  |  | 0.57 | 0.57
3489 | 0000-0003-3977-1278 | https://doi.org/10.1021/ma9507251 | gyroid |  | 194 |  | CCC(C){[$][$]CCCC[$],[$]CC(CC)[$][$]}{[$][$]CCCC[$],[$]CC(CC)[$][]} | 36300 |  |  |  | PE |  |  |  |  | 0.43 | 0.43 |  |  | PEE |  |  |  |  | 0.57 | 0.57
3490 | 0000-0003-3977-1278 | https://doi.org/10.1021/ma9507251 | gyroid |  | 195 |  | CCC(C){[$][$]CCCC[$],[$]CC(CC)[$][$]}{[$][$]CCCC[$],[$]CC(CC)[$][]} | 36300 |  |  |  | PE |  |  |  |  | 0.43 | 0.43 |  |  | PEE |  |  |  |  | 0.57 | 0.57
3491 | 0000-0003-3977-1278 | https://doi.org/10.1021/ma9507251 | gyroid |  | 196 |  | CCC(C){[$][$]CCCC[$],[$]CC(CC)[$][$]}{[$][$]CCCC[$],[$]CC(CC)[$][]} | 36300 |  |  |  | PE |  |  |  |  | 0.43 | 0.43 |  |  | PEE |  |  |  |  | 0.57 | 0.57
3492 | 0000-0003-3977-1278 | https://doi.org/10.1021/ma9507251 | gyroid |  | 197 |  | CCC(C){[$][$]CCCC[$],[$]CC(CC)[$][$]}{[$][$]CCCC[$],[$]CC(CC)[$][]} | 36300 |  |  |  | PE |  |  |  |  | 0.43 | 0.43 |  |  | PEE |  |  |  |  | 0.57 | 0.57
3493 | 0000-0003-3977-1278 | https://doi.org/10.1021/ma9507251 | gyroid |  | 198 |  | CCC(C){[$][$]CCCC[$],[$]CC(CC)[$][$]}{[$][$]CCCC[$],[$]CC(CC)[$][]} | 36300 |  |  |  | PE |  |  |  |  | 0.43 | 0.43 |  |  | PEE |  |  |  |  | 0.57 | 0.57
3494 | 0000-0003-3977-1278 | https://doi.org/10.1021/ma9507251 | gyroid |  | 199 |  | CCC(C){[$][$]CCCC[$],[$]CC(CC)[$][$]}{[$][$]CCCC[$],[$]CC(CC)[$][]} | 36300 |  |  |  | PE |  |  |  |  | 0.43 | 0.43 |  |  | PEE |  |  |  |  | 0.57 | 0.57
3495 | 0000-0003-3977-1278 | https://doi.org/10.1021/ma9507251 | gyroid |  | 200 |  | CCC(C){[$][$]CCCC[$],[$]CC(CC)[$][$]}{[$][$]CCCC[$],[$]CC(CC)[$][]} | 36300 |  |  |  | PE |  |  |  |  | 0.43 | 0.43 |  |  | PEE |  |  |  |  | 0.57 | 0.57
3496 | 0000-0003-3977-1278 | https://doi.org/10.1021/ma9507251 | gyroid |  | 201 |  | CCC(C){[$][$]CCCC[$],[$]CC(CC)[$][$]}{[$][$]CCCC[$],[$]CC(CC)[$][]} | 36300 |  |  |  | PE |  |  |  |  | 0.43 | 0.43 |  |  | PEE |  |  |  |  | 0.57 | 0.57
3497 | 0000-0003-3977-1278 | https://doi.org/10.1021/ma9507251 | gyroid |  | 202 |  | CCC(C){[$][$]CCCC[$],[$]CC(CC)[$][$]}{[$][$]CCCC[$],[$]CC(CC)[$][]} | 36300 |  |  |  | PE |  |  |  |  | 0.43 | 0.43 |  |  | PEE |  |  |  |  | 0.57 | 0.57
3498 | 0000-0003-3977-1278 | https://doi.org/10.1021/ma9507251 | gyroid |  | 203 |  | CCC(C){[$][$]CCCC[$],[$]CC(CC)[$][$]}{[$][$]CCCC[$],[$]CC(CC)[$][]} | 36300 |  |  |  | PE |  |  |  |  | 0.43 | 0.43 |  |  | PEE |  |  |  |  | 0.57 | 0.57
3499 | 0000-0003-3977-1278 | https://doi.org/10.1021/ma9507251 | gyroid |  | 204 |  | CCC(C){[$][$]CCCC[$],[$]CC(CC)[$][$]}{[$][$]CCCC[$],[$]CC(CC)[$][]} | 36300 |  |  |  | PE |  |  |  |  | 0.43 | 0.43 |  |  | PEE |  |  |  |  | 0.57 | 0.57
3500 | 0000-0003-3977-1278 | https://doi.org/10.1021/ma9507251 | gyroid |  | 205 |  | CCC(C){[$][$]CCCC[$],[$]CC(CC)[$][$]}{[$][$]CCCC[$],[$]CC(CC)[$][]} | 36300 |  |  |  | PE |  |  |  |  | 0.43 | 0.43 |  |  | PEE |  |  |  |  | 0.57 | 0.57
3501 | 0000-0003-3977-1278 | https://doi.org/10.1021/ma9507251 | gyroid | disordered | 206 |  | CCC(C){[$][$]CCCC[$],[$]CC(CC)[$][$]}{[$][$]CCCC[$],[$]CC(CC)[$][]} | 36300 |  |  |  | PE |  |  |  |  | 0.43 | 0.43 |  |  | PEE |  |  |  |  | 0.57 | 0.57
3502 | 0000-0003-3977-1278 | https://doi.org/10.1021/ma9507251 | gyroid | disordered | 207 | Tabulated: 207C | CCC(C){[$][$]CCCC[$],[$]CC(CC)[$][$]}{[$][$]CCCC[$],[$]CC(CC)[$][]} | 36300 |  |  |  | PE |  |  |  |  | 0.43 | 0.43 |  |  | PEE |  |  |  |  | 0.57 | 0.57
3503 | 0000-0003-3977-1278 | https://doi.org/10.1021/ma9507251 | gyroid | disordered | 208 |  | CCC(C){[$][$]CCCC[$],[$]CC(CC)[$][$]}{[$][$]CCCC[$],[$]CC(CC)[$][]} | 36300 |  |  |  | PE |  |  |  |  | 0.43 | 0.43 |  |  | PEE |  |  |  |  | 0.57 | 0.57
3504 | 0000-0003-3977-1278 | https://doi.org/10.1021/ma9507251 | disordered |  | 209 |  | CCC(C){[$][$]CCCC[$],[$]CC(CC)[$][$]}{[$][$]CCCC[$],[$]CC(CC)[$][]} | 36300 |  |  |  | PE |  |  |  |  | 0.43 | 0.43 |  |  | PEE |  |  |  |  | 0.57 | 0.57
3505 | 0000-0003-3977-1278 | https://doi.org/10.1021/ma9507251 | lamellar |  | 119 | Sample PE-PEE-18H, Figure 3 | CCC(C){[$][$]CCCC[$],[$]CC(CC)[$][$]}{[$][$]CCCC[$],[$]CC(CC)[$][]} | 34200 |  |  |  | PE |  |  |  |  | 0.456 | 0.456 |  |  | PEE |  |  |  |  | 0.544 | 0.544
3506 | 0000-0003-3977-1278 | https://doi.org/10.1021/ma9507251 | lamellar |  | 120 |  | CCC(C){[$][$]CCCC[$],[$]CC(CC)[$][$]}{[$][$]CCCC[$],[$]CC(CC)[$][]} | 34200 |  |  |  | PE |  |  |  |  | 0.456 | 0.456 |  |  | PEE |  |  |  |  | 0.544 | 0.544
3507 | 0000-0003-3977-1278 | https://doi.org/10.1021/ma9507251 | lamellar |  | 121 |  | CCC(C){[$][$]CCCC[$],[$]CC(CC)[$][$]}{[$][$]CCCC[$],[$]CC(CC)[$][]} | 34200 |  |  |  | PE |  |  |  |  | 0.456 | 0.456 |  |  | PEE |  |  |  |  | 0.544 | 0.544
3508 | 0000-0003-3977-1278 | https://doi.org/10.1021/ma9507251 | lamellar |  | 122 |  | CCC(C){[$][$]CCCC[$],[$]CC(CC)[$][$]}{[$][$]CCCC[$],[$]CC(CC)[$][]} | 34200 |  |  |  | PE |  |  |  |  | 0.456 | 0.456 |  |  | PEE |  |  |  |  | 0.544 | 0.544
3509 | 0000-0003-3977-1278 | https://doi.org/10.1021/ma9507251 | lamellar |  | 123 |  | CCC(C){[$][$]CCCC[$],[$]CC(CC)[$][$]}{[$][$]CCCC[$],[$]CC(CC)[$][]} | 34200 |  |  |  | PE |  |  |  |  | 0.456 | 0.456 |  |  | PEE |  |  |  |  | 0.544 | 0.544
3510 | 0000-0003-3977-1278 | https://doi.org/10.1021/ma9507251 | lamellar |  | 124 |  | CCC(C){[$][$]CCCC[$],[$]CC(CC)[$][$]}{[$][$]CCCC[$],[$]CC(CC)[$][]} | 34200 |  |  |  | PE |  |  |  |  | 0.456 | 0.456 |  |  | PEE |  |  |  |  | 0.544 | 0.544
3511 | 0000-0003-3977-1278 | https://doi.org/10.1021/ma9507251 | lamellar |  | 125 |  | CCC(C){[$][$]CCCC[$],[$]CC(CC)[$][$]}{[$][$]CCCC[$],[$]CC(CC)[$][]} | 34200 |  |  |  | PE |  |  |  |  | 0.456 | 0.456 |  |  | PEE |  |  |  |  | 0.544 | 0.544
3512 | 0000-0003-3977-1278 | https://doi.org/10.1021/ma9507251 | lamellar |  | 126 |  | CCC(C){[$][$]CCCC[$],[$]CC(CC)[$][$]}{[$][$]CCCC[$],[$]CC(CC)[$][]} | 34200 |  |  |  | PE |  |  |  |  | 0.456 | 0.456 |  |  | PEE |  |  |  |  | 0.544 | 0.544
3513 | 0000-0003-3977-1278 | https://doi.org/10.1021/ma9507251 | lamellar |  | 127 |  | CCC(C){[$][$]CCCC[$],[$]CC(CC)[$][$]}{[$][$]CCCC[$],[$]CC(CC)[$][]} | 34200 |  |  |  | PE |  |  |  |  | 0.456 | 0.456 |  |  | PEE |  |  |  |  | 0.544 | 0.544
3514 | 0000-0003-3977-1278 | https://doi.org/10.1021/ma9507251 | lamellar |  | 128 |  | CCC(C){[$][$]CCCC[$],[$]CC(CC)[$][$]}{[$][$]CCCC[$],[$]CC(CC)[$][]} | 34200 |  |  |  | PE |  |  |  |  | 0.456 | 0.456 |  |  | PEE |  |  |  |  | 0.544 | 0.544
3515 | 0000-0003-3977-1278 | https://doi.org/10.1021/ma9507251 | lamellar |  | 129 |  | CCC(C){[$][$]CCCC[$],[$]CC(CC)[$][$]}{[$][$]CCCC[$],[$]CC(CC)[$][]} | 34200 |  |  |  | PE |  |  |  |  | 0.456 | 0.456 |  |  | PEE |  |  |  |  | 0.544 | 0.544
3516 | 0000-0003-3977-1278 | https://doi.org/10.1021/ma9507251 | lamellar |  | 130 |  | CCC(C){[$][$]CCCC[$],[$]CC(CC)[$][$]}{[$][$]CCCC[$],[$]CC(CC)[$][]} | 34200 |  |  |  | PE |  |  |  |  | 0.456 | 0.456 |  |  | PEE |  |  |  |  | 0.544 | 0.544
3517 | 0000-0003-3977-1278 | https://doi.org/10.1021/ma9507251 | lamellar |  | 131 |  | CCC(C){[$][$]CCCC[$],[$]CC(CC)[$][$]}{[$][$]CCCC[$],[$]CC(CC)[$][]} | 34200 |  |  |  | PE |  |  |  |  | 0.456 | 0.456 |  |  | PEE |  |  |  |  | 0.544 | 0.544
3518 | 0000-0003-3977-1278 | https://doi.org/10.1021/ma9507251 | lamellar |  | 132 |  | CCC(C){[$][$]CCCC[$],[$]CC(CC)[$][$]}{[$][$]CCCC[$],[$]CC(CC)[$][]} | 34200 |  |  |  | PE |  |  |  |  | 0.456 | 0.456 |  |  | PEE |  |  |  |  | 0.544 | 0.544
3519 | 0000-0003-3977-1278 | https://doi.org/10.1021/ma9507251 | lamellar |  | 133 |  | CCC(C){[$][$]CCCC[$],[$]CC(CC)[$][$]}{[$][$]CCCC[$],[$]CC(CC)[$][]} | 34200 |  |  |  | PE |  |  |  |  | 0.456 | 0.456 |  |  | PEE |  |  |  |  | 0.544 | 0.544
3520 | 0000-0003-3977-1278 | https://doi.org/10.1021/ma9507251 | lamellar |  | 134 |  | CCC(C){[$][$]CCCC[$],[$]CC(CC)[$][$]}{[$][$]CCCC[$],[$]CC(CC)[$][]} | 34200 |  |  |  | PE |  |  |  |  | 0.456 | 0.456 |  |  | PEE |  |  |  |  | 0.544 | 0.544
3521 | 0000-0003-3977-1278 | https://doi.org/10.1021/ma9507251 | lamellar |  | 135 |  | CCC(C){[$][$]CCCC[$],[$]CC(CC)[$][$]}{[$][$]CCCC[$],[$]CC(CC)[$][]} | 34200 |  |  |  | PE |  |  |  |  | 0.456 | 0.456 |  |  | PEE |  |  |  |  | 0.544 | 0.544
3522 | 0000-0003-3977-1278 | https://doi.org/10.1021/ma9507251 | lamellar |  | 136 |  | CCC(C){[$][$]CCCC[$],[$]CC(CC)[$][$]}{[$][$]CCCC[$],[$]CC(CC)[$][]} | 34200 |  |  |  | PE |  |  |  |  | 0.456 | 0.456 |  |  | PEE |  |  |  |  | 0.544 | 0.544
3523 | 0000-0003-3977-1278 | https://doi.org/10.1021/ma9507251 | lamellar |  | 137 |  | CCC(C){[$][$]CCCC[$],[$]CC(CC)[$][$]}{[$][$]CCCC[$],[$]CC(CC)[$][]} | 34200 |  |  |  | PE |  |  |  |  | 0.456 | 0.456 |  |  | PEE |  |  |  |  | 0.544 | 0.544
3524 | 0000-0003-3977-1278 | https://doi.org/10.1021/ma9507251 | lamellar |  | 138 |  | CCC(C){[$][$]CCCC[$],[$]CC(CC)[$][$]}{[$][$]CCCC[$],[$]CC(CC)[$][]} | 34200 |  |  |  | PE |  |  |  |  | 0.456 | 0.456 |  |  | PEE |  |  |  |  | 0.544 | 0.544
3525 | 0000-0003-3977-1278 | https://doi.org/10.1021/ma9507251 | lamellar |  | 139 |  | CCC(C){[$][$]CCCC[$],[$]CC(CC)[$][$]}{[$][$]CCCC[$],[$]CC(CC)[$][]} | 34200 |  |  |  | PE |  |  |  |  | 0.456 | 0.456 |  |  | PEE |  |  |  |  | 0.544 | 0.544
3526 | 0000-0003-3977-1278 | https://doi.org/10.1021/ma9507251 | lamellar |  | 140 |  | CCC(C){[$][$]CCCC[$],[$]CC(CC)[$][$]}{[$][$]CCCC[$],[$]CC(CC)[$][]} | 34200 |  |  |  | PE |  |  |  |  | 0.456 | 0.456 |  |  | PEE |  |  |  |  | 0.544 | 0.544
3527 | 0000-0003-3977-1278 | https://doi.org/10.1021/ma9507251 | lamellar |  | 141 |  | CCC(C){[$][$]CCCC[$],[$]CC(CC)[$][$]}{[$][$]CCCC[$],[$]CC(CC)[$][]} | 34200 |  |  |  | PE |  |  |  |  | 0.456 | 0.456 |  |  | PEE |  |  |  |  | 0.544 | 0.544
3528 | 0000-0003-3977-1278 | https://doi.org/10.1021/ma9507251 | lamellar |  | 142 |  | CCC(C){[$][$]CCCC[$],[$]CC(CC)[$][$]}{[$][$]CCCC[$],[$]CC(CC)[$][]} | 34200 |  |  |  | PE |  |  |  |  | 0.456 | 0.456 |  |  | PEE |  |  |  |  | 0.544 | 0.544
3529 | 0000-0003-3977-1278 | https://doi.org/10.1021/ma9507251 | lamellar |  | 143 |  | CCC(C){[$][$]CCCC[$],[$]CC(CC)[$][$]}{[$][$]CCCC[$],[$]CC(CC)[$][]} | 34200 |  |  |  | PE |  |  |  |  | 0.456 | 0.456 |  |  | PEE |  |  |  |  | 0.544 | 0.544
3530 | 0000-0003-3977-1278 | https://doi.org/10.1021/ma9507251 | lamellar |  | 144 |  | CCC(C){[$][$]CCCC[$],[$]CC(CC)[$][$]}{[$][$]CCCC[$],[$]CC(CC)[$][]} | 34200 |  |  |  | PE |  |  |  |  | 0.456 | 0.456 |  |  | PEE |  |  |  |  | 0.544 | 0.544
3531 | 0000-0003-3977-1278 | https://doi.org/10.1021/ma9507251 | lamellar |  | 145 |  | CCC(C){[$][$]CCCC[$],[$]CC(CC)[$][$]}{[$][$]CCCC[$],[$]CC(CC)[$][]} | 34200 |  |  |  | PE |  |  |  |  | 0.456 | 0.456 |  |  | PEE |  |  |  |  | 0.544 | 0.544
3532 | 0000-0003-3977-1278 | https://doi.org/10.1021/ma9507251 | lamellar |  | 146 |  | CCC(C){[$][$]CCCC[$],[$]CC(CC)[$][$]}{[$][$]CCCC[$],[$]CC(CC)[$][]} | 34200 |  |  |  | PE |  |  |  |  | 0.456 | 0.456 |  |  | PEE |  |  |  |  | 0.544 | 0.544
3533 | 0000-0003-3977-1278 | https://doi.org/10.1021/ma9507251 | lamellar |  | 147 |  | CCC(C){[$][$]CCCC[$],[$]CC(CC)[$][$]}{[$][$]CCCC[$],[$]CC(CC)[$][]} | 34200 |  |  |  | PE |  |  |  |  | 0.456 | 0.456 |  |  | PEE |  |  |  |  | 0.544 | 0.544
3534 | 0000-0003-3977-1278 | https://doi.org/10.1021/ma9507251 | lamellar |  | 148 |  | CCC(C){[$][$]CCCC[$],[$]CC(CC)[$][$]}{[$][$]CCCC[$],[$]CC(CC)[$][]} | 34200 |  |  |  | PE |  |  |  |  | 0.456 | 0.456 |  |  | PEE |  |  |  |  | 0.544 | 0.544
3535 | 0000-0003-3977-1278 | https://doi.org/10.1021/ma9507251 | lamellar |  | 149 |  | CCC(C){[$][$]CCCC[$],[$]CC(CC)[$][$]}{[$][$]CCCC[$],[$]CC(CC)[$][]} | 34200 |  |  |  | PE |  |  |  |  | 0.456 | 0.456 |  |  | PEE |  |  |  |  | 0.544 | 0.544
3536 | 0000-0003-3977-1278 | https://doi.org/10.1021/ma9507251 | lamellar |  | 150 |  | CCC(C){[$][$]CCCC[$],[$]CC(CC)[$][$]}{[$][$]CCCC[$],[$]CC(CC)[$][]} | 34200 |  |  |  | PE |  |  |  |  | 0.456 | 0.456 |  |  | PEE |  |  |  |  | 0.544 | 0.544
3537 | 0000-0003-3977-1278 | https://doi.org/10.1021/ma9507251 | lamellar |  | 151 |  | CCC(C){[$][$]CCCC[$],[$]CC(CC)[$][$]}{[$][$]CCCC[$],[$]CC(CC)[$][]} | 34200 |  |  |  | PE |  |  |  |  | 0.456 | 0.456 |  |  | PEE |  |  |  |  | 0.544 | 0.544
3538 | 0000-0003-3977-1278 | https://doi.org/10.1021/ma9507251 | lamellar |  | 152 |  | CCC(C){[$][$]CCCC[$],[$]CC(CC)[$][$]}{[$][$]CCCC[$],[$]CC(CC)[$][]} | 34200 |  |  |  | PE |  |  |  |  | 0.456 | 0.456 |  |  | PEE |  |  |  |  | 0.544 | 0.544
3539 | 0000-0003-3977-1278 | https://doi.org/10.1021/ma9507251 | lamellar |  | 153 |  | CCC(C){[$][$]CCCC[$],[$]CC(CC)[$][$]}{[$][$]CCCC[$],[$]CC(CC)[$][]} | 34200 |  |  |  | PE |  |  |  |  | 0.456 | 0.456 |  |  | PEE |  |  |  |  | 0.544 | 0.544
3540 | 0000-0003-3977-1278 | https://doi.org/10.1021/ma9507251 | lamellar |  | 154 |  | CCC(C){[$][$]CCCC[$],[$]CC(CC)[$][$]}{[$][$]CCCC[$],[$]CC(CC)[$][]} | 34200 |  |  |  | PE |  |  |  |  | 0.456 | 0.456 |  |  | PEE |  |  |  |  | 0.544 | 0.544
3541 | 0000-0003-3977-1278 | https://doi.org/10.1021/ma9507251 | lamellar |  | 155 |  | CCC(C){[$][$]CCCC[$],[$]CC(CC)[$][$]}{[$][$]CCCC[$],[$]CC(CC)[$][]} | 34200 |  |  |  | PE |  |  |  |  | 0.456 | 0.456 |  |  | PEE |  |  |  |  | 0.544 | 0.544
3542 | 0000-0003-3977-1278 | https://doi.org/10.1021/ma9507251 | lamellar |  | 156 |  | CCC(C){[$][$]CCCC[$],[$]CC(CC)[$][$]}{[$][$]CCCC[$],[$]CC(CC)[$][]} | 34200 |  |  |  | PE |  |  |  |  | 0.456 | 0.456 |  |  | PEE |  |  |  |  | 0.544 | 0.544
3543 | 0000-0003-3977-1278 | https://doi.org/10.1021/ma9507251 | lamellar |  | 157 |  | CCC(C){[$][$]CCCC[$],[$]CC(CC)[$][$]}{[$][$]CCCC[$],[$]CC(CC)[$][]} | 34200 |  |  |  | PE |  |  |  |  | 0.456 | 0.456 |  |  | PEE |  |  |  |  | 0.544 | 0.544
3544 | 0000-0003-3977-1278 | https://doi.org/10.1021/ma9507251 | lamellar |  | 158 |  | CCC(C){[$][$]CCCC[$],[$]CC(CC)[$][$]}{[$][$]CCCC[$],[$]CC(CC)[$][]} | 34200 |  |  |  | PE |  |  |  |  | 0.456 | 0.456 |  |  | PEE |  |  |  |  | 0.544 | 0.544
3545 | 0000-0003-3977-1278 | https://doi.org/10.1021/ma9507251 | lamellar |  | 159 |  | CCC(C){[$][$]CCCC[$],[$]CC(CC)[$][$]}{[$][$]CCCC[$],[$]CC(CC)[$][]} | 34200 |  |  |  | PE |  |  |  |  | 0.456 | 0.456 |  |  | PEE |  |  |  |  | 0.544 | 0.544
3546 | 0000-0003-3977-1278 | https://doi.org/10.1021/ma9507251 | lamellar |  | 160 |  | CCC(C){[$][$]CCCC[$],[$]CC(CC)[$][$]}{[$][$]CCCC[$],[$]CC(CC)[$][]} | 34200 |  |  |  | PE |  |  |  |  | 0.456 | 0.456 |  |  | PEE |  |  |  |  | 0.544 | 0.544
3547 | 0000-0003-3977-1278 | https://doi.org/10.1021/ma9507251 | lamellar |  | 161 |  | CCC(C){[$][$]CCCC[$],[$]CC(CC)[$][$]}{[$][$]CCCC[$],[$]CC(CC)[$][]} | 34200 |  |  |  | PE |  |  |  |  | 0.456 | 0.456 |  |  | PEE |  |  |  |  | 0.544 | 0.544
3548 | 0000-0003-3977-1278 | https://doi.org/10.1021/ma9507251 | lamellar |  | 162 |  | CCC(C){[$][$]CCCC[$],[$]CC(CC)[$][$]}{[$][$]CCCC[$],[$]CC(CC)[$][]} | 34200 |  |  |  | PE |  |  |  |  | 0.456 | 0.456 |  |  | PEE |  |  |  |  | 0.544 | 0.544
3549 | 0000-0003-3977-1278 | https://doi.org/10.1021/ma9507251 | lamellar |  | 163 |  | CCC(C){[$][$]CCCC[$],[$]CC(CC)[$][$]}{[$][$]CCCC[$],[$]CC(CC)[$][]} | 34200 |  |  |  | PE |  |  |  |  | 0.456 | 0.456 |  |  | PEE |  |  |  |  | 0.544 | 0.544
3550 | 0000-0003-3977-1278 | https://doi.org/10.1021/ma9507251 | lamellar |  | 164 |  | CCC(C){[$][$]CCCC[$],[$]CC(CC)[$][$]}{[$][$]CCCC[$],[$]CC(CC)[$][]} | 34200 |  |  |  | PE |  |  |  |  | 0.456 | 0.456 |  |  | PEE |  |  |  |  | 0.544 | 0.544
3551 | 0000-0003-3977-1278 | https://doi.org/10.1021/ma9507251 | lamellar |  | 165 |  | CCC(C){[$][$]CCCC[$],[$]CC(CC)[$][$]}{[$][$]CCCC[$],[$]CC(CC)[$][]} | 34200 |  |  |  | PE |  |  |  |  | 0.456 | 0.456 |  |  | PEE |  |  |  |  | 0.544 | 0.544
3552 | 0000-0003-3977-1278 | https://doi.org/10.1021/ma9507251 | lamellar |  | 166 |  | CCC(C){[$][$]CCCC[$],[$]CC(CC)[$][$]}{[$][$]CCCC[$],[$]CC(CC)[$][]} | 34200 |  |  |  | PE |  |  |  |  | 0.456 | 0.456 |  |  | PEE |  |  |  |  | 0.544 | 0.544
3553 | 0000-0003-3977-1278 | https://doi.org/10.1021/ma9507251 | lamellar |  | 167 |  | CCC(C){[$][$]CCCC[$],[$]CC(CC)[$][$]}{[$][$]CCCC[$],[$]CC(CC)[$][]} | 34200 |  |  |  | PE |  |  |  |  | 0.456 | 0.456 |  |  | PEE |  |  |  |  | 0.544 | 0.544
3554 | 0000-0003-3977-1278 | https://doi.org/10.1021/ma9507251 | lamellar |  | 168 |  | CCC(C){[$][$]CCCC[$],[$]CC(CC)[$][$]}{[$][$]CCCC[$],[$]CC(CC)[$][]} | 34200 |  |  |  | PE |  |  |  |  | 0.456 | 0.456 |  |  | PEE |  |  |  |  | 0.544 | 0.544
3555 | 0000-0003-3977-1278 | https://doi.org/10.1021/ma9507251 | lamellar |  | 169 |  | CCC(C){[$][$]CCCC[$],[$]CC(CC)[$][$]}{[$][$]CCCC[$],[$]CC(CC)[$][]} | 34200 |  |  |  | PE |  |  |  |  | 0.456 | 0.456 |  |  | PEE |  |  |  |  | 0.544 | 0.544
3556 | 0000-0003-3977-1278 | https://doi.org/10.1021/ma9507251 | lamellar |  | 170 |  | CCC(C){[$][$]CCCC[$],[$]CC(CC)[$][$]}{[$][$]CCCC[$],[$]CC(CC)[$][]} | 34200 |  |  |  | PE |  |  |  |  | 0.456 | 0.456 |  |  | PEE |  |  |  |  | 0.544 | 0.544
3557 | 0000-0003-3977-1278 | https://doi.org/10.1021/ma9507251 | lamellar |  | 171 |  | CCC(C){[$][$]CCCC[$],[$]CC(CC)[$][$]}{[$][$]CCCC[$],[$]CC(CC)[$][]} | 34200 |  |  |  | PE |  |  |  |  | 0.456 | 0.456 |  |  | PEE |  |  |  |  | 0.544 | 0.544
3558 | 0000-0003-3977-1278 | https://doi.org/10.1021/ma9507251 | lamellar |  | 172 |  | CCC(C){[$][$]CCCC[$],[$]CC(CC)[$][$]}{[$][$]CCCC[$],[$]CC(CC)[$][]} | 34200 |  |  |  | PE |  |  |  |  | 0.456 | 0.456 |  |  | PEE |  |  |  |  | 0.544 | 0.544
3559 | 0000-0003-3977-1278 | https://doi.org/10.1021/ma9507251 | lamellar |  | 173 |  | CCC(C){[$][$]CCCC[$],[$]CC(CC)[$][$]}{[$][$]CCCC[$],[$]CC(CC)[$][]} | 34200 |  |  |  | PE |  |  |  |  | 0.456 | 0.456 |  |  | PEE |  |  |  |  | 0.544 | 0.544
3560 | 0000-0003-3977-1278 | https://doi.org/10.1021/ma9507251 | lamellar |  | 174 |  | CCC(C){[$][$]CCCC[$],[$]CC(CC)[$][$]}{[$][$]CCCC[$],[$]CC(CC)[$][]} | 34200 |  |  |  | PE |  |  |  |  | 0.456 | 0.456 |  |  | PEE |  |  |  |  | 0.544 | 0.544
3561 | 0000-0003-3977-1278 | https://doi.org/10.1021/ma9507251 | lamellar |  | 175 |  | CCC(C){[$][$]CCCC[$],[$]CC(CC)[$][$]}{[$][$]CCCC[$],[$]CC(CC)[$][]} | 34200 |  |  |  | PE |  |  |  |  | 0.456 | 0.456 |  |  | PEE |  |  |  |  | 0.544 | 0.544
3562 | 0000-0003-3977-1278 | https://doi.org/10.1021/ma9507251 | lamellar |  | 176 |  | CCC(C){[$][$]CCCC[$],[$]CC(CC)[$][$]}{[$][$]CCCC[$],[$]CC(CC)[$][]} | 34200 |  |  |  | PE |  |  |  |  | 0.456 | 0.456 |  |  | PEE |  |  |  |  | 0.544 | 0.544
3563 | 0000-0003-3977-1278 | https://doi.org/10.1021/ma9507251 | lamellar |  | 177 |  | CCC(C){[$][$]CCCC[$],[$]CC(CC)[$][$]}{[$][$]CCCC[$],[$]CC(CC)[$][]} | 34200 |  |  |  | PE |  |  |  |  | 0.456 | 0.456 |  |  | PEE |  |  |  |  | 0.544 | 0.544
3564 | 0000-0003-3977-1278 | https://doi.org/10.1021/ma9507251 | lamellar |  | 178 |  | CCC(C){[$][$]CCCC[$],[$]CC(CC)[$][$]}{[$][$]CCCC[$],[$]CC(CC)[$][]} | 34200 |  |  |  | PE |  |  |  |  | 0.456 | 0.456 |  |  | PEE |  |  |  |  | 0.544 | 0.544
3565 | 0000-0003-3977-1278 | https://doi.org/10.1021/ma9507251 | lamellar |  | 179 |  | CCC(C){[$][$]CCCC[$],[$]CC(CC)[$][$]}{[$][$]CCCC[$],[$]CC(CC)[$][]} | 34200 |  |  |  | PE |  |  |  |  | 0.456 | 0.456 |  |  | PEE |  |  |  |  | 0.544 | 0.544
3566 | 0000-0003-3977-1278 | https://doi.org/10.1021/ma9507251 | lamellar |  | 180 |  | CCC(C){[$][$]CCCC[$],[$]CC(CC)[$][$]}{[$][$]CCCC[$],[$]CC(CC)[$][]} | 34200 |  |  |  | PE |  |  |  |  | 0.456 | 0.456 |  |  | PEE |  |  |  |  | 0.544 | 0.544
3567 | 0000-0003-3977-1278 | https://doi.org/10.1021/ma9507251 | lamellar |  | 181 |  | CCC(C){[$][$]CCCC[$],[$]CC(CC)[$][$]}{[$][$]CCCC[$],[$]CC(CC)[$][]} | 34200 |  |  |  | PE |  |  |  |  | 0.456 | 0.456 |  |  | PEE |  |  |  |  | 0.544 | 0.544
3568 | 0000-0003-3977-1278 | https://doi.org/10.1021/ma9507251 | lamellar |  | 182 |  | CCC(C){[$][$]CCCC[$],[$]CC(CC)[$][$]}{[$][$]CCCC[$],[$]CC(CC)[$][]} | 34200 |  |  |  | PE |  |  |  |  | 0.456 | 0.456 |  |  | PEE |  |  |  |  | 0.544 | 0.544
3569 | 0000-0003-3977-1278 | https://doi.org/10.1021/ma9507251 | lamellar |  | 183 |  | CCC(C){[$][$]CCCC[$],[$]CC(CC)[$][$]}{[$][$]CCCC[$],[$]CC(CC)[$][]} | 34200 |  |  |  | PE |  |  |  |  | 0.456 | 0.456 |  |  | PEE |  |  |  |  | 0.544 | 0.544
3570 | 0000-0003-3977-1278 | https://doi.org/10.1021/ma9507251 | lamellar |  | 184 |  | CCC(C){[$][$]CCCC[$],[$]CC(CC)[$][$]}{[$][$]CCCC[$],[$]CC(CC)[$][]} | 34200 |  |  |  | PE |  |  |  |  | 0.456 | 0.456 |  |  | PEE |  |  |  |  | 0.544 | 0.544
3571 | 0000-0003-3977-1278 | https://doi.org/10.1021/ma9507251 | lamellar |  | 185 |  | CCC(C){[$][$]CCCC[$],[$]CC(CC)[$][$]}{[$][$]CCCC[$],[$]CC(CC)[$][]} | 34200 |  |  |  | PE |  |  |  |  | 0.456 | 0.456 |  |  | PEE |  |  |  |  | 0.544 | 0.544
3572 | 0000-0003-3977-1278 | https://doi.org/10.1021/ma9507251 | lamellar |  | 186 |  | CCC(C){[$][$]CCCC[$],[$]CC(CC)[$][$]}{[$][$]CCCC[$],[$]CC(CC)[$][]} | 34200 |  |  |  | PE |  |  |  |  | 0.456 | 0.456 |  |  | PEE |  |  |  |  | 0.544 | 0.544
3573 | 0000-0003-3977-1278 | https://doi.org/10.1021/ma9507251 | lamellar |  | 187 |  | CCC(C){[$][$]CCCC[$],[$]CC(CC)[$][$]}{[$][$]CCCC[$],[$]CC(CC)[$][]} | 34200 |  |  |  | PE |  |  |  |  | 0.456 | 0.456 |  |  | PEE |  |  |  |  | 0.544 | 0.544
3574 | 0000-0003-3977-1278 | https://doi.org/10.1021/ma9507251 | lamellar |  | 188 |  | CCC(C){[$][$]CCCC[$],[$]CC(CC)[$][$]}{[$][$]CCCC[$],[$]CC(CC)[$][]} | 34200 |  |  |  | PE |  |  |  |  | 0.456 | 0.456 |  |  | PEE |  |  |  |  | 0.544 | 0.544
3575 | 0000-0003-3977-1278 | https://doi.org/10.1021/ma9507251 | lamellar |  | 189 |  | CCC(C){[$][$]CCCC[$],[$]CC(CC)[$][$]}{[$][$]CCCC[$],[$]CC(CC)[$][]} | 34200 |  |  |  | PE |  |  |  |  | 0.456 | 0.456 |  |  | PEE |  |  |  |  | 0.544 | 0.544
3576 | 0000-0003-3977-1278 | https://doi.org/10.1021/ma9507251 | lamellar |  | 190 |  | CCC(C){[$][$]CCCC[$],[$]CC(CC)[$][$]}{[$][$]CCCC[$],[$]CC(CC)[$][]} | 34200 |  |  |  | PE |  |  |  |  | 0.456 | 0.456 |  |  | PEE |  |  |  |  | 0.544 | 0.544
3577 | 0000-0003-3977-1278 | https://doi.org/10.1021/ma9507251 | lamellar |  | 191 |  | CCC(C){[$][$]CCCC[$],[$]CC(CC)[$][$]}{[$][$]CCCC[$],[$]CC(CC)[$][]} | 34200 |  |  |  | PE |  |  |  |  | 0.456 | 0.456 |  |  | PEE |  |  |  |  | 0.544 | 0.544
3578 | 0000-0003-3977-1278 | https://doi.org/10.1021/ma9507251 | lamellar |  | 192 |  | CCC(C){[$][$]CCCC[$],[$]CC(CC)[$][$]}{[$][$]CCCC[$],[$]CC(CC)[$][]} | 34200 |  |  |  | PE |  |  |  |  | 0.456 | 0.456 |  |  | PEE |  |  |  |  | 0.544 | 0.544
3579 | 0000-0003-3977-1278 | https://doi.org/10.1021/ma9507251 | lamellar |  | 193 |  | CCC(C){[$][$]CCCC[$],[$]CC(CC)[$][$]}{[$][$]CCCC[$],[$]CC(CC)[$][]} | 34200 |  |  |  | PE |  |  |  |  | 0.456 | 0.456 |  |  | PEE |  |  |  |  | 0.544 | 0.544
3580 | 0000-0003-3977-1278 | https://doi.org/10.1021/ma9507251 | lamellar |  | 194 |  | CCC(C){[$][$]CCCC[$],[$]CC(CC)[$][$]}{[$][$]CCCC[$],[$]CC(CC)[$][]} | 34200 |  |  |  | PE |  |  |  |  | 0.456 | 0.456 |  |  | PEE |  |  |  |  | 0.544 | 0.544
3581 | 0000-0003-3977-1278 | https://doi.org/10.1021/ma9507251 | lamellar |  | 195 |  | CCC(C){[$][$]CCCC[$],[$]CC(CC)[$][$]}{[$][$]CCCC[$],[$]CC(CC)[$][]} | 34200 |  |  |  | PE |  |  |  |  | 0.456 | 0.456 |  |  | PEE |  |  |  |  | 0.544 | 0.544
3582 | 0000-0003-3977-1278 | https://doi.org/10.1021/ma9507251 | lamellar |  | 196 |  | CCC(C){[$][$]CCCC[$],[$]CC(CC)[$][$]}{[$][$]CCCC[$],[$]CC(CC)[$][]} | 34200 |  |  |  | PE |  |  |  |  | 0.456 | 0.456 |  |  | PEE |  |  |  |  | 0.544 | 0.544
3583 | 0000-0003-3977-1278 | https://doi.org/10.1021/ma9507251 | lamellar |  | 197 |  | CCC(C){[$][$]CCCC[$],[$]CC(CC)[$][$]}{[$][$]CCCC[$],[$]CC(CC)[$][]} | 34200 |  |  |  | PE |  |  |  |  | 0.456 | 0.456 |  |  | PEE |  |  |  |  | 0.544 | 0.544
3584 | 0000-0003-3977-1278 | https://doi.org/10.1021/ma9507251 | lamellar |  | 198 |  | CCC(C){[$][$]CCCC[$],[$]CC(CC)[$][$]}{[$][$]CCCC[$],[$]CC(CC)[$][]} | 34200 |  |  |  | PE |  |  |  |  | 0.456 | 0.456 |  |  | PEE |  |  |  |  | 0.544 | 0.544
3585 | 0000-0003-3977-1278 | https://doi.org/10.1021/ma9507251 | lamellar |  | 199 |  | CCC(C){[$][$]CCCC[$],[$]CC(CC)[$][$]}{[$][$]CCCC[$],[$]CC(CC)[$][]} | 34200 |  |  |  | PE |  |  |  |  | 0.456 | 0.456 |  |  | PEE |  |  |  |  | 0.544 | 0.544
3586 | 0000-0003-3977-1278 | https://doi.org/10.1021/ma9507251 | lamellar |  | 200 |  | CCC(C){[$][$]CCCC[$],[$]CC(CC)[$][$]}{[$][$]CCCC[$],[$]CC(CC)[$][]} | 34200 |  |  |  | PE |  |  |  |  | 0.456 | 0.456 |  |  | PEE |  |  |  |  | 0.544 | 0.544
3587 | 0000-0003-3977-1278 | https://doi.org/10.1021/ma9507251 | lamellar |  | 201 |  | CCC(C){[$][$]CCCC[$],[$]CC(CC)[$][$]}{[$][$]CCCC[$],[$]CC(CC)[$][]} | 34200 |  |  |  | PE |  |  |  |  | 0.456 | 0.456 |  |  | PEE |  |  |  |  | 0.544 | 0.544
3588 | 0000-0003-3977-1278 | https://doi.org/10.1021/ma9507251 | lamellar |  | 202 |  | CCC(C){[$][$]CCCC[$],[$]CC(CC)[$][$]}{[$][$]CCCC[$],[$]CC(CC)[$][]} | 34200 |  |  |  | PE |  |  |  |  | 0.456 | 0.456 |  |  | PEE |  |  |  |  | 0.544 | 0.544
3589 | 0000-0003-3977-1278 | https://doi.org/10.1021/ma9507251 | lamellar |  | 203 |  | CCC(C){[$][$]CCCC[$],[$]CC(CC)[$][$]}{[$][$]CCCC[$],[$]CC(CC)[$][]} | 34200 |  |  |  | PE |  |  |  |  | 0.456 | 0.456 |  |  | PEE |  |  |  |  | 0.544 | 0.544
3590 | 0000-0003-3977-1278 | https://doi.org/10.1021/ma9507251 | lamellar |  | 204 |  | CCC(C){[$][$]CCCC[$],[$]CC(CC)[$][$]}{[$][$]CCCC[$],[$]CC(CC)[$][]} | 34200 |  |  |  | PE |  |  |  |  | 0.456 | 0.456 |  |  | PEE |  |  |  |  | 0.544 | 0.544
3591 | 0000-0003-3977-1278 | https://doi.org/10.1021/ma9507251 | lamellar |  | 205 |  | CCC(C){[$][$]CCCC[$],[$]CC(CC)[$][$]}{[$][$]CCCC[$],[$]CC(CC)[$][]} | 34200 |  |  |  | PE |  |  |  |  | 0.456 | 0.456 |  |  | PEE |  |  |  |  | 0.544 | 0.544
3592 | 0000-0003-3977-1278 | https://doi.org/10.1021/ma9507251 | lamellar |  | 206 |  | CCC(C){[$][$]CCCC[$],[$]CC(CC)[$][$]}{[$][$]CCCC[$],[$]CC(CC)[$][]} | 34200 |  |  |  | PE |  |  |  |  | 0.456 | 0.456 |  |  | PEE |  |  |  |  | 0.544 | 0.544
3593 | 0000-0003-3977-1278 | https://doi.org/10.1021/ma9507251 | lamellar |  | 207 |  | CCC(C){[$][$]CCCC[$],[$]CC(CC)[$][$]}{[$][$]CCCC[$],[$]CC(CC)[$][]} | 34200 |  |  |  | PE |  |  |  |  | 0.456 | 0.456 |  |  | PEE |  |  |  |  | 0.544 | 0.544
3594 | 0000-0003-3977-1278 | https://doi.org/10.1021/ma9507251 | lamellar |  | 208 |  | CCC(C){[$][$]CCCC[$],[$]CC(CC)[$][$]}{[$][$]CCCC[$],[$]CC(CC)[$][]} | 34200 |  |  |  | PE |  |  |  |  | 0.456 | 0.456 |  |  | PEE |  |  |  |  | 0.544 | 0.544
3595 | 0000-0003-3977-1278 | https://doi.org/10.1021/ma9507251 | lamellar |  | 209 |  | CCC(C){[$][$]CCCC[$],[$]CC(CC)[$][$]}{[$][$]CCCC[$],[$]CC(CC)[$][]} | 34200 |  |  |  | PE |  |  |  |  | 0.456 | 0.456 |  |  | PEE |  |  |  |  | 0.544 | 0.544
3596 | 0000-0003-3977-1278 | https://doi.org/10.1021/ma9507251 | lamellar |  | 210 |  | CCC(C){[$][$]CCCC[$],[$]CC(CC)[$][$]}{[$][$]CCCC[$],[$]CC(CC)[$][]} | 34200 |  |  |  | PE |  |  |  |  | 0.456 | 0.456 |  |  | PEE |  |  |  |  | 0.544 | 0.544
3597 | 0000-0003-3977-1278 | https://doi.org/10.1021/ma9507251 | lamellar |  | 211 |  | CCC(C){[$][$]CCCC[$],[$]CC(CC)[$][$]}{[$][$]CCCC[$],[$]CC(CC)[$][]} | 34200 |  |  |  | PE |  |  |  |  | 0.456 | 0.456 |  |  | PEE |  |  |  |  | 0.544 | 0.544
3598 | 0000-0003-3977-1278 | https://doi.org/10.1021/ma9507251 | lamellar |  | 212 |  | CCC(C){[$][$]CCCC[$],[$]CC(CC)[$][$]}{[$][$]CCCC[$],[$]CC(CC)[$][]} | 34200 |  |  |  | PE |  |  |  |  | 0.456 | 0.456 |  |  | PEE |  |  |  |  | 0.544 | 0.544
3599 | 0000-0003-3977-1278 | https://doi.org/10.1021/ma9507251 | lamellar |  | 213 |  | CCC(C){[$][$]CCCC[$],[$]CC(CC)[$][$]}{[$][$]CCCC[$],[$]CC(CC)[$][]} | 34200 |  |  |  | PE |  |  |  |  | 0.456 | 0.456 |  |  | PEE |  |  |  |  | 0.544 | 0.544
3600 | 0000-0003-3977-1278 | https://doi.org/10.1021/ma9507251 | lamellar |  | 214 |  | CCC(C){[$][$]CCCC[$],[$]CC(CC)[$][$]}{[$][$]CCCC[$],[$]CC(CC)[$][]} | 34200 |  |  |  | PE |  |  |  |  | 0.456 | 0.456 |  |  | PEE |  |  |  |  | 0.544 | 0.544
3601 | 0000-0003-3977-1278 | https://doi.org/10.1021/ma9507251 | lamellar |  | 215 |  | CCC(C){[$][$]CCCC[$],[$]CC(CC)[$][$]}{[$][$]CCCC[$],[$]CC(CC)[$][]} | 34200 |  |  |  | PE |  |  |  |  | 0.456 | 0.456 |  |  | PEE |  |  |  |  | 0.544 | 0.544
3602 | 0000-0003-3977-1278 | https://doi.org/10.1021/ma9507251 | lamellar |  | 216 |  | CCC(C){[$][$]CCCC[$],[$]CC(CC)[$][$]}{[$][$]CCCC[$],[$]CC(CC)[$][]} | 34200 |  |  |  | PE |  |  |  |  | 0.456 | 0.456 |  |  | PEE |  |  |  |  | 0.544 | 0.544
3603 | 0000-0003-3977-1278 | https://doi.org/10.1021/ma9507251 | lamellar |  | 217 |  | CCC(C){[$][$]CCCC[$],[$]CC(CC)[$][$]}{[$][$]CCCC[$],[$]CC(CC)[$][]} | 34200 |  |  |  | PE |  |  |  |  | 0.456 | 0.456 |  |  | PEE |  |  |  |  | 0.544 | 0.544
3604 | 0000-0003-3977-1278 | https://doi.org/10.1021/ma9507251 | lamellar |  | 218 |  | CCC(C){[$][$]CCCC[$],[$]CC(CC)[$][$]}{[$][$]CCCC[$],[$]CC(CC)[$][]} | 34200 |  |  |  | PE |  |  |  |  | 0.456 | 0.456 |  |  | PEE |  |  |  |  | 0.544 | 0.544
3605 | 0000-0003-3977-1278 | https://doi.org/10.1021/ma9507251 | lamellar |  | 219 |  | CCC(C){[$][$]CCCC[$],[$]CC(CC)[$][$]}{[$][$]CCCC[$],[$]CC(CC)[$][]} | 34200 |  |  |  | PE |  |  |  |  | 0.456 | 0.456 |  |  | PEE |  |  |  |  | 0.544 | 0.544
3606 | 0000-0003-3977-1278 | https://doi.org/10.1021/ma9507251 | lamellar |  | 220 |  | CCC(C){[$][$]CCCC[$],[$]CC(CC)[$][$]}{[$][$]CCCC[$],[$]CC(CC)[$][]} | 34200 |  |  |  | PE |  |  |  |  | 0.456 | 0.456 |  |  | PEE |  |  |  |  | 0.544 | 0.544
3607 | 0000-0003-3977-1278 | https://doi.org/10.1021/ma9507251 | lamellar |  | 221 |  | CCC(C){[$][$]CCCC[$],[$]CC(CC)[$][$]}{[$][$]CCCC[$],[$]CC(CC)[$][]} | 34200 |  |  |  | PE |  |  |  |  | 0.456 | 0.456 |  |  | PEE |  |  |  |  | 0.544 | 0.544
3608 | 0000-0003-3977-1278 | https://doi.org/10.1021/ma9507251 | lamellar |  | 222 |  | CCC(C){[$][$]CCCC[$],[$]CC(CC)[$][$]}{[$][$]CCCC[$],[$]CC(CC)[$][]} | 34200 |  |  |  | PE |  |  |  |  | 0.456 | 0.456 |  |  | PEE |  |  |  |  | 0.544 | 0.544
3609 | 0000-0003-3977-1278 | https://doi.org/10.1021/ma9507251 | lamellar |  | 223 |  | CCC(C){[$][$]CCCC[$],[$]CC(CC)[$][$]}{[$][$]CCCC[$],[$]CC(CC)[$][]} | 34200 |  |  |  | PE |  |  |  |  | 0.456 | 0.456 |  |  | PEE |  |  |  |  | 0.544 | 0.544
3610 | 0000-0003-3977-1278 | https://doi.org/10.1021/ma9507251 | lamellar |  | 224 |  | CCC(C){[$][$]CCCC[$],[$]CC(CC)[$][$]}{[$][$]CCCC[$],[$]CC(CC)[$][]} | 34200 |  |  |  | PE |  |  |  |  | 0.456 | 0.456 |  |  | PEE |  |  |  |  | 0.544 | 0.544
3611 | 0000-0003-3977-1278 | https://doi.org/10.1021/ma9507251 | lamellar |  | 225 |  | CCC(C){[$][$]CCCC[$],[$]CC(CC)[$][$]}{[$][$]CCCC[$],[$]CC(CC)[$][]} | 34200 |  |  |  | PE |  |  |  |  | 0.456 | 0.456 |  |  | PEE |  |  |  |  | 0.544 | 0.544
3612 | 0000-0003-3977-1278 | https://doi.org/10.1021/ma9507251 | lamellar |  | 226 |  | CCC(C){[$][$]CCCC[$],[$]CC(CC)[$][$]}{[$][$]CCCC[$],[$]CC(CC)[$][]} | 34200 |  |  |  | PE |  |  |  |  | 0.456 | 0.456 |  |  | PEE |  |  |  |  | 0.544 | 0.544
3613 | 0000-0003-3977-1278 | https://doi.org/10.1021/ma9507251 | lamellar |  | 227 |  | CCC(C){[$][$]CCCC[$],[$]CC(CC)[$][$]}{[$][$]CCCC[$],[$]CC(CC)[$][]} | 34200 |  |  |  | PE |  |  |  |  | 0.456 | 0.456 |  |  | PEE |  |  |  |  | 0.544 | 0.544
3614 | 0000-0003-3977-1278 | https://doi.org/10.1021/ma9507251 | lamellar |  | 228 |  | CCC(C){[$][$]CCCC[$],[$]CC(CC)[$][$]}{[$][$]CCCC[$],[$]CC(CC)[$][]} | 34200 |  |  |  | PE |  |  |  |  | 0.456 | 0.456 |  |  | PEE |  |  |  |  | 0.544 | 0.544
3615 | 0000-0003-3977-1278 | https://doi.org/10.1021/ma9507251 | lamellar |  | 229 |  | CCC(C){[$][$]CCCC[$],[$]CC(CC)[$][$]}{[$][$]CCCC[$],[$]CC(CC)[$][]} | 34200 |  |  |  | PE |  |  |  |  | 0.456 | 0.456 |  |  | PEE |  |  |  |  | 0.544 | 0.544
3616 | 0000-0003-3977-1278 | https://doi.org/10.1021/ma9507251 | lamellar |  | 230 |  | CCC(C){[$][$]CCCC[$],[$]CC(CC)[$][$]}{[$][$]CCCC[$],[$]CC(CC)[$][]} | 34200 |  |  |  | PE |  |  |  |  | 0.456 | 0.456 |  |  | PEE |  |  |  |  | 0.544 | 0.544
3617 | 0000-0003-3977-1278 | https://doi.org/10.1021/ma9507251 | lamellar |  | 231 |  | CCC(C){[$][$]CCCC[$],[$]CC(CC)[$][$]}{[$][$]CCCC[$],[$]CC(CC)[$][]} | 34200 |  |  |  | PE |  |  |  |  | 0.456 | 0.456 |  |  | PEE |  |  |  |  | 0.544 | 0.544
3618 | 0000-0003-3977-1278 | https://doi.org/10.1021/ma9507251 | lamellar |  | 232 |  | CCC(C){[$][$]CCCC[$],[$]CC(CC)[$][$]}{[$][$]CCCC[$],[$]CC(CC)[$][]} | 34200 |  |  |  | PE |  |  |  |  | 0.456 | 0.456 |  |  | PEE |  |  |  |  | 0.544 | 0.544
3619 | 0000-0003-3977-1278 | https://doi.org/10.1021/ma9507251 | lamellar |  | 233 |  | CCC(C){[$][$]CCCC[$],[$]CC(CC)[$][$]}{[$][$]CCCC[$],[$]CC(CC)[$][]} | 34200 |  |  |  | PE |  |  |  |  | 0.456 | 0.456 |  |  | PEE |  |  |  |  | 0.544 | 0.544
3620 | 0000-0003-3977-1278 | https://doi.org/10.1021/ma9507251 | lamellar |  | 234 |  | CCC(C){[$][$]CCCC[$],[$]CC(CC)[$][$]}{[$][$]CCCC[$],[$]CC(CC)[$][]} | 34200 |  |  |  | PE |  |  |  |  | 0.456 | 0.456 |  |  | PEE |  |  |  |  | 0.544 | 0.544
3621 | 0000-0003-3977-1278 | https://doi.org/10.1021/ma9507251 | lamellar |  | 235 |  | CCC(C){[$][$]CCCC[$],[$]CC(CC)[$][$]}{[$][$]CCCC[$],[$]CC(CC)[$][]} | 34200 |  |  |  | PE |  |  |  |  | 0.456 | 0.456 |  |  | PEE |  |  |  |  | 0.544 | 0.544
3622 | 0000-0003-3977-1278 | https://doi.org/10.1021/ma9507251 | lamellar |  | 236 |  | CCC(C){[$][$]CCCC[$],[$]CC(CC)[$][$]}{[$][$]CCCC[$],[$]CC(CC)[$][]} | 34200 |  |  |  | PE |  |  |  |  | 0.456 | 0.456 |  |  | PEE |  |  |  |  | 0.544 | 0.544
3623 | 0000-0003-3977-1278 | https://doi.org/10.1021/ma9507251 | lamellar |  | 237 |  | CCC(C){[$][$]CCCC[$],[$]CC(CC)[$][$]}{[$][$]CCCC[$],[$]CC(CC)[$][]} | 34200 |  |  |  | PE |  |  |  |  | 0.456 | 0.456 |  |  | PEE |  |  |  |  | 0.544 | 0.544
3624 | 0000-0003-3977-1278 | https://doi.org/10.1021/ma9507251 | lamellar |  | 238 |  | CCC(C){[$][$]CCCC[$],[$]CC(CC)[$][$]}{[$][$]CCCC[$],[$]CC(CC)[$][]} | 34200 |  |  |  | PE |  |  |  |  | 0.456 | 0.456 |  |  | PEE |  |  |  |  | 0.544 | 0.544
3625 | 0000-0003-3977-1278 | https://doi.org/10.1021/ma9507251 | lamellar |  | 239 |  | CCC(C){[$][$]CCCC[$],[$]CC(CC)[$][$]}{[$][$]CCCC[$],[$]CC(CC)[$][]} | 34200 |  |  |  | PE |  |  |  |  | 0.456 | 0.456 |  |  | PEE |  |  |  |  | 0.544 | 0.544
3626 | 0000-0003-3977-1278 | https://doi.org/10.1021/ma9507251 | lamellar |  | 240 |  | CCC(C){[$][$]CCCC[$],[$]CC(CC)[$][$]}{[$][$]CCCC[$],[$]CC(CC)[$][]} | 34200 |  |  |  | PE |  |  |  |  | 0.456 | 0.456 |  |  | PEE |  |  |  |  | 0.544 | 0.544
3627 | 0000-0003-3977-1278 | https://doi.org/10.1021/ma9507251 | lamellar |  | 241 |  | CCC(C){[$][$]CCCC[$],[$]CC(CC)[$][$]}{[$][$]CCCC[$],[$]CC(CC)[$][]} | 34200 |  |  |  | PE |  |  |  |  | 0.456 | 0.456 |  |  | PEE |  |  |  |  | 0.544 | 0.544
3628 | 0000-0003-3977-1278 | https://doi.org/10.1021/ma9507251 | lamellar |  | 242 |  | CCC(C){[$][$]CCCC[$],[$]CC(CC)[$][$]}{[$][$]CCCC[$],[$]CC(CC)[$][]} | 34200 |  |  |  | PE |  |  |  |  | 0.456 | 0.456 |  |  | PEE |  |  |  |  | 0.544 | 0.544
3629 | 0000-0003-3977-1278 | https://doi.org/10.1021/ma9507251 | lamellar |  | 243 |  | CCC(C){[$][$]CCCC[$],[$]CC(CC)[$][$]}{[$][$]CCCC[$],[$]CC(CC)[$][]} | 34200 |  |  |  | PE |  |  |  |  | 0.456 | 0.456 |  |  | PEE |  |  |  |  | 0.544 | 0.544
3630 | 0000-0003-3977-1278 | https://doi.org/10.1021/ma9507251 | lamellar |  | 244 |  | CCC(C){[$][$]CCCC[$],[$]CC(CC)[$][$]}{[$][$]CCCC[$],[$]CC(CC)[$][]} | 34200 |  |  |  | PE |  |  |  |  | 0.456 | 0.456 |  |  | PEE |  |  |  |  | 0.544 | 0.544
3631 | 0000-0003-3977-1278 | https://doi.org/10.1021/ma9507251 | lamellar |  | 245 |  | CCC(C){[$][$]CCCC[$],[$]CC(CC)[$][$]}{[$][$]CCCC[$],[$]CC(CC)[$][]} | 34200 |  |  |  | PE |  |  |  |  | 0.456 | 0.456 |  |  | PEE |  |  |  |  | 0.544 | 0.544
3632 | 0000-0003-3977-1278 | https://doi.org/10.1021/ma9507251 | lamellar |  | 246 |  | CCC(C){[$][$]CCCC[$],[$]CC(CC)[$][$]}{[$][$]CCCC[$],[$]CC(CC)[$][]} | 34200 |  |  |  | PE |  |  |  |  | 0.456 | 0.456 |  |  | PEE |  |  |  |  | 0.544 | 0.544
3633 | 0000-0003-3977-1278 | https://doi.org/10.1021/ma9507251 | lamellar |  | 247 |  | CCC(C){[$][$]CCCC[$],[$]CC(CC)[$][$]}{[$][$]CCCC[$],[$]CC(CC)[$][]} | 34200 |  |  |  | PE |  |  |  |  | 0.456 | 0.456 |  |  | PEE |  |  |  |  | 0.544 | 0.544
3634 | 0000-0003-3977-1278 | https://doi.org/10.1021/ma9507251 | lamellar |  | 248 |  | CCC(C){[$][$]CCCC[$],[$]CC(CC)[$][$]}{[$][$]CCCC[$],[$]CC(CC)[$][]} | 34200 |  |  |  | PE |  |  |  |  | 0.456 | 0.456 |  |  | PEE |  |  |  |  | 0.544 | 0.544
3635 | 0000-0003-3977-1278 | https://doi.org/10.1021/ma9507251 | lamellar |  | 249 |  | CCC(C){[$][$]CCCC[$],[$]CC(CC)[$][$]}{[$][$]CCCC[$],[$]CC(CC)[$][]} | 34200 |  |  |  | PE |  |  |  |  | 0.456 | 0.456 |  |  | PEE |  |  |  |  | 0.544 | 0.544
3636 | 0000-0003-3977-1278 | https://doi.org/10.1021/ma9507251 | lamellar |  | 250 |  | CCC(C){[$][$]CCCC[$],[$]CC(CC)[$][$]}{[$][$]CCCC[$],[$]CC(CC)[$][]} | 34200 |  |  |  | PE |  |  |  |  | 0.456 | 0.456 |  |  | PEE |  |  |  |  | 0.544 | 0.544
3637 | 0000-0003-3977-1278 | https://doi.org/10.1021/ma9507251 | lamellar |  | 251 |  | CCC(C){[$][$]CCCC[$],[$]CC(CC)[$][$]}{[$][$]CCCC[$],[$]CC(CC)[$][]} | 34200 |  |  |  | PE |  |  |  |  | 0.456 | 0.456 |  |  | PEE |  |  |  |  | 0.544 | 0.544
3638 | 0000-0003-3977-1278 | https://doi.org/10.1021/ma9507251 | lamellar |  | 252 |  | CCC(C){[$][$]CCCC[$],[$]CC(CC)[$][$]}{[$][$]CCCC[$],[$]CC(CC)[$][]} | 34200 |  |  |  | PE |  |  |  |  | 0.456 | 0.456 |  |  | PEE |  |  |  |  | 0.544 | 0.544
3639 | 0000-0003-3977-1278 | https://doi.org/10.1021/ma9507251 | lamellar |  | 253 |  | CCC(C){[$][$]CCCC[$],[$]CC(CC)[$][$]}{[$][$]CCCC[$],[$]CC(CC)[$][]} | 34200 |  |  |  | PE |  |  |  |  | 0.456 | 0.456 |  |  | PEE |  |  |  |  | 0.544 | 0.544
3640 | 0000-0003-3977-1278 | https://doi.org/10.1021/ma9507251 | lamellar |  | 254 |  | CCC(C){[$][$]CCCC[$],[$]CC(CC)[$][$]}{[$][$]CCCC[$],[$]CC(CC)[$][]} | 34200 |  |  |  | PE |  |  |  |  | 0.456 | 0.456 |  |  | PEE |  |  |  |  | 0.544 | 0.544
3641 | 0000-0003-3977-1278 | https://doi.org/10.1021/ma9507251 | lamellar |  | 255 |  | CCC(C){[$][$]CCCC[$],[$]CC(CC)[$][$]}{[$][$]CCCC[$],[$]CC(CC)[$][]} | 34200 |  |  |  | PE |  |  |  |  | 0.456 | 0.456 |  |  | PEE |  |  |  |  | 0.544 | 0.544
3642 | 0000-0003-3977-1278 | https://doi.org/10.1021/ma9507251 | lamellar |  | 256 |  | CCC(C){[$][$]CCCC[$],[$]CC(CC)[$][$]}{[$][$]CCCC[$],[$]CC(CC)[$][]} | 34200 |  |  |  | PE |  |  |  |  | 0.456 | 0.456 |  |  | PEE |  |  |  |  | 0.544 | 0.544
3643 | 0000-0003-3977-1278 | https://doi.org/10.1021/ma9507251 | lamellar |  | 257 |  | CCC(C){[$][$]CCCC[$],[$]CC(CC)[$][$]}{[$][$]CCCC[$],[$]CC(CC)[$][]} | 34200 |  |  |  | PE |  |  |  |  | 0.456 | 0.456 |  |  | PEE |  |  |  |  | 0.544 | 0.544
3644 | 0000-0003-3977-1278 | https://doi.org/10.1021/ma9507251 | lamellar |  | 258 |  | CCC(C){[$][$]CCCC[$],[$]CC(CC)[$][$]}{[$][$]CCCC[$],[$]CC(CC)[$][]} | 34200 |  |  |  | PE |  |  |  |  | 0.456 | 0.456 |  |  | PEE |  |  |  |  | 0.544 | 0.544
3645 | 0000-0003-3977-1278 | https://doi.org/10.1021/ma9507251 | lamellar |  | 259 |  | CCC(C){[$][$]CCCC[$],[$]CC(CC)[$][$]}{[$][$]CCCC[$],[$]CC(CC)[$][]} | 34200 |  |  |  | PE |  |  |  |  | 0.456 | 0.456 |  |  | PEE |  |  |  |  | 0.544 | 0.544
3646 | 0000-0003-3977-1278 | https://doi.org/10.1021/ma9507251 | lamellar |  | 260 |  | CCC(C){[$][$]CCCC[$],[$]CC(CC)[$][$]}{[$][$]CCCC[$],[$]CC(CC)[$][]} | 34200 |  |  |  | PE |  |  |  |  | 0.456 | 0.456 |  |  | PEE |  |  |  |  | 0.544 | 0.544
3647 | 0000-0003-3977-1278 | https://doi.org/10.1021/ma9507251 | lamellar |  | 261 |  | CCC(C){[$][$]CCCC[$],[$]CC(CC)[$][$]}{[$][$]CCCC[$],[$]CC(CC)[$][]} | 34200 |  |  |  | PE |  |  |  |  | 0.456 | 0.456 |  |  | PEE |  |  |  |  | 0.544 | 0.544
3648 | 0000-0003-3977-1278 | https://doi.org/10.1021/ma9507251 | lamellar |  | 262 |  | CCC(C){[$][$]CCCC[$],[$]CC(CC)[$][$]}{[$][$]CCCC[$],[$]CC(CC)[$][]} | 34200 |  |  |  | PE |  |  |  |  | 0.456 | 0.456 |  |  | PEE |  |  |  |  | 0.544 | 0.544
3649 | 0000-0003-3977-1278 | https://doi.org/10.1021/ma9507251 | lamellar |  | 263 |  | CCC(C){[$][$]CCCC[$],[$]CC(CC)[$][$]}{[$][$]CCCC[$],[$]CC(CC)[$][]} | 34200 |  |  |  | PE |  |  |  |  | 0.456 | 0.456 |  |  | PEE |  |  |  |  | 0.544 | 0.544
3650 | 0000-0003-3977-1278 | https://doi.org/10.1021/ma9507251 | lamellar |  | 264 |  | CCC(C){[$][$]CCCC[$],[$]CC(CC)[$][$]}{[$][$]CCCC[$],[$]CC(CC)[$][]} | 34200 |  |  |  | PE |  |  |  |  | 0.456 | 0.456 |  |  | PEE |  |  |  |  | 0.544 | 0.544
3651 | 0000-0003-3977-1278 | https://doi.org/10.1021/ma9507251 | lamellar |  | 265 |  | CCC(C){[$][$]CCCC[$],[$]CC(CC)[$][$]}{[$][$]CCCC[$],[$]CC(CC)[$][]} | 34200 |  |  |  | PE |  |  |  |  | 0.456 | 0.456 |  |  | PEE |  |  |  |  | 0.544 | 0.544
3652 | 0000-0003-3977-1278 | https://doi.org/10.1021/ma9507251 | lamellar |  | 266 |  | CCC(C){[$][$]CCCC[$],[$]CC(CC)[$][$]}{[$][$]CCCC[$],[$]CC(CC)[$][]} | 34200 |  |  |  | PE |  |  |  |  | 0.456 | 0.456 |  |  | PEE |  |  |  |  | 0.544 | 0.544
3653 | 0000-0003-3977-1278 | https://doi.org/10.1021/ma9507251 | lamellar |  | 267 |  | CCC(C){[$][$]CCCC[$],[$]CC(CC)[$][$]}{[$][$]CCCC[$],[$]CC(CC)[$][]} | 34200 |  |  |  | PE |  |  |  |  | 0.456 | 0.456 |  |  | PEE |  |  |  |  | 0.544 | 0.544
3654 | 0000-0003-3977-1278 | https://doi.org/10.1021/ma9507251 | lamellar |  | 268 |  | CCC(C){[$][$]CCCC[$],[$]CC(CC)[$][$]}{[$][$]CCCC[$],[$]CC(CC)[$][]} | 34200 |  |  |  | PE |  |  |  |  | 0.456 | 0.456 |  |  | PEE |  |  |  |  | 0.544 | 0.544
3655 | 0000-0003-3977-1278 | https://doi.org/10.1021/ma9507251 | lamellar |  | 269 |  | CCC(C){[$][$]CCCC[$],[$]CC(CC)[$][$]}{[$][$]CCCC[$],[$]CC(CC)[$][]} | 34200 |  |  |  | PE |  |  |  |  | 0.456 | 0.456 |  |  | PEE |  |  |  |  | 0.544 | 0.544
3656 | 0000-0003-3977-1278 | https://doi.org/10.1021/ma9507251 | lamellar |  | 270 |  | CCC(C){[$][$]CCCC[$],[$]CC(CC)[$][$]}{[$][$]CCCC[$],[$]CC(CC)[$][]} | 34200 |  |  |  | PE |  |  |  |  | 0.456 | 0.456 |  |  | PEE |  |  |  |  | 0.544 | 0.544
3657 | 0000-0003-3977-1278 | https://doi.org/10.1021/ma9507251 | lamellar |  | 271 |  | CCC(C){[$][$]CCCC[$],[$]CC(CC)[$][$]}{[$][$]CCCC[$],[$]CC(CC)[$][]} | 34200 |  |  |  | PE |  |  |  |  | 0.456 | 0.456 |  |  | PEE |  |  |  |  | 0.544 | 0.544
3658 | 0000-0003-3977-1278 | https://doi.org/10.1021/ma9507251 | lamellar |  | 272 |  | CCC(C){[$][$]CCCC[$],[$]CC(CC)[$][$]}{[$][$]CCCC[$],[$]CC(CC)[$][]} | 34200 |  |  |  | PE |  |  |  |  | 0.456 | 0.456 |  |  | PEE |  |  |  |  | 0.544 | 0.544
3659 | 0000-0003-3977-1278 | https://doi.org/10.1021/ma9507251 | lamellar |  | 273 |  | CCC(C){[$][$]CCCC[$],[$]CC(CC)[$][$]}{[$][$]CCCC[$],[$]CC(CC)[$][]} | 34200 |  |  |  | PE |  |  |  |  | 0.456 | 0.456 |  |  | PEE |  |  |  |  | 0.544 | 0.544
3660 | 0000-0003-3977-1278 | https://doi.org/10.1021/ma9507251 | lamellar |  | 274 |  | CCC(C){[$][$]CCCC[$],[$]CC(CC)[$][$]}{[$][$]CCCC[$],[$]CC(CC)[$][]} | 34200 |  |  |  | PE |  |  |  |  | 0.456 | 0.456 |  |  | PEE |  |  |  |  | 0.544 | 0.544
3661 | 0000-0003-3977-1278 | https://doi.org/10.1021/ma9507251 | lamellar |  | 275 |  | CCC(C){[$][$]CCCC[$],[$]CC(CC)[$][$]}{[$][$]CCCC[$],[$]CC(CC)[$][]} | 34200 |  |  |  | PE |  |  |  |  | 0.456 | 0.456 |  |  | PEE |  |  |  |  | 0.544 | 0.544
3662 | 0000-0003-3977-1278 | https://doi.org/10.1021/ma9507251 | lamellar | disordered | 276 | Tabulated: 276C | CCC(C){[$][$]CCCC[$],[$]CC(CC)[$][$]}{[$][$]CCCC[$],[$]CC(CC)[$][]} | 34200 |  |  |  | PE |  |  |  |  | 0.456 | 0.456 |  |  | PEE |  |  |  |  | 0.544 | 0.544
3663 | 0000-0003-3977-1278 | https://doi.org/10.1021/ma9507251 | lamellar | disordered | 277 |  | CCC(C){[$][$]CCCC[$],[$]CC(CC)[$][$]}{[$][$]CCCC[$],[$]CC(CC)[$][]} | 34200 |  |  |  | PE |  |  |  |  | 0.456 | 0.456 |  |  | PEE |  |  |  |  | 0.544 | 0.544
3664 | 0000-0003-3977-1278 | https://doi.org/10.1021/ma9507251 | lamellar | disordered | 278 |  | CCC(C){[$][$]CCCC[$],[$]CC(CC)[$][$]}{[$][$]CCCC[$],[$]CC(CC)[$][]} | 34200 |  |  |  | PE |  |  |  |  | 0.456 | 0.456 |  |  | PEE |  |  |  |  | 0.544 | 0.544
3665 | 0000-0003-3977-1278 | https://doi.org/10.1021/ma9507251 | disordered |  | 279 |  | CCC(C){[$][$]CCCC[$],[$]CC(CC)[$][$]}{[$][$]CCCC[$],[$]CC(CC)[$][]} | 34200 |  |  |  | PE |  |  |  |  | 0.456 | 0.456 |  |  | PEE |  |  |  |  | 0.544 | 0.544
3666 | 0000-0003-3977-1278 | https://doi.org/10.1021/ma9507251 | disordered |  | 280 |  | CCC(C){[$][$]CCCC[$],[$]CC(CC)[$][$]}{[$][$]CCCC[$],[$]CC(CC)[$][]} | 34200 |  |  |  | PE |  |  |  |  | 0.456 | 0.456 |  |  | PEE |  |  |  |  | 0.544 | 0.544
3667 | 0000-0003-3977-1278 | https://doi.org/10.1021/ma00091a024 | lamellar |  | 201.0517 | Sample PVCH-PEE2, Figure 4 | {[][$]CC(C1CCCCC1)[$][$]}{[$][$]CCCC[$],[$]CC(CC)[$][]} | 52000 |  |  |  | PVCH |  |  |  |  | 0.48 | 0.48 |  |  | PEE |  |  |  |  | 0.52 | 0.52
3668 | 0000-0003-3977-1278 | https://doi.org/10.1021/ma00091a024 | lamellar |  | 201.8225 |  | {[][$]CC(C1CCCCC1)[$][$]}{[$][$]CCCC[$],[$]CC(CC)[$][]} | 52000 |  |  |  | PVCH |  |  |  |  | 0.48 | 0.48 |  |  | PEE |  |  |  |  | 0.52 | 0.52
3669 | 0000-0003-3977-1278 | https://doi.org/10.1021/ma00091a024 | lamellar |  | 202.5933 |  | {[][$]CC(C1CCCCC1)[$][$]}{[$][$]CCCC[$],[$]CC(CC)[$][]} | 52000 |  |  |  | PVCH |  |  |  |  | 0.48 | 0.48 |  |  | PEE |  |  |  |  | 0.52 | 0.52
3670 | 0000-0003-3977-1278 | https://doi.org/10.1021/ma00091a024 | lamellar |  | 203.4905 |  | {[][$]CC(C1CCCCC1)[$][$]}{[$][$]CCCC[$],[$]CC(CC)[$][]} | 52000 |  |  |  | PVCH |  |  |  |  | 0.48 | 0.48 |  |  | PEE |  |  |  |  | 0.52 | 0.52
3671 | 0000-0003-3977-1278 | https://doi.org/10.1021/ma00091a024 | lamellar |  | 204.133 |  | {[][$]CC(C1CCCCC1)[$][$]}{[$][$]CCCC[$],[$]CC(CC)[$][]} | 52000 |  |  |  | PVCH |  |  |  |  | 0.48 | 0.48 |  |  | PEE |  |  |  |  | 0.52 | 0.52
3672 | 0000-0003-3977-1278 | https://doi.org/10.1021/ma00091a024 | lamellar |  | 205.0302 |  | {[][$]CC(C1CCCCC1)[$][$]}{[$][$]CCCC[$],[$]CC(CC)[$][]} | 52000 |  |  |  | PVCH |  |  |  |  | 0.48 | 0.48 |  |  | PEE |  |  |  |  | 0.52 | 0.52
3673 | 0000-0003-3977-1278 | https://doi.org/10.1021/ma00091a024 | lamellar |  | 205.6723 |  | {[][$]CC(C1CCCCC1)[$][$]}{[$][$]CCCC[$],[$]CC(CC)[$][]} | 52000 |  |  |  | PVCH |  |  |  |  | 0.48 | 0.48 |  |  | PEE |  |  |  |  | 0.52 | 0.52
3674 | 0000-0003-3977-1278 | https://doi.org/10.1021/ma00091a024 | lamellar |  | 206.7616 |  | {[][$]CC(C1CCCCC1)[$][$]}{[$][$]CCCC[$],[$]CC(CC)[$][]} | 52000 |  |  |  | PVCH |  |  |  |  | 0.48 | 0.48 |  |  | PEE |  |  |  |  | 0.52 | 0.52
3675 | 0000-0003-3977-1278 | https://doi.org/10.1021/ma00091a024 | lamellar |  | 207.6595 |  | {[][$]CC(C1CCCCC1)[$][$]}{[$][$]CCCC[$],[$]CC(CC)[$][]} | 52000 |  |  |  | PVCH |  |  |  |  | 0.48 | 0.48 |  |  | PEE |  |  |  |  | 0.52 | 0.52
3676 | 0000-0003-3977-1278 | https://doi.org/10.1021/ma00091a024 | lamellar |  | 208.2369 |  | {[][$]CC(C1CCCCC1)[$][$]}{[$][$]CCCC[$],[$]CC(CC)[$][]} | 52000 |  |  |  | PVCH |  |  |  |  | 0.48 | 0.48 |  |  | PEE |  |  |  |  | 0.52 | 0.52
3677 | 0000-0003-3977-1278 | https://doi.org/10.1021/ma00091a024 | lamellar |  | 209.1994 |  | {[][$]CC(C1CCCCC1)[$][$]}{[$][$]CCCC[$],[$]CC(CC)[$][]} | 52000 |  |  |  | PVCH |  |  |  |  | 0.48 | 0.48 |  |  | PEE |  |  |  |  | 0.52 | 0.52
3678 | 0000-0003-3977-1278 | https://doi.org/10.1021/ma00091a024 | lamellar |  | 210.1607 |  | {[][$]CC(C1CCCCC1)[$][$]}{[$][$]CCCC[$],[$]CC(CC)[$][]} | 52000 |  |  |  | PVCH |  |  |  |  | 0.48 | 0.48 |  |  | PEE |  |  |  |  | 0.52 | 0.52
3679 | 0000-0003-3977-1278 | https://doi.org/10.1021/ma00091a024 | lamellar |  | 210.8662 |  | {[][$]CC(C1CCCCC1)[$][$]}{[$][$]CCCC[$],[$]CC(CC)[$][]} | 52000 |  |  |  | PVCH |  |  |  |  | 0.48 | 0.48 |  |  | PEE |  |  |  |  | 0.52 | 0.52
3680 | 0000-0003-3977-1278 | https://doi.org/10.1021/ma00091a024 | lamellar |  | 211.6997 |  | {[][$]CC(C1CCCCC1)[$][$]}{[$][$]CCCC[$],[$]CC(CC)[$][]} | 52000 |  |  |  | PVCH |  |  |  |  | 0.48 | 0.48 |  |  | PEE |  |  |  |  | 0.52 | 0.52
3681 | 0000-0003-3977-1278 | https://doi.org/10.1021/ma00091a024 | lamellar |  | 212.7253 |  | {[][$]CC(C1CCCCC1)[$][$]}{[$][$]CCCC[$],[$]CC(CC)[$][]} | 52000 |  |  |  | PVCH |  |  |  |  | 0.48 | 0.48 |  |  | PEE |  |  |  |  | 0.52 | 0.52
3682 | 0000-0003-3977-1278 | https://doi.org/10.1021/ma00091a024 | lamellar |  | 213.6235 |  | {[][$]CC(C1CCCCC1)[$][$]}{[$][$]CCCC[$],[$]CC(CC)[$][]} | 52000 |  |  |  | PVCH |  |  |  |  | 0.48 | 0.48 |  |  | PEE |  |  |  |  | 0.52 | 0.52
3683 | 0000-0003-3977-1278 | https://doi.org/10.1021/ma00091a024 | lamellar |  | 214.4563 |  | {[][$]CC(C1CCCCC1)[$][$]}{[$][$]CCCC[$],[$]CC(CC)[$][]} | 52000 |  |  |  | PVCH |  |  |  |  | 0.48 | 0.48 |  |  | PEE |  |  |  |  | 0.52 | 0.52
3684 | 0000-0003-3977-1278 | https://doi.org/10.1021/ma00091a024 | lamellar |  | 215.6746 |  | {[][$]CC(C1CCCCC1)[$][$]}{[$][$]CCCC[$],[$]CC(CC)[$][]} | 52000 |  |  |  | PVCH |  |  |  |  | 0.48 | 0.48 |  |  | PEE |  |  |  |  | 0.52 | 0.52
3685 | 0000-0003-3977-1278 | https://doi.org/10.1021/ma00091a024 | lamellar |  | 216.253 |  | {[][$]CC(C1CCCCC1)[$][$]}{[$][$]CCCC[$],[$]CC(CC)[$][]} | 52000 |  |  |  | PVCH |  |  |  |  | 0.48 | 0.48 |  |  | PEE |  |  |  |  | 0.52 | 0.52
3686 | 0000-0003-3977-1278 | https://doi.org/10.1021/ma00091a024 | lamellar |  | 217.1512 |  | {[][$]CC(C1CCCCC1)[$][$]}{[$][$]CCCC[$],[$]CC(CC)[$][]} | 52000 |  |  |  | PVCH |  |  |  |  | 0.48 | 0.48 |  |  | PEE |  |  |  |  | 0.52 | 0.52
3687 | 0000-0003-3977-1278 | https://doi.org/10.1021/ma00091a024 | lamellar |  | 218.4326 |  | {[][$]CC(C1CCCCC1)[$][$]}{[$][$]CCCC[$],[$]CC(CC)[$][]} | 52000 |  |  |  | PVCH |  |  |  |  | 0.48 | 0.48 |  |  | PEE |  |  |  |  | 0.52 | 0.52
3688 | 0000-0003-3977-1278 | https://doi.org/10.1021/ma00091a024 | lamellar |  | 219.3951 |  | {[][$]CC(C1CCCCC1)[$][$]}{[$][$]CCCC[$],[$]CC(CC)[$][]} | 52000 |  |  |  | PVCH |  |  |  |  | 0.48 | 0.48 |  |  | PEE |  |  |  |  | 0.52 | 0.52
3689 | 0000-0003-3977-1278 | https://doi.org/10.1021/ma00091a024 | lamellar |  | 219.9725 |  | {[][$]CC(C1CCCCC1)[$][$]}{[$][$]CCCC[$],[$]CC(CC)[$][]} | 52000 |  |  |  | PVCH |  |  |  |  | 0.48 | 0.48 |  |  | PEE |  |  |  |  | 0.52 | 0.52
3690 | 0000-0003-3977-1278 | https://doi.org/10.1021/ma00091a024 | lamellar |  | 221.2548 |  | {[][$]CC(C1CCCCC1)[$][$]}{[$][$]CCCC[$],[$]CC(CC)[$][]} | 52000 |  |  |  | PVCH |  |  |  |  | 0.48 | 0.48 |  |  | PEE |  |  |  |  | 0.52 | 0.52
3691 | 0000-0003-3977-1278 | https://doi.org/10.1021/ma00091a024 | lamellar |  | 222.1517 |  | {[][$]CC(C1CCCCC1)[$][$]}{[$][$]CCCC[$],[$]CC(CC)[$][]} | 52000 |  |  |  | PVCH |  |  |  |  | 0.48 | 0.48 |  |  | PEE |  |  |  |  | 0.52 | 0.52
3692 | 0000-0003-3977-1278 | https://doi.org/10.1021/ma00091a024 | lamellar |  | 222.7305 |  | {[][$]CC(C1CCCCC1)[$][$]}{[$][$]CCCC[$],[$]CC(CC)[$][]} | 52000 |  |  |  | PVCH |  |  |  |  | 0.48 | 0.48 |  |  | PEE |  |  |  |  | 0.52 | 0.52
3693 | 0000-0003-3977-1278 | https://doi.org/10.1021/ma00091a024 | lamellar |  | 224.0125 |  | {[][$]CC(C1CCCCC1)[$][$]}{[$][$]CCCC[$],[$]CC(CC)[$][]} | 52000 |  |  |  | PVCH |  |  |  |  | 0.48 | 0.48 |  |  | PEE |  |  |  |  | 0.52 | 0.52
3694 | 0000-0003-3977-1278 | https://doi.org/10.1021/ma00091a024 | lamellar |  | 224.8489 |  | {[][$]CC(C1CCCCC1)[$][$]}{[$][$]CCCC[$],[$]CC(CC)[$][]} | 52000 |  |  |  | PVCH |  |  |  |  | 0.48 | 0.48 |  |  | PEE |  |  |  |  | 0.52 | 0.52
3695 | 0000-0003-3977-1278 | https://doi.org/10.1021/ma00091a024 | lamellar |  | 225.6827 |  | {[][$]CC(C1CCCCC1)[$][$]}{[$][$]CCCC[$],[$]CC(CC)[$][]} | 52000 |  |  |  | PVCH |  |  |  |  | 0.48 | 0.48 |  |  | PEE |  |  |  |  | 0.52 | 0.52
3696 | 0000-0003-3977-1278 | https://doi.org/10.1021/ma00091a024 | lamellar |  | 226.5825 |  | {[][$]CC(C1CCCCC1)[$][$]}{[$][$]CCCC[$],[$]CC(CC)[$][]} | 52000 |  |  |  | PVCH |  |  |  |  | 0.48 | 0.48 |  |  | PEE |  |  |  |  | 0.52 | 0.52
3697 | 0000-0003-3977-1278 | https://doi.org/10.1021/ma00091a024 | lamellar | disordered | 227.2903 |  | {[][$]CC(C1CCCCC1)[$][$]}{[$][$]CCCC[$],[$]CC(CC)[$][]} | 52000 |  |  |  | PVCH |  |  |  |  | 0.48 | 0.48 |  |  | PEE |  |  |  |  | 0.52 | 0.52
3698 | 0000-0003-3977-1278 | https://doi.org/10.1021/ma00091a024 | lamellar | disordered | 228.1312 |  | {[][$]CC(C1CCCCC1)[$][$]}{[$][$]CCCC[$],[$]CC(CC)[$][]} | 52000 |  |  |  | PVCH |  |  |  |  | 0.48 | 0.48 |  |  | PEE |  |  |  |  | 0.52 | 0.52
3699 | 0000-0003-3977-1278 | https://doi.org/10.1021/ma00091a024 | lamellar | disordered | 229.1985 | Tabulated: 229C | {[][$]CC(C1CCCCC1)[$][$]}{[$][$]CCCC[$],[$]CC(CC)[$][]} | 52000 |  |  |  | PVCH |  |  |  |  | 0.48 | 0.48 |  |  | PEE |  |  |  |  | 0.52 | 0.52
3700 | 0000-0003-3977-1278 | https://doi.org/10.1021/ma00091a024 | disordered |  | 229.8227 |  | {[][$]CC(C1CCCCC1)[$][$]}{[$][$]CCCC[$],[$]CC(CC)[$][]} | 52000 |  |  |  | PVCH |  |  |  |  | 0.48 | 0.48 |  |  | PEE |  |  |  |  | 0.52 | 0.52
3701 | 0000-0003-3977-1278 | https://doi.org/10.1021/ma00091a024 | disordered |  | 231.6091 |  | {[][$]CC(C1CCCCC1)[$][$]}{[$][$]CCCC[$],[$]CC(CC)[$][]} | 52000 |  |  |  | PVCH |  |  |  |  | 0.48 | 0.48 |  |  | PEE |  |  |  |  | 0.52 | 0.52
3702 | 0000-0003-3977-1278 | https://doi.org/10.1021/ma00091a024 | lamellar |  | 109.9701 | Sample 14PI-PS1, Figure 5 | {[][$]CC(c1ccccc1)[$][$]}{[$][$]C\C=C(C)/C[$],[$]C\C=C(C)\C[$],[$]CC(C(C)=C)[$],[$]CC(C)(C=C)[$][]} | 18000 |  |  |  | PS |  |  |  |  | 0.5 | 0.5 |  |  | PI |  |  |  |  | 0.5 | 0.5
3703 | 0000-0003-3977-1278 | https://doi.org/10.1021/ma00091a024 | lamellar |  | 110.2176 |  | {[][$]CC(c1ccccc1)[$][$]}{[$][$]C\C=C(C)/C[$],[$]C\C=C(C)\C[$],[$]CC(C(C)=C)[$],[$]CC(C)(C=C)[$][]} | 18000 |  |  |  | PS |  |  |  |  | 0.5 | 0.5 |  |  | PI |  |  |  |  | 0.5 | 0.5
3704 | 0000-0003-3977-1278 | https://doi.org/10.1021/ma00091a024 | lamellar |  | 110.5642 |  | {[][$]CC(c1ccccc1)[$][$]}{[$][$]C\C=C(C)/C[$],[$]C\C=C(C)\C[$],[$]CC(C(C)=C)[$],[$]CC(C)(C=C)[$][]} | 18000 |  |  |  | PS |  |  |  |  | 0.5 | 0.5 |  |  | PI |  |  |  |  | 0.5 | 0.5
3705 | 0000-0003-3977-1278 | https://doi.org/10.1021/ma00091a024 | lamellar |  | 110.9107 |  | {[][$]CC(c1ccccc1)[$][$]}{[$][$]C\C=C(C)/C[$],[$]C\C=C(C)\C[$],[$]CC(C(C)=C)[$],[$]CC(C)(C=C)[$][]} | 18000 |  |  |  | PS |  |  |  |  | 0.5 | 0.5 |  |  | PI |  |  |  |  | 0.5 | 0.5
3706 | 0000-0003-3977-1278 | https://doi.org/10.1021/ma00091a024 | lamellar |  | 111.2572 |  | {[][$]CC(c1ccccc1)[$][$]}{[$][$]C\C=C(C)/C[$],[$]C\C=C(C)\C[$],[$]CC(C(C)=C)[$],[$]CC(C)(C=C)[$][]} | 18000 |  |  |  | PS |  |  |  |  | 0.5 | 0.5 |  |  | PI |  |  |  |  | 0.5 | 0.5
3707 | 0000-0003-3977-1278 | https://doi.org/10.1021/ma00091a024 | lamellar |  | 111.8018 |  | {[][$]CC(c1ccccc1)[$][$]}{[$][$]C\C=C(C)/C[$],[$]C\C=C(C)\C[$],[$]CC(C(C)=C)[$],[$]CC(C)(C=C)[$][]} | 18000 |  |  |  | PS |  |  |  |  | 0.5 | 0.5 |  |  | PI |  |  |  |  | 0.5 | 0.5
3708 | 0000-0003-3977-1278 | https://doi.org/10.1021/ma00091a024 | lamellar |  | 112.0988 |  | {[][$]CC(c1ccccc1)[$][$]}{[$][$]C\C=C(C)/C[$],[$]C\C=C(C)\C[$],[$]CC(C(C)=C)[$],[$]CC(C)(C=C)[$][]} | 18000 |  |  |  | PS |  |  |  |  | 0.5 | 0.5 |  |  | PI |  |  |  |  | 0.5 | 0.5
3709 | 0000-0003-3977-1278 | https://doi.org/10.1021/ma00091a024 | lamellar |  | 112.5443 |  | {[][$]CC(c1ccccc1)[$][$]}{[$][$]C\C=C(C)/C[$],[$]C\C=C(C)\C[$],[$]CC(C(C)=C)[$],[$]CC(C)(C=C)[$][]} | 18000 |  |  |  | PS |  |  |  |  | 0.5 | 0.5 |  |  | PI |  |  |  |  | 0.5 | 0.5
3710 | 0000-0003-3977-1278 | https://doi.org/10.1021/ma00091a024 | lamellar |  | 112.9899 |  | {[][$]CC(c1ccccc1)[$][$]}{[$][$]C\C=C(C)/C[$],[$]C\C=C(C)\C[$],[$]CC(C(C)=C)[$],[$]CC(C)(C=C)[$][]} | 18000 |  |  |  | PS |  |  |  |  | 0.5 | 0.5 |  |  | PI |  |  |  |  | 0.5 | 0.5
3711 | 0000-0003-3977-1278 | https://doi.org/10.1021/ma00091a024 | lamellar |  | 113.5344 |  | {[][$]CC(c1ccccc1)[$][$]}{[$][$]C\C=C(C)/C[$],[$]C\C=C(C)\C[$],[$]CC(C(C)=C)[$],[$]CC(C)(C=C)[$][]} | 18000 |  |  |  | PS |  |  |  |  | 0.5 | 0.5 |  |  | PI |  |  |  |  | 0.5 | 0.5
3712 | 0000-0003-3977-1278 | https://doi.org/10.1021/ma00091a024 | lamellar |  | 113.9799 |  | {[][$]CC(c1ccccc1)[$][$]}{[$][$]C\C=C(C)/C[$],[$]C\C=C(C)\C[$],[$]CC(C(C)=C)[$],[$]CC(C)(C=C)[$][]} | 18000 |  |  |  | PS |  |  |  |  | 0.5 | 0.5 |  |  | PI |  |  |  |  | 0.5 | 0.5
3713 | 0000-0003-3977-1278 | https://doi.org/10.1021/ma00091a024 | lamellar |  | 114.277 |  | {[][$]CC(c1ccccc1)[$][$]}{[$][$]C\C=C(C)/C[$],[$]C\C=C(C)\C[$],[$]CC(C(C)=C)[$],[$]CC(C)(C=C)[$][]} | 18000 |  |  |  | PS |  |  |  |  | 0.5 | 0.5 |  |  | PI |  |  |  |  | 0.5 | 0.5
3714 | 0000-0003-3977-1278 | https://doi.org/10.1021/ma00091a024 | lamellar |  | 114.5245 |  | {[][$]CC(c1ccccc1)[$][$]}{[$][$]C\C=C(C)/C[$],[$]C\C=C(C)\C[$],[$]CC(C(C)=C)[$],[$]CC(C)(C=C)[$][]} | 18000 |  |  |  | PS |  |  |  |  | 0.5 | 0.5 |  |  | PI |  |  |  |  | 0.5 | 0.5
3715 | 0000-0003-3977-1278 | https://doi.org/10.1021/ma00091a024 | lamellar |  | 114.8215 |  | {[][$]CC(c1ccccc1)[$][$]}{[$][$]C\C=C(C)/C[$],[$]C\C=C(C)\C[$],[$]CC(C(C)=C)[$],[$]CC(C)(C=C)[$][]} | 18000 |  |  |  | PS |  |  |  |  | 0.5 | 0.5 |  |  | PI |  |  |  |  | 0.5 | 0.5
3716 | 0000-0003-3977-1278 | https://doi.org/10.1021/ma00091a024 | lamellar |  | 115.168 |  | {[][$]CC(c1ccccc1)[$][$]}{[$][$]C\C=C(C)/C[$],[$]C\C=C(C)\C[$],[$]CC(C(C)=C)[$],[$]CC(C)(C=C)[$][]} | 18000 |  |  |  | PS |  |  |  |  | 0.5 | 0.5 |  |  | PI |  |  |  |  | 0.5 | 0.5
3717 | 0000-0003-3977-1278 | https://doi.org/10.1021/ma00091a024 | lamellar |  | 115.4651 |  | {[][$]CC(c1ccccc1)[$][$]}{[$][$]C\C=C(C)/C[$],[$]C\C=C(C)\C[$],[$]CC(C(C)=C)[$],[$]CC(C)(C=C)[$][]} | 18000 |  |  |  | PS |  |  |  |  | 0.5 | 0.5 |  |  | PI |  |  |  |  | 0.5 | 0.5
3718 | 0000-0003-3977-1278 | https://doi.org/10.1021/ma00091a024 | lamellar |  | 115.8116 |  | {[][$]CC(c1ccccc1)[$][$]}{[$][$]C\C=C(C)/C[$],[$]C\C=C(C)\C[$],[$]CC(C(C)=C)[$],[$]CC(C)(C=C)[$][]} | 18000 |  |  |  | PS |  |  |  |  | 0.5 | 0.5 |  |  | PI |  |  |  |  | 0.5 | 0.5
3719 | 0000-0003-3977-1278 | https://doi.org/10.1021/ma00091a024 | lamellar |  | 116.1581 |  | {[][$]CC(c1ccccc1)[$][$]}{[$][$]C\C=C(C)/C[$],[$]C\C=C(C)\C[$],[$]CC(C(C)=C)[$],[$]CC(C)(C=C)[$][]} | 18000 |  |  |  | PS |  |  |  |  | 0.5 | 0.5 |  |  | PI |  |  |  |  | 0.5 | 0.5
3720 | 0000-0003-3977-1278 | https://doi.org/10.1021/ma00091a024 | lamellar |  | 116.5541 |  | {[][$]CC(c1ccccc1)[$][$]}{[$][$]C\C=C(C)/C[$],[$]C\C=C(C)\C[$],[$]CC(C(C)=C)[$],[$]CC(C)(C=C)[$][]} | 18000 |  |  |  | PS |  |  |  |  | 0.5 | 0.5 |  |  | PI |  |  |  |  | 0.5 | 0.5
3721 | 0000-0003-3977-1278 | https://doi.org/10.1021/ma00091a024 | lamellar |  | 116.9007 |  | {[][$]CC(c1ccccc1)[$][$]}{[$][$]C\C=C(C)/C[$],[$]C\C=C(C)\C[$],[$]CC(C(C)=C)[$],[$]CC(C)(C=C)[$][]} | 18000 |  |  |  | PS |  |  |  |  | 0.5 | 0.5 |  |  | PI |  |  |  |  | 0.5 | 0.5
3722 | 0000-0003-3977-1278 | https://doi.org/10.1021/ma00091a024 | lamellar |  | 117.1482 |  | {[][$]CC(c1ccccc1)[$][$]}{[$][$]C\C=C(C)/C[$],[$]C\C=C(C)\C[$],[$]CC(C(C)=C)[$],[$]CC(C)(C=C)[$][]} | 18000 |  |  |  | PS |  |  |  |  | 0.5 | 0.5 |  |  | PI |  |  |  |  | 0.5 | 0.5
3723 | 0000-0003-3977-1278 | https://doi.org/10.1021/ma00091a024 | lamellar |  | 117.5442 |  | {[][$]CC(c1ccccc1)[$][$]}{[$][$]C\C=C(C)/C[$],[$]C\C=C(C)\C[$],[$]CC(C(C)=C)[$],[$]CC(C)(C=C)[$][]} | 18000 |  |  |  | PS |  |  |  |  | 0.5 | 0.5 |  |  | PI |  |  |  |  | 0.5 | 0.5
3724 | 0000-0003-3977-1278 | https://doi.org/10.1021/ma00091a024 | lamellar |  | 118.1878 |  | {[][$]CC(c1ccccc1)[$][$]}{[$][$]C\C=C(C)/C[$],[$]C\C=C(C)\C[$],[$]CC(C(C)=C)[$],[$]CC(C)(C=C)[$][]} | 18000 |  |  |  | PS |  |  |  |  | 0.5 | 0.5 |  |  | PI |  |  |  |  | 0.5 | 0.5
3725 | 0000-0003-3977-1278 | https://doi.org/10.1021/ma00091a024 | lamellar |  | 118.4353 |  | {[][$]CC(c1ccccc1)[$][$]}{[$][$]C\C=C(C)/C[$],[$]C\C=C(C)\C[$],[$]CC(C(C)=C)[$],[$]CC(C)(C=C)[$][]} | 18000 |  |  |  | PS |  |  |  |  | 0.5 | 0.5 |  |  | PI |  |  |  |  | 0.5 | 0.5
3726 | 0000-0003-3977-1278 | https://doi.org/10.1021/ma00091a024 | lamellar |  | 118.7323 |  | {[][$]CC(c1ccccc1)[$][$]}{[$][$]C\C=C(C)/C[$],[$]C\C=C(C)\C[$],[$]CC(C(C)=C)[$],[$]CC(C)(C=C)[$][]} | 18000 |  |  |  | PS |  |  |  |  | 0.5 | 0.5 |  |  | PI |  |  |  |  | 0.5 | 0.5
3727 | 0000-0003-3977-1278 | https://doi.org/10.1021/ma00091a024 | lamellar |  | 119.1779 |  | {[][$]CC(c1ccccc1)[$][$]}{[$][$]C\C=C(C)/C[$],[$]C\C=C(C)\C[$],[$]CC(C(C)=C)[$],[$]CC(C)(C=C)[$][]} | 18000 |  |  |  | PS |  |  |  |  | 0.5 | 0.5 |  |  | PI |  |  |  |  | 0.5 | 0.5
3728 | 0000-0003-3977-1278 | https://doi.org/10.1021/ma00091a024 | lamellar |  | 119.5244 |  | {[][$]CC(c1ccccc1)[$][$]}{[$][$]C\C=C(C)/C[$],[$]C\C=C(C)\C[$],[$]CC(C(C)=C)[$],[$]CC(C)(C=C)[$][]} | 18000 |  |  |  | PS |  |  |  |  | 0.5 | 0.5 |  |  | PI |  |  |  |  | 0.5 | 0.5
3729 | 0000-0003-3977-1278 | https://doi.org/10.1021/ma00091a024 | lamellar |  | 120.0689 |  | {[][$]CC(c1ccccc1)[$][$]}{[$][$]C\C=C(C)/C[$],[$]C\C=C(C)\C[$],[$]CC(C(C)=C)[$],[$]CC(C)(C=C)[$][]} | 18000 |  |  |  | PS |  |  |  |  | 0.5 | 0.5 |  |  | PI |  |  |  |  | 0.5 | 0.5
3730 | 0000-0003-3977-1278 | https://doi.org/10.1021/ma00091a024 | lamellar |  | 120.663 |  | {[][$]CC(c1ccccc1)[$][$]}{[$][$]C\C=C(C)/C[$],[$]C\C=C(C)\C[$],[$]CC(C(C)=C)[$],[$]CC(C)(C=C)[$][]} | 18000 |  |  |  | PS |  |  |  |  | 0.5 | 0.5 |  |  | PI |  |  |  |  | 0.5 | 0.5
3731 | 0000-0003-3977-1278 | https://doi.org/10.1021/ma00091a024 | lamellar |  | 120.96 |  | {[][$]CC(c1ccccc1)[$][$]}{[$][$]C\C=C(C)/C[$],[$]C\C=C(C)\C[$],[$]CC(C(C)=C)[$],[$]CC(C)(C=C)[$][]} | 18000 |  |  |  | PS |  |  |  |  | 0.5 | 0.5 |  |  | PI |  |  |  |  | 0.5 | 0.5
3732 | 0000-0003-3977-1278 | https://doi.org/10.1021/ma00091a024 | lamellar |  | 121.3065 |  | {[][$]CC(c1ccccc1)[$][$]}{[$][$]C\C=C(C)/C[$],[$]C\C=C(C)\C[$],[$]CC(C(C)=C)[$],[$]CC(C)(C=C)[$][]} | 18000 |  |  |  | PS |  |  |  |  | 0.5 | 0.5 |  |  | PI |  |  |  |  | 0.5 | 0.5
3733 | 0000-0003-3977-1278 | https://doi.org/10.1021/ma00091a024 | lamellar |  | 121.8016 |  | {[][$]CC(c1ccccc1)[$][$]}{[$][$]C\C=C(C)/C[$],[$]C\C=C(C)\C[$],[$]CC(C(C)=C)[$],[$]CC(C)(C=C)[$][]} | 18000 |  |  |  | PS |  |  |  |  | 0.5 | 0.5 |  |  | PI |  |  |  |  | 0.5 | 0.5
3734 | 0000-0003-3977-1278 | https://doi.org/10.1021/ma00091a024 | lamellar |  | 122.2471 |  | {[][$]CC(c1ccccc1)[$][$]}{[$][$]C\C=C(C)/C[$],[$]C\C=C(C)\C[$],[$]CC(C(C)=C)[$],[$]CC(C)(C=C)[$][]} | 18000 |  |  |  | PS |  |  |  |  | 0.5 | 0.5 |  |  | PI |  |  |  |  | 0.5 | 0.5
3735 | 0000-0003-3977-1278 | https://doi.org/10.1021/ma00091a024 | lamellar |  | 122.6431 |  | {[][$]CC(c1ccccc1)[$][$]}{[$][$]C\C=C(C)/C[$],[$]C\C=C(C)\C[$],[$]CC(C(C)=C)[$],[$]CC(C)(C=C)[$][]} | 18000 |  |  |  | PS |  |  |  |  | 0.5 | 0.5 |  |  | PI |  |  |  |  | 0.5 | 0.5
3736 | 0000-0003-3977-1278 | https://doi.org/10.1021/ma00091a024 | lamellar | disordered | 122.9402 |  | {[][$]CC(c1ccccc1)[$][$]}{[$][$]C\C=C(C)/C[$],[$]C\C=C(C)\C[$],[$]CC(C(C)=C)[$],[$]CC(C)(C=C)[$][]} | 18000 |  |  |  | PS |  |  |  |  | 0.5 | 0.5 |  |  | PI |  |  |  |  | 0.5 | 0.5
3737 | 0000-0003-3977-1278 | https://doi.org/10.1021/ma00091a024 | lamellar | disordered | 123.1382 |  | {[][$]CC(c1ccccc1)[$][$]}{[$][$]C\C=C(C)/C[$],[$]C\C=C(C)\C[$],[$]CC(C(C)=C)[$],[$]CC(C)(C=C)[$][]} | 18000 |  |  |  | PS |  |  |  |  | 0.5 | 0.5 |  |  | PI |  |  |  |  | 0.5 | 0.5
3738 | 0000-0003-3977-1278 | https://doi.org/10.1021/ma00091a024 | lamellar | disordered | 123.8807 |  | {[][$]CC(c1ccccc1)[$][$]}{[$][$]C\C=C(C)/C[$],[$]C\C=C(C)\C[$],[$]CC(C(C)=C)[$],[$]CC(C)(C=C)[$][]} | 18000 |  |  |  | PS |  |  |  |  | 0.5 | 0.5 |  |  | PI |  |  |  |  | 0.5 | 0.5
3739 | 0000-0003-3977-1278 | https://doi.org/10.1021/ma00091a024 | lamellar | disordered | 124.2273 | Tabulated: 124C | {[][$]CC(c1ccccc1)[$][$]}{[$][$]C\C=C(C)/C[$],[$]C\C=C(C)\C[$],[$]CC(C(C)=C)[$],[$]CC(C)(C=C)[$][]} | 18000 |  |  |  | PS |  |  |  |  | 0.5 | 0.5 |  |  | PI |  |  |  |  | 0.5 | 0.5
3740 | 0000-0003-3977-1278 | https://doi.org/10.1021/ma00091a024 | lamellar | disordered | 124.6728 |  | {[][$]CC(c1ccccc1)[$][$]}{[$][$]C\C=C(C)/C[$],[$]C\C=C(C)\C[$],[$]CC(C(C)=C)[$],[$]CC(C)(C=C)[$][]} | 18000 |  |  |  | PS |  |  |  |  | 0.5 | 0.5 |  |  | PI |  |  |  |  | 0.5 | 0.5
3741 | 0000-0003-3977-1278 | https://doi.org/10.1021/ma00091a024 | lamellar | disordered | 125.4153 |  | {[][$]CC(c1ccccc1)[$][$]}{[$][$]C\C=C(C)/C[$],[$]C\C=C(C)\C[$],[$]CC(C(C)=C)[$],[$]CC(C)(C=C)[$][]} | 18000 |  |  |  | PS |  |  |  |  | 0.5 | 0.5 |  |  | PI |  |  |  |  | 0.5 | 0.5
3742 | 0000-0003-3977-1278 | https://doi.org/10.1021/ma00091a024 | disordered |  | 126.0589 |  | {[][$]CC(c1ccccc1)[$][$]}{[$][$]C\C=C(C)/C[$],[$]C\C=C(C)\C[$],[$]CC(C(C)=C)[$],[$]CC(C)(C=C)[$][]} | 18000 |  |  |  | PS |  |  |  |  | 0.5 | 0.5 |  |  | PI |  |  |  |  | 0.5 | 0.5
3743 | 0000-0003-3977-1278 | https://doi.org/10.1021/ma00091a024 | disordered |  | 128.2371 |  | {[][$]CC(c1ccccc1)[$][$]}{[$][$]C\C=C(C)/C[$],[$]C\C=C(C)\C[$],[$]CC(C(C)=C)[$],[$]CC(C)(C=C)[$][]} | 18000 |  |  |  | PS |  |  |  |  | 0.5 | 0.5 |  |  | PI |  |  |  |  | 0.5 | 0.5
3744 | 0000-0003-3977-1278 | https://doi.org/10.1021/ma00091a024 | lamellar |  | 127.6277 | Sample PEP-PVCH1, Figure 5 | {[][$]CC(C1CCCCC1)[$][$]}{[$][$]CCC(C)C[$],[$]CC(C(C)C)[$],[$]CC(C)(CC)[$][]} | 19000 |  |  |  | PVCH |  |  |  |  | 0.52 | 0.52 |  |  | PEP |  |  |  |  | 0.48 | 0.48
3745 | 0000-0003-3977-1278 | https://doi.org/10.1021/ma00091a024 | lamellar |  | 127.4945 |  | {[][$]CC(C1CCCCC1)[$][$]}{[$][$]CCC(C)C[$],[$]CC(C(C)C)[$],[$]CC(C)(CC)[$][]} | 19000 |  |  |  | PVCH |  |  |  |  | 0.52 | 0.52 |  |  | PEP |  |  |  |  | 0.48 | 0.48
3746 | 0000-0003-3977-1278 | https://doi.org/10.1021/ma00091a024 | lamellar |  | 127.841 |  | {[][$]CC(C1CCCCC1)[$][$]}{[$][$]CCC(C)C[$],[$]CC(C(C)C)[$],[$]CC(C)(CC)[$][]} | 19000 |  |  |  | PVCH |  |  |  |  | 0.52 | 0.52 |  |  | PEP |  |  |  |  | 0.48 | 0.48
3747 | 0000-0003-3977-1278 | https://doi.org/10.1021/ma00091a024 | lamellar |  | 128.1876 |  | {[][$]CC(C1CCCCC1)[$][$]}{[$][$]CCC(C)C[$],[$]CC(C(C)C)[$],[$]CC(C)(CC)[$][]} | 19000 |  |  |  | PVCH |  |  |  |  | 0.52 | 0.52 |  |  | PEP |  |  |  |  | 0.48 | 0.48
3748 | 0000-0003-3977-1278 | https://doi.org/10.1021/ma00091a024 | lamellar |  | 128.6331 |  | {[][$]CC(C1CCCCC1)[$][$]}{[$][$]CCC(C)C[$],[$]CC(C(C)C)[$],[$]CC(C)(CC)[$][]} | 19000 |  |  |  | PVCH |  |  |  |  | 0.52 | 0.52 |  |  | PEP |  |  |  |  | 0.48 | 0.48
3749 | 0000-0003-3977-1278 | https://doi.org/10.1021/ma00091a024 | lamellar |  | 128.9796 |  | {[][$]CC(C1CCCCC1)[$][$]}{[$][$]CCC(C)C[$],[$]CC(C(C)C)[$],[$]CC(C)(CC)[$][]} | 19000 |  |  |  | PVCH |  |  |  |  | 0.52 | 0.52 |  |  | PEP |  |  |  |  | 0.48 | 0.48
3750 | 0000-0003-3977-1278 | https://doi.org/10.1021/ma00091a024 | lamellar |  | 129.3262 |  | {[][$]CC(C1CCCCC1)[$][$]}{[$][$]CCC(C)C[$],[$]CC(C(C)C)[$],[$]CC(C)(CC)[$][]} | 19000 |  |  |  | PVCH |  |  |  |  | 0.52 | 0.52 |  |  | PEP |  |  |  |  | 0.48 | 0.48
3751 | 0000-0003-3977-1278 | https://doi.org/10.1021/ma00091a024 | lamellar |  | 129.6232 |  | {[][$]CC(C1CCCCC1)[$][$]}{[$][$]CCC(C)C[$],[$]CC(C(C)C)[$],[$]CC(C)(CC)[$][]} | 19000 |  |  |  | PVCH |  |  |  |  | 0.52 | 0.52 |  |  | PEP |  |  |  |  | 0.48 | 0.48
3752 | 0000-0003-3977-1278 | https://doi.org/10.1021/ma00091a024 | lamellar |  | 129.8212 |  | {[][$]CC(C1CCCCC1)[$][$]}{[$][$]CCC(C)C[$],[$]CC(C(C)C)[$],[$]CC(C)(CC)[$][]} | 19000 |  |  |  | PVCH |  |  |  |  | 0.52 | 0.52 |  |  | PEP |  |  |  |  | 0.48 | 0.48
3753 | 0000-0003-3977-1278 | https://doi.org/10.1021/ma00091a024 | lamellar |  | 130.2172 |  | {[][$]CC(C1CCCCC1)[$][$]}{[$][$]CCC(C)C[$],[$]CC(C(C)C)[$],[$]CC(C)(CC)[$][]} | 19000 |  |  |  | PVCH |  |  |  |  | 0.52 | 0.52 |  |  | PEP |  |  |  |  | 0.48 | 0.48
3754 | 0000-0003-3977-1278 | https://doi.org/10.1021/ma00091a024 | lamellar |  | 130.4647 |  | {[][$]CC(C1CCCCC1)[$][$]}{[$][$]CCC(C)C[$],[$]CC(C(C)C)[$],[$]CC(C)(CC)[$][]} | 19000 |  |  |  | PVCH |  |  |  |  | 0.52 | 0.52 |  |  | PEP |  |  |  |  | 0.48 | 0.48
3755 | 0000-0003-3977-1278 | https://doi.org/10.1021/ma00091a024 | lamellar |  | 130.9103 |  | {[][$]CC(C1CCCCC1)[$][$]}{[$][$]CCC(C)C[$],[$]CC(C(C)C)[$],[$]CC(C)(CC)[$][]} | 19000 |  |  |  | PVCH |  |  |  |  | 0.52 | 0.52 |  |  | PEP |  |  |  |  | 0.48 | 0.48
3756 | 0000-0003-3977-1278 | https://doi.org/10.1021/ma00091a024 | lamellar |  | 131.2568 |  | {[][$]CC(C1CCCCC1)[$][$]}{[$][$]CCC(C)C[$],[$]CC(C(C)C)[$],[$]CC(C)(CC)[$][]} | 19000 |  |  |  | PVCH |  |  |  |  | 0.52 | 0.52 |  |  | PEP |  |  |  |  | 0.48 | 0.48
3757 | 0000-0003-3977-1278 | https://doi.org/10.1021/ma00091a024 | lamellar |  | 131.7023 |  | {[][$]CC(C1CCCCC1)[$][$]}{[$][$]CCC(C)C[$],[$]CC(C(C)C)[$],[$]CC(C)(CC)[$][]} | 19000 |  |  |  | PVCH |  |  |  |  | 0.52 | 0.52 |  |  | PEP |  |  |  |  | 0.48 | 0.48
3758 | 0000-0003-3977-1278 | https://doi.org/10.1021/ma00091a024 | lamellar |  | 132.1974 |  | {[][$]CC(C1CCCCC1)[$][$]}{[$][$]CCC(C)C[$],[$]CC(C(C)C)[$],[$]CC(C)(CC)[$][]} | 19000 |  |  |  | PVCH |  |  |  |  | 0.52 | 0.52 |  |  | PEP |  |  |  |  | 0.48 | 0.48
3759 | 0000-0003-3977-1278 | https://doi.org/10.1021/ma00091a024 | lamellar |  | 132.5439 |  | {[][$]CC(C1CCCCC1)[$][$]}{[$][$]CCC(C)C[$],[$]CC(C(C)C)[$],[$]CC(C)(CC)[$][]} | 19000 |  |  |  | PVCH |  |  |  |  | 0.52 | 0.52 |  |  | PEP |  |  |  |  | 0.48 | 0.48
3760 | 0000-0003-3977-1278 | https://doi.org/10.1021/ma00091a024 | lamellar |  | 132.9894 |  | {[][$]CC(C1CCCCC1)[$][$]}{[$][$]CCC(C)C[$],[$]CC(C(C)C)[$],[$]CC(C)(CC)[$][]} | 19000 |  |  |  | PVCH |  |  |  |  | 0.52 | 0.52 |  |  | PEP |  |  |  |  | 0.48 | 0.48
3761 | 0000-0003-3977-1278 | https://doi.org/10.1021/ma00091a024 | lamellar |  | 133.237 |  | {[][$]CC(C1CCCCC1)[$][$]}{[$][$]CCC(C)C[$],[$]CC(C(C)C)[$],[$]CC(C)(CC)[$][]} | 19000 |  |  |  | PVCH |  |  |  |  | 0.52 | 0.52 |  |  | PEP |  |  |  |  | 0.48 | 0.48
3762 | 0000-0003-3977-1278 | https://doi.org/10.1021/ma00091a024 | lamellar |  | 133.5835 |  | {[][$]CC(C1CCCCC1)[$][$]}{[$][$]CCC(C)C[$],[$]CC(C(C)C)[$],[$]CC(C)(CC)[$][]} | 19000 |  |  |  | PVCH |  |  |  |  | 0.52 | 0.52 |  |  | PEP |  |  |  |  | 0.48 | 0.48
3763 | 0000-0003-3977-1278 | https://doi.org/10.1021/ma00091a024 | lamellar |  | 134.029 |  | {[][$]CC(C1CCCCC1)[$][$]}{[$][$]CCC(C)C[$],[$]CC(C(C)C)[$],[$]CC(C)(CC)[$][]} | 19000 |  |  |  | PVCH |  |  |  |  | 0.52 | 0.52 |  |  | PEP |  |  |  |  | 0.48 | 0.48
3764 | 0000-0003-3977-1278 | https://doi.org/10.1021/ma00091a024 | lamellar |  | 134.5241 |  | {[][$]CC(C1CCCCC1)[$][$]}{[$][$]CCC(C)C[$],[$]CC(C(C)C)[$],[$]CC(C)(CC)[$][]} | 19000 |  |  |  | PVCH |  |  |  |  | 0.52 | 0.52 |  |  | PEP |  |  |  |  | 0.48 | 0.48
3765 | 0000-0003-3977-1278 | https://doi.org/10.1021/ma00091a024 | lamellar |  | 134.8706 |  | {[][$]CC(C1CCCCC1)[$][$]}{[$][$]CCC(C)C[$],[$]CC(C(C)C)[$],[$]CC(C)(CC)[$][]} | 19000 |  |  |  | PVCH |  |  |  |  | 0.52 | 0.52 |  |  | PEP |  |  |  |  | 0.48 | 0.48
3766 | 0000-0003-3977-1278 | https://doi.org/10.1021/ma00091a024 | lamellar |  | 135.3656 |  | {[][$]CC(C1CCCCC1)[$][$]}{[$][$]CCC(C)C[$],[$]CC(C(C)C)[$],[$]CC(C)(CC)[$][]} | 19000 |  |  |  | PVCH |  |  |  |  | 0.52 | 0.52 |  |  | PEP |  |  |  |  | 0.48 | 0.48
3767 | 0000-0003-3977-1278 | https://doi.org/10.1021/ma00091a024 | lamellar |  | 135.5636 |  | {[][$]CC(C1CCCCC1)[$][$]}{[$][$]CCC(C)C[$],[$]CC(C(C)C)[$],[$]CC(C)(CC)[$][]} | 19000 |  |  |  | PVCH |  |  |  |  | 0.52 | 0.52 |  |  | PEP |  |  |  |  | 0.48 | 0.48
3768 | 0000-0003-3977-1278 | https://doi.org/10.1021/ma00091a024 | lamellar |  | 136.1082 |  | {[][$]CC(C1CCCCC1)[$][$]}{[$][$]CCC(C)C[$],[$]CC(C(C)C)[$],[$]CC(C)(CC)[$][]} | 19000 |  |  |  | PVCH |  |  |  |  | 0.52 | 0.52 |  |  | PEP |  |  |  |  | 0.48 | 0.48
3769 | 0000-0003-3977-1278 | https://doi.org/10.1021/ma00091a024 | lamellar |  | 136.5042 |  | {[][$]CC(C1CCCCC1)[$][$]}{[$][$]CCC(C)C[$],[$]CC(C(C)C)[$],[$]CC(C)(CC)[$][]} | 19000 |  |  |  | PVCH |  |  |  |  | 0.52 | 0.52 |  |  | PEP |  |  |  |  | 0.48 | 0.48
3770 | 0000-0003-3977-1278 | https://doi.org/10.1021/ma00091a024 | lamellar |  | 136.9498 |  | {[][$]CC(C1CCCCC1)[$][$]}{[$][$]CCC(C)C[$],[$]CC(C(C)C)[$],[$]CC(C)(CC)[$][]} | 19000 |  |  |  | PVCH |  |  |  |  | 0.52 | 0.52 |  |  | PEP |  |  |  |  | 0.48 | 0.48
3771 | 0000-0003-3977-1278 | https://doi.org/10.1021/ma00091a024 | lamellar |  | 137.2963 |  | {[][$]CC(C1CCCCC1)[$][$]}{[$][$]CCC(C)C[$],[$]CC(C(C)C)[$],[$]CC(C)(CC)[$][]} | 19000 |  |  |  | PVCH |  |  |  |  | 0.52 | 0.52 |  |  | PEP |  |  |  |  | 0.48 | 0.48
3772 | 0000-0003-3977-1278 | https://doi.org/10.1021/ma00091a024 | lamellar |  | 137.7913 |  | {[][$]CC(C1CCCCC1)[$][$]}{[$][$]CCC(C)C[$],[$]CC(C(C)C)[$],[$]CC(C)(CC)[$][]} | 19000 |  |  |  | PVCH |  |  |  |  | 0.52 | 0.52 |  |  | PEP |  |  |  |  | 0.48 | 0.48
3773 | 0000-0003-3977-1278 | https://doi.org/10.1021/ma00091a024 | lamellar |  | 138.3854 |  | {[][$]CC(C1CCCCC1)[$][$]}{[$][$]CCC(C)C[$],[$]CC(C(C)C)[$],[$]CC(C)(CC)[$][]} | 19000 |  |  |  | PVCH |  |  |  |  | 0.52 | 0.52 |  |  | PEP |  |  |  |  | 0.48 | 0.48
3774 | 0000-0003-3977-1278 | https://doi.org/10.1021/ma00091a024 | lamellar |  | 138.7814 |  | {[][$]CC(C1CCCCC1)[$][$]}{[$][$]CCC(C)C[$],[$]CC(C(C)C)[$],[$]CC(C)(CC)[$][]} | 19000 |  |  |  | PVCH |  |  |  |  | 0.52 | 0.52 |  |  | PEP |  |  |  |  | 0.48 | 0.48
3775 | 0000-0003-3977-1278 | https://doi.org/10.1021/ma00091a024 | lamellar |  | 138.9299 |  | {[][$]CC(C1CCCCC1)[$][$]}{[$][$]CCC(C)C[$],[$]CC(C(C)C)[$],[$]CC(C)(CC)[$][]} | 19000 |  |  |  | PVCH |  |  |  |  | 0.52 | 0.52 |  |  | PEP |  |  |  |  | 0.48 | 0.48
3776 | 0000-0003-3977-1278 | https://doi.org/10.1021/ma00091a024 | lamellar |  | 139.5735 |  | {[][$]CC(C1CCCCC1)[$][$]}{[$][$]CCC(C)C[$],[$]CC(C(C)C)[$],[$]CC(C)(CC)[$][]} | 19000 |  |  |  | PVCH |  |  |  |  | 0.52 | 0.52 |  |  | PEP |  |  |  |  | 0.48 | 0.48
3777 | 0000-0003-3977-1278 | https://doi.org/10.1021/ma00091a024 | lamellar |  | 139.9695 |  | {[][$]CC(C1CCCCC1)[$][$]}{[$][$]CCC(C)C[$],[$]CC(C(C)C)[$],[$]CC(C)(CC)[$][]} | 19000 |  |  |  | PVCH |  |  |  |  | 0.52 | 0.52 |  |  | PEP |  |  |  |  | 0.48 | 0.48
3778 | 0000-0003-3977-1278 | https://doi.org/10.1021/ma00091a024 | lamellar | disordered | 140.316 |  | {[][$]CC(C1CCCCC1)[$][$]}{[$][$]CCC(C)C[$],[$]CC(C(C)C)[$],[$]CC(C)(CC)[$][]} | 19000 |  |  |  | PVCH |  |  |  |  | 0.52 | 0.52 |  |  | PEP |  |  |  |  | 0.48 | 0.48
3779 | 0000-0003-3977-1278 | https://doi.org/10.1021/ma00091a024 | lamellar | disordered | 140.514 |  | {[][$]CC(C1CCCCC1)[$][$]}{[$][$]CCC(C)C[$],[$]CC(C(C)C)[$],[$]CC(C)(CC)[$][]} | 19000 |  |  |  | PVCH |  |  |  |  | 0.52 | 0.52 |  |  | PEP |  |  |  |  | 0.48 | 0.48
3780 | 0000-0003-3977-1278 | https://doi.org/10.1021/ma00091a024 | lamellar | disordered | 141.3061 | Tabulated: 140C | {[][$]CC(C1CCCCC1)[$][$]}{[$][$]CCC(C)C[$],[$]CC(C(C)C)[$],[$]CC(C)(CC)[$][]} | 19000 |  |  |  | PVCH |  |  |  |  | 0.52 | 0.52 |  |  | PEP |  |  |  |  | 0.48 | 0.48
3781 | 0000-0003-3977-1278 | https://doi.org/10.1021/ma00091a024 | lamellar | disordered | 141.6526 |  | {[][$]CC(C1CCCCC1)[$][$]}{[$][$]CCC(C)C[$],[$]CC(C(C)C)[$],[$]CC(C)(CC)[$][]} | 19000 |  |  |  | PVCH |  |  |  |  | 0.52 | 0.52 |  |  | PEP |  |  |  |  | 0.48 | 0.48
3782 | 0000-0003-3977-1278 | https://doi.org/10.1021/ma00091a024 | lamellar | disordered | 141.6526 |  | {[][$]CC(C1CCCCC1)[$][$]}{[$][$]CCC(C)C[$],[$]CC(C(C)C)[$],[$]CC(C)(CC)[$][]} | 19000 |  |  |  | PVCH |  |  |  |  | 0.52 | 0.52 |  |  | PEP |  |  |  |  | 0.48 | 0.48
3783 | 0000-0003-3977-1278 | https://doi.org/10.1021/ma00091a024 | lamellar | disordered | 142.2962 |  | {[][$]CC(C1CCCCC1)[$][$]}{[$][$]CCC(C)C[$],[$]CC(C(C)C)[$],[$]CC(C)(CC)[$][]} | 19000 |  |  |  | PVCH |  |  |  |  | 0.52 | 0.52 |  |  | PEP |  |  |  |  | 0.48 | 0.48
3784 | 0000-0003-3977-1278 | https://doi.org/10.1021/ma00091a024 | lamellar | disordered | 142.6922 |  | {[][$]CC(C1CCCCC1)[$][$]}{[$][$]CCC(C)C[$],[$]CC(C(C)C)[$],[$]CC(C)(CC)[$][]} | 19000 |  |  |  | PVCH |  |  |  |  | 0.52 | 0.52 |  |  | PEP |  |  |  |  | 0.48 | 0.48
3785 | 0000-0003-3977-1278 | https://doi.org/10.1021/ma00091a024 | lamellar | disordered | 143.0387 |  | {[][$]CC(C1CCCCC1)[$][$]}{[$][$]CCC(C)C[$],[$]CC(C(C)C)[$],[$]CC(C)(CC)[$][]} | 19000 |  |  |  | PVCH |  |  |  |  | 0.52 | 0.52 |  |  | PEP |  |  |  |  | 0.48 | 0.48
3786 | 0000-0003-3977-1278 | https://doi.org/10.1021/ma00091a024 | disordered |  | 143.5833 |  | {[][$]CC(C1CCCCC1)[$][$]}{[$][$]CCC(C)C[$],[$]CC(C(C)C)[$],[$]CC(C)(CC)[$][]} | 19000 |  |  |  | PVCH |  |  |  |  | 0.52 | 0.52 |  |  | PEP |  |  |  |  | 0.48 | 0.48
3787 | 0000-0003-3977-1278 | https://doi.org/10.1021/ma00091a024 | disordered |  | 143.7813 |  | {[][$]CC(C1CCCCC1)[$][$]}{[$][$]CCC(C)C[$],[$]CC(C(C)C)[$],[$]CC(C)(CC)[$][]} | 19000 |  |  |  | PVCH |  |  |  |  | 0.52 | 0.52 |  |  | PEP |  |  |  |  | 0.48 | 0.48
3788 | 0000-0003-3977-1278 | https://doi.org/10.1021/ma00091a024 | disordered |  | 144.2763 |  | {[][$]CC(C1CCCCC1)[$][$]}{[$][$]CCC(C)C[$],[$]CC(C(C)C)[$],[$]CC(C)(CC)[$][]} | 19000 |  |  |  | PVCH |  |  |  |  | 0.52 | 0.52 |  |  | PEP |  |  |  |  | 0.48 | 0.48
3789 | 0000-0003-3977-1278 | https://doi.org/10.1021/ma00091a024 | disordered |  | 144.5239 |  | {[][$]CC(C1CCCCC1)[$][$]}{[$][$]CCC(C)C[$],[$]CC(C(C)C)[$],[$]CC(C)(CC)[$][]} | 19000 |  |  |  | PVCH |  |  |  |  | 0.52 | 0.52 |  |  | PEP |  |  |  |  | 0.48 | 0.48
3790 | 0000-0003-3977-1278 | https://doi.org/10.1021/ma00091a024 | disordered |  | 145.0684 |  | {[][$]CC(C1CCCCC1)[$][$]}{[$][$]CCC(C)C[$],[$]CC(C(C)C)[$],[$]CC(C)(CC)[$][]} | 19000 |  |  |  | PVCH |  |  |  |  | 0.52 | 0.52 |  |  | PEP |  |  |  |  | 0.48 | 0.48
3791 | 0000-0003-3977-1278 | https://doi.org/10.1021/ma00091a024 | disordered |  | 145.5139 |  | {[][$]CC(C1CCCCC1)[$][$]}{[$][$]CCC(C)C[$],[$]CC(C(C)C)[$],[$]CC(C)(CC)[$][]} | 19000 |  |  |  | PVCH |  |  |  |  | 0.52 | 0.52 |  |  | PEP |  |  |  |  | 0.48 | 0.48
3792 | 0000-0003-3977-1278 | https://doi.org/10.1021/ma00091a024 | disordered |  | 145.8605 |  | {[][$]CC(C1CCCCC1)[$][$]}{[$][$]CCC(C)C[$],[$]CC(C(C)C)[$],[$]CC(C)(CC)[$][]} | 19000 |  |  |  | PVCH |  |  |  |  | 0.52 | 0.52 |  |  | PEP |  |  |  |  | 0.48 | 0.48
3793 | 0000-0003-3977-1278 | https://doi.org/10.1021/ma00091a024 | disordered |  | 146.108 |  | {[][$]CC(C1CCCCC1)[$][$]}{[$][$]CCC(C)C[$],[$]CC(C(C)C)[$],[$]CC(C)(CC)[$][]} | 19000 |  |  |  | PVCH |  |  |  |  | 0.52 | 0.52 |  |  | PEP |  |  |  |  | 0.48 | 0.48
3794 | 0000-0003-3977-1278 | https://doi.org/10.1021/ma00091a024 | disordered |  | 146.8505 |  | {[][$]CC(C1CCCCC1)[$][$]}{[$][$]CCC(C)C[$],[$]CC(C(C)C)[$],[$]CC(C)(CC)[$][]} | 19000 |  |  |  | PVCH |  |  |  |  | 0.52 | 0.52 |  |  | PEP |  |  |  |  | 0.48 | 0.48
3795 | 0000-0003-3977-1278 | https://doi.org/10.1021/ma00091a024 | disordered |  | 146.9 |  | {[][$]CC(C1CCCCC1)[$][$]}{[$][$]CCC(C)C[$],[$]CC(C(C)C)[$],[$]CC(C)(CC)[$][]} | 19000 |  |  |  | PVCH |  |  |  |  | 0.52 | 0.52 |  |  | PEP |  |  |  |  | 0.48 | 0.48
3796 | 0000-0003-3977-1278 | https://doi.org/10.1021/ma00091a024 | disordered |  | 147.2961 |  | {[][$]CC(C1CCCCC1)[$][$]}{[$][$]CCC(C)C[$],[$]CC(C(C)C)[$],[$]CC(C)(CC)[$][]} | 19000 |  |  |  | PVCH |  |  |  |  | 0.52 | 0.52 |  |  | PEP |  |  |  |  | 0.48 | 0.48
3797 | 0000-0003-3977-1278 | https://doi.org/10.1021/ma00091a024 | disordered |  | 147.8406 |  | {[][$]CC(C1CCCCC1)[$][$]}{[$][$]CCC(C)C[$],[$]CC(C(C)C)[$],[$]CC(C)(CC)[$][]} | 19000 |  |  |  | PVCH |  |  |  |  | 0.52 | 0.52 |  |  | PEP |  |  |  |  | 0.48 | 0.48
3798 | 0000-0003-3977-1278 | https://doi.org/10.1021/ma00091a024 | lamellar |  | 90.16674 | Sample 14PB-PS1, Figure 6 | {[][$]CC(c1ccccc1)[$][$]}{[$][$]C\C=C/C[$],[$]C\C=C\C[$],[$]CC(C=C)[$][]} | 14000 |  |  |  | PS |  |  |  |  | 0.5 | 0.5 |  |  | 14PB |  |  |  |  | 0.5 | 0.5
3799 | 0000-0003-3977-1278 | https://doi.org/10.1021/ma00091a024 | lamellar |  | 91.07711 | "1,2-PB-PS-l and l,2-PB-PS-2 display rheological behavior characteristic of microscopically ordered lamellar material, over the rheologically accessible temperature window" | {[][$]CC(c1ccccc1)[$][$]}{[$][$]C\C=C/C[$],[$]C\C=C\C[$],[$]CC(C=C)[$][]} | 14000 |  |  |  | PS |  |  |  |  | 0.5 | 0.5 |  |  | 14PB |  |  |  |  | 0.5 | 0.5
3800 | 0000-0003-3977-1278 | https://doi.org/10.1021/ma00091a024 | lamellar |  | 92.19392 |  | {[][$]CC(c1ccccc1)[$][$]}{[$][$]C\C=C/C[$],[$]C\C=C\C[$],[$]CC(C=C)[$][]} | 14000 |  |  |  | PS |  |  |  |  | 0.5 | 0.5 |  |  | 14PB |  |  |  |  | 0.5 | 0.5
3801 | 0000-0003-3977-1278 | https://doi.org/10.1021/ma00091a024 | lamellar |  | 93.10421 |  | {[][$]CC(c1ccccc1)[$][$]}{[$][$]C\C=C/C[$],[$]C\C=C\C[$],[$]CC(C=C)[$][]} | 14000 |  |  |  | PS |  |  |  |  | 0.5 | 0.5 |  |  | 14PB |  |  |  |  | 0.5 | 0.5
3802 | 0000-0003-3977-1278 | https://doi.org/10.1021/ma00091a024 | lamellar |  | 94.51028 |  | {[][$]CC(c1ccccc1)[$][$]}{[$][$]C\C=C/C[$],[$]C\C=C\C[$],[$]CC(C=C)[$][]} | 14000 |  |  |  | PS |  |  |  |  | 0.5 | 0.5 |  |  | 14PB |  |  |  |  | 0.5 | 0.5
3803 | 0000-0003-3977-1278 | https://doi.org/10.1021/ma00091a024 | lamellar |  | 95.42039 |  | {[][$]CC(c1ccccc1)[$][$]}{[$][$]C\C=C/C[$],[$]C\C=C\C[$],[$]CC(C=C)[$][]} | 14000 |  |  |  | PS |  |  |  |  | 0.5 | 0.5 |  |  | 14PB |  |  |  |  | 0.5 | 0.5
3804 | 0000-0003-3977-1278 | https://doi.org/10.1021/ma00091a024 | lamellar |  | 96.4958 |  | {[][$]CC(c1ccccc1)[$][$]}{[$][$]C\C=C/C[$],[$]C\C=C\C[$],[$]CC(C=C)[$][]} | 14000 |  |  |  | PS |  |  |  |  | 0.5 | 0.5 |  |  | 14PB |  |  |  |  | 0.5 | 0.5
3805 | 0000-0003-3977-1278 | https://doi.org/10.1021/ma00091a024 | lamellar |  | 97.15824 |  | {[][$]CC(c1ccccc1)[$][$]}{[$][$]C\C=C/C[$],[$]C\C=C\C[$],[$]CC(C=C)[$][]} | 14000 |  |  |  | PS |  |  |  |  | 0.5 | 0.5 |  |  | 14PB |  |  |  |  | 0.5 | 0.5
3806 | 0000-0003-3977-1278 | https://doi.org/10.1021/ma00091a024 | lamellar | disordered | 98.11224 | Tabulated: 98C | {[][$]CC(c1ccccc1)[$][$]}{[$][$]C\C=C/C[$],[$]C\C=C\C[$],[$]CC(C=C)[$][]} | 14000 |  |  |  | PS |  |  |  |  | 0.5 | 0.5 |  |  | 14PB |  |  |  |  | 0.5 | 0.5
3807 | 0000-0003-3977-1278 | https://doi.org/10.1021/ma00091a024 | lamellar | disordered | 98.99042 |  | {[][$]CC(c1ccccc1)[$][$]}{[$][$]C\C=C/C[$],[$]C\C=C\C[$],[$]CC(C=C)[$][]} | 14000 |  |  |  | PS |  |  |  |  | 0.5 | 0.5 |  |  | 14PB |  |  |  |  | 0.5 | 0.5
3808 | 0000-0003-3977-1278 | https://doi.org/10.1021/ma00091a024 | lamellar | disordered | 99.65901 |  | {[][$]CC(c1ccccc1)[$][$]}{[$][$]C\C=C/C[$],[$]C\C=C\C[$],[$]CC(C=C)[$][]} | 14000 |  |  |  | PS |  |  |  |  | 0.5 | 0.5 |  |  | 14PB |  |  |  |  | 0.5 | 0.5
3809 | 0000-0003-3977-1278 | https://doi.org/10.1021/ma00091a024 | disordered |  | 100.571 |  | {[][$]CC(c1ccccc1)[$][$]}{[$][$]C\C=C/C[$],[$]C\C=C\C[$],[$]CC(C=C)[$][]} | 14000 |  |  |  | PS |  |  |  |  | 0.5 | 0.5 |  |  | 14PB |  |  |  |  | 0.5 | 0.5
3810 | 0000-0003-3977-1278 | https://doi.org/10.1021/ma00091a024 | disordered |  | 101.7281 |  | {[][$]CC(c1ccccc1)[$][$]}{[$][$]C\C=C/C[$],[$]C\C=C\C[$],[$]CC(C=C)[$][]} | 14000 |  |  |  | PS |  |  |  |  | 0.5 | 0.5 |  |  | 14PB |  |  |  |  | 0.5 | 0.5
3811 | 0000-0003-3977-1278 | https://doi.org/10.1021/ma00091a024 | lamellar |  | 217.6349 | Sample PEd-PVCHd-1, Figure 6 | {[][$]CC(C1CCCCC1)[$][$]}{[$][$]CCCC[$],[$]CC(CC)[$][]} | 15000 |  |  |  | PVCH |  |  |  |  | 0.52 | 0.52 |  |  | PE |  |  |  |  | 0.48 | 0.48
3812 | 0000-0003-3977-1278 | https://doi.org/10.1021/ma00091a024 | lamellar |  | 218.4647 |  | {[][$]CC(C1CCCCC1)[$][$]}{[$][$]CCCC[$],[$]CC(CC)[$][]} | 15000 |  |  |  | PVCH |  |  |  |  | 0.52 | 0.52 |  |  | PE |  |  |  |  | 0.48 | 0.48
3813 | 0000-0003-3977-1278 | https://doi.org/10.1021/ma00091a024 | lamellar |  | 219.2116 |  | {[][$]CC(C1CCCCC1)[$][$]}{[$][$]CCCC[$],[$]CC(CC)[$][]} | 15000 |  |  |  | PVCH |  |  |  |  | 0.52 | 0.52 |  |  | PE |  |  |  |  | 0.48 | 0.48
3814 | 0000-0003-3977-1278 | https://doi.org/10.1021/ma00091a024 | lamellar |  | 220.5394 |  | {[][$]CC(C1CCCCC1)[$][$]}{[$][$]CCCC[$],[$]CC(CC)[$][]} | 15000 |  |  |  | PVCH |  |  |  |  | 0.52 | 0.52 |  |  | PE |  |  |  |  | 0.48 | 0.48
3815 | 0000-0003-3977-1278 | https://doi.org/10.1021/ma00091a024 | lamellar |  | 221.7842 |  | {[][$]CC(C1CCCCC1)[$][$]}{[$][$]CCCC[$],[$]CC(CC)[$][]} | 15000 |  |  |  | PVCH |  |  |  |  | 0.52 | 0.52 |  |  | PE |  |  |  |  | 0.48 | 0.48
3816 | 0000-0003-3977-1278 | https://doi.org/10.1021/ma00091a024 | lamellar |  | 222.7801 |  | {[][$]CC(C1CCCCC1)[$][$]}{[$][$]CCCC[$],[$]CC(CC)[$][]} | 15000 |  |  |  | PVCH |  |  |  |  | 0.52 | 0.52 |  |  | PE |  |  |  |  | 0.48 | 0.48
3817 | 0000-0003-3977-1278 | https://doi.org/10.1021/ma00091a024 | lamellar |  | 223.8589 |  | {[][$]CC(C1CCCCC1)[$][$]}{[$][$]CCCC[$],[$]CC(CC)[$][]} | 15000 |  |  |  | PVCH |  |  |  |  | 0.52 | 0.52 |  |  | PE |  |  |  |  | 0.48 | 0.48
3818 | 0000-0003-3977-1278 | https://doi.org/10.1021/ma00091a024 | lamellar |  | 224.5228 |  | {[][$]CC(C1CCCCC1)[$][$]}{[$][$]CCCC[$],[$]CC(CC)[$][]} | 15000 |  |  |  | PVCH |  |  |  |  | 0.52 | 0.52 |  |  | PE |  |  |  |  | 0.48 | 0.48
3819 | 0000-0003-3977-1278 | https://doi.org/10.1021/ma00091a024 | lamellar |  | 225.2697 |  | {[][$]CC(C1CCCCC1)[$][$]}{[$][$]CCCC[$],[$]CC(CC)[$][]} | 15000 |  |  |  | PVCH |  |  |  |  | 0.52 | 0.52 |  |  | PE |  |  |  |  | 0.48 | 0.48
3820 | 0000-0003-3977-1278 | https://doi.org/10.1021/ma00091a024 | lamellar |  | 226.2656 |  | {[][$]CC(C1CCCCC1)[$][$]}{[$][$]CCCC[$],[$]CC(CC)[$][]} | 15000 |  |  |  | PVCH |  |  |  |  | 0.52 | 0.52 |  |  | PE |  |  |  |  | 0.48 | 0.48
3821 | 0000-0003-3977-1278 | https://doi.org/10.1021/ma00091a024 | lamellar |  | 227.3444 |  | {[][$]CC(C1CCCCC1)[$][$]}{[$][$]CCCC[$],[$]CC(CC)[$][]} | 15000 |  |  |  | PVCH |  |  |  |  | 0.52 | 0.52 |  |  | PE |  |  |  |  | 0.48 | 0.48
3822 | 0000-0003-3977-1278 | https://doi.org/10.1021/ma00091a024 | lamellar |  | 228.3402 |  | {[][$]CC(C1CCCCC1)[$][$]}{[$][$]CCCC[$],[$]CC(CC)[$][]} | 15000 |  |  |  | PVCH |  |  |  |  | 0.52 | 0.52 |  |  | PE |  |  |  |  | 0.48 | 0.48
3823 | 0000-0003-3977-1278 | https://doi.org/10.1021/ma00091a024 | lamellar |  | 229.1701 |  | {[][$]CC(C1CCCCC1)[$][$]}{[$][$]CCCC[$],[$]CC(CC)[$][]} | 15000 |  |  |  | PVCH |  |  |  |  | 0.52 | 0.52 |  |  | PE |  |  |  |  | 0.48 | 0.48
3824 | 0000-0003-3977-1278 | https://doi.org/10.1021/ma00091a024 | lamellar |  | 229.917 |  | {[][$]CC(C1CCCCC1)[$][$]}{[$][$]CCCC[$],[$]CC(CC)[$][]} | 15000 |  |  |  | PVCH |  |  |  |  | 0.52 | 0.52 |  |  | PE |  |  |  |  | 0.48 | 0.48
3825 | 0000-0003-3977-1278 | https://doi.org/10.1021/ma00091a024 | lamellar |  | 231.0788 |  | {[][$]CC(C1CCCCC1)[$][$]}{[$][$]CCCC[$],[$]CC(CC)[$][]} | 15000 |  |  |  | PVCH |  |  |  |  | 0.52 | 0.52 |  |  | PE |  |  |  |  | 0.48 | 0.48
3826 | 0000-0003-3977-1278 | https://doi.org/10.1021/ma00091a024 | lamellar |  | 232.2407 |  | {[][$]CC(C1CCCCC1)[$][$]}{[$][$]CCCC[$],[$]CC(CC)[$][]} | 15000 |  |  |  | PVCH |  |  |  |  | 0.52 | 0.52 |  |  | PE |  |  |  |  | 0.48 | 0.48
3827 | 0000-0003-3977-1278 | https://doi.org/10.1021/ma00091a024 | lamellar |  | 233.1535 |  | {[][$]CC(C1CCCCC1)[$][$]}{[$][$]CCCC[$],[$]CC(CC)[$][]} | 15000 |  |  |  | PVCH |  |  |  |  | 0.52 | 0.52 |  |  | PE |  |  |  |  | 0.48 | 0.48
3828 | 0000-0003-3977-1278 | https://doi.org/10.1021/ma00091a024 | lamellar |  | 233.8174 |  | {[][$]CC(C1CCCCC1)[$][$]}{[$][$]CCCC[$],[$]CC(CC)[$][]} | 15000 |  |  |  | PVCH |  |  |  |  | 0.52 | 0.52 |  |  | PE |  |  |  |  | 0.48 | 0.48
3829 | 0000-0003-3977-1278 | https://doi.org/10.1021/ma00091a024 | lamellar | disordered | 235.0622 |  | {[][$]CC(C1CCCCC1)[$][$]}{[$][$]CCCC[$],[$]CC(CC)[$][]} | 15000 |  |  |  | PVCH |  |  |  |  | 0.52 | 0.52 |  |  | PE |  |  |  |  | 0.48 | 0.48
3830 | 0000-0003-3977-1278 | https://doi.org/10.1021/ma00091a024 | lamellar | disordered | 235.3112 | Tabulated: 235C | {[][$]CC(C1CCCCC1)[$][$]}{[$][$]CCCC[$],[$]CC(CC)[$][]} | 15000 |  |  |  | PVCH |  |  |  |  | 0.52 | 0.52 |  |  | PE |  |  |  |  | 0.48 | 0.48
3831 | 0000-0003-3977-1278 | https://doi.org/10.1021/ma00091a024 | lamellar | disordered | 236.0581 |  | {[][$]CC(C1CCCCC1)[$][$]}{[$][$]CCCC[$],[$]CC(CC)[$][]} | 15000 |  |  |  | PVCH |  |  |  |  | 0.52 | 0.52 |  |  | PE |  |  |  |  | 0.48 | 0.48
3832 | 0000-0003-3977-1278 | https://doi.org/10.1021/ma00091a024 | lamellar | disordered | 237.0539 |  | {[][$]CC(C1CCCCC1)[$][$]}{[$][$]CCCC[$],[$]CC(CC)[$][]} | 15000 |  |  |  | PVCH |  |  |  |  | 0.52 | 0.52 |  |  | PE |  |  |  |  | 0.48 | 0.48
3833 | 0000-0003-3977-1278 | https://doi.org/10.1021/ma00091a024 | lamellar | disordered | 237.6349 |  | {[][$]CC(C1CCCCC1)[$][$]}{[$][$]CCCC[$],[$]CC(CC)[$][]} | 15000 |  |  |  | PVCH |  |  |  |  | 0.52 | 0.52 |  |  | PE |  |  |  |  | 0.48 | 0.48
3834 | 0000-0001-8255-3853 | https://doi.org/10.1021/ma9900277 | lamellar |  | 80 | Sample Entry 3, Table 1 | [H]{[>][>]C(C)C(=O)O[<][<]}{[$][$]C\C=C(C)/C[$],[$]C\C=C(C)\C[$],[$]CC(C(C)=C)[$],[$]CC(C)(C=C)[$][$]}C(C)CC | 11300 | 12430 | 1.1 |  | PLA |  |  |  |  | 0.46 | 0.46 |  |  | PI |  |  |  |  | 0.54 | 0.54
3835 | 0000-0001-8255-3853 | https://doi.org/10.1021/ma9900277 | lamellar |  | 81 | "The level of the dynamic elastic modulus (G′) is indicative of a lamellar morphology based on rheological data obtained on relatively low-molecular weight block copolymers.54 In addition, the frequency dependence of both the dynamic elastic modulus (G′) and dynamic loss modulus (G′′) at 80 °C (not shown) is indicative of an ordered lamellar morphology.55,56 This block copolymer is clearly ordered over the entire temperature window. We have not observed a definitive order-disorder transition in any of the block copolymers we have studied to date." | [H]{[>][>]C(C)C(=O)O[<][<]}{[$][$]C\C=C(C)/C[$],[$]C\C=C(C)\C[$],[$]CC(C(C)=C)[$],[$]CC(C)(C=C)[$][$]}C(C)CC | 11300 | 12430 | 1.1 |  | PLA |  |  |  |  | 0.46 | 0.46 |  |  | PI |  |  |  |  | 0.54 | 0.54
3836 | 0000-0001-8255-3853 | https://doi.org/10.1021/ma9900277 | lamellar |  | 82 |  | [H]{[>][>]C(C)C(=O)O[<][<]}{[$][$]C\C=C(C)/C[$],[$]C\C=C(C)\C[$],[$]CC(C(C)=C)[$],[$]CC(C)(C=C)[$][$]}C(C)CC | 11300 | 12430 | 1.1 |  | PLA |  |  |  |  | 0.46 | 0.46 |  |  | PI |  |  |  |  | 0.54 | 0.54
3837 | 0000-0001-8255-3853 | https://doi.org/10.1021/ma9900277 | lamellar |  | 83 |  | [H]{[>][>]C(C)C(=O)O[<][<]}{[$][$]C\C=C(C)/C[$],[$]C\C=C(C)\C[$],[$]CC(C(C)=C)[$],[$]CC(C)(C=C)[$][$]}C(C)CC | 11300 | 12430 | 1.1 |  | PLA |  |  |  |  | 0.46 | 0.46 |  |  | PI |  |  |  |  | 0.54 | 0.54
3838 | 0000-0001-8255-3853 | https://doi.org/10.1021/ma9900277 | lamellar |  | 84 |  | [H]{[>][>]C(C)C(=O)O[<][<]}{[$][$]C\C=C(C)/C[$],[$]C\C=C(C)\C[$],[$]CC(C(C)=C)[$],[$]CC(C)(C=C)[$][$]}C(C)CC | 11300 | 12430 | 1.1 |  | PLA |  |  |  |  | 0.46 | 0.46 |  |  | PI |  |  |  |  | 0.54 | 0.54
3839 | 0000-0001-8255-3853 | https://doi.org/10.1021/ma9900277 | lamellar |  | 85 |  | [H]{[>][>]C(C)C(=O)O[<][<]}{[$][$]C\C=C(C)/C[$],[$]C\C=C(C)\C[$],[$]CC(C(C)=C)[$],[$]CC(C)(C=C)[$][$]}C(C)CC | 11300 | 12430 | 1.1 |  | PLA |  |  |  |  | 0.46 | 0.46 |  |  | PI |  |  |  |  | 0.54 | 0.54
3840 | 0000-0001-8255-3853 | https://doi.org/10.1021/ma9900277 | lamellar |  | 86 |  | [H]{[>][>]C(C)C(=O)O[<][<]}{[$][$]C\C=C(C)/C[$],[$]C\C=C(C)\C[$],[$]CC(C(C)=C)[$],[$]CC(C)(C=C)[$][$]}C(C)CC | 11300 | 12430 | 1.1 |  | PLA |  |  |  |  | 0.46 | 0.46 |  |  | PI |  |  |  |  | 0.54 | 0.54
3841 | 0000-0001-8255-3853 | https://doi.org/10.1021/ma9900277 | lamellar |  | 87 |  | [H]{[>][>]C(C)C(=O)O[<][<]}{[$][$]C\C=C(C)/C[$],[$]C\C=C(C)\C[$],[$]CC(C(C)=C)[$],[$]CC(C)(C=C)[$][$]}C(C)CC | 11300 | 12430 | 1.1 |  | PLA |  |  |  |  | 0.46 | 0.46 |  |  | PI |  |  |  |  | 0.54 | 0.54
3842 | 0000-0001-8255-3853 | https://doi.org/10.1021/ma9900277 | lamellar |  | 88 |  | [H]{[>][>]C(C)C(=O)O[<][<]}{[$][$]C\C=C(C)/C[$],[$]C\C=C(C)\C[$],[$]CC(C(C)=C)[$],[$]CC(C)(C=C)[$][$]}C(C)CC | 11300 | 12430 | 1.1 |  | PLA |  |  |  |  | 0.46 | 0.46 |  |  | PI |  |  |  |  | 0.54 | 0.54
3843 | 0000-0001-8255-3853 | https://doi.org/10.1021/ma9900277 | lamellar |  | 89 |  | [H]{[>][>]C(C)C(=O)O[<][<]}{[$][$]C\C=C(C)/C[$],[$]C\C=C(C)\C[$],[$]CC(C(C)=C)[$],[$]CC(C)(C=C)[$][$]}C(C)CC | 11300 | 12430 | 1.1 |  | PLA |  |  |  |  | 0.46 | 0.46 |  |  | PI |  |  |  |  | 0.54 | 0.54
3844 | 0000-0001-8255-3853 | https://doi.org/10.1021/ma9900277 | lamellar |  | 90 |  | [H]{[>][>]C(C)C(=O)O[<][<]}{[$][$]C\C=C(C)/C[$],[$]C\C=C(C)\C[$],[$]CC(C(C)=C)[$],[$]CC(C)(C=C)[$][$]}C(C)CC | 11300 | 12430 | 1.1 |  | PLA |  |  |  |  | 0.46 | 0.46 |  |  | PI |  |  |  |  | 0.54 | 0.54
3845 | 0000-0001-8255-3853 | https://doi.org/10.1021/ma9900277 | lamellar |  | 91 |  | [H]{[>][>]C(C)C(=O)O[<][<]}{[$][$]C\C=C(C)/C[$],[$]C\C=C(C)\C[$],[$]CC(C(C)=C)[$],[$]CC(C)(C=C)[$][$]}C(C)CC | 11300 | 12430 | 1.1 |  | PLA |  |  |  |  | 0.46 | 0.46 |  |  | PI |  |  |  |  | 0.54 | 0.54
3846 | 0000-0001-8255-3853 | https://doi.org/10.1021/ma9900277 | lamellar |  | 92 |  | [H]{[>][>]C(C)C(=O)O[<][<]}{[$][$]C\C=C(C)/C[$],[$]C\C=C(C)\C[$],[$]CC(C(C)=C)[$],[$]CC(C)(C=C)[$][$]}C(C)CC | 11300 | 12430 | 1.1 |  | PLA |  |  |  |  | 0.46 | 0.46 |  |  | PI |  |  |  |  | 0.54 | 0.54
3847 | 0000-0001-8255-3853 | https://doi.org/10.1021/ma9900277 | lamellar |  | 93 |  | [H]{[>][>]C(C)C(=O)O[<][<]}{[$][$]C\C=C(C)/C[$],[$]C\C=C(C)\C[$],[$]CC(C(C)=C)[$],[$]CC(C)(C=C)[$][$]}C(C)CC | 11300 | 12430 | 1.1 |  | PLA |  |  |  |  | 0.46 | 0.46 |  |  | PI |  |  |  |  | 0.54 | 0.54
3848 | 0000-0001-8255-3853 | https://doi.org/10.1021/ma9900277 | lamellar |  | 94 |  | [H]{[>][>]C(C)C(=O)O[<][<]}{[$][$]C\C=C(C)/C[$],[$]C\C=C(C)\C[$],[$]CC(C(C)=C)[$],[$]CC(C)(C=C)[$][$]}C(C)CC | 11300 | 12430 | 1.1 |  | PLA |  |  |  |  | 0.46 | 0.46 |  |  | PI |  |  |  |  | 0.54 | 0.54
3849 | 0000-0001-8255-3853 | https://doi.org/10.1021/ma9900277 | lamellar |  | 95 |  | [H]{[>][>]C(C)C(=O)O[<][<]}{[$][$]C\C=C(C)/C[$],[$]C\C=C(C)\C[$],[$]CC(C(C)=C)[$],[$]CC(C)(C=C)[$][$]}C(C)CC | 11300 | 12430 | 1.1 |  | PLA |  |  |  |  | 0.46 | 0.46 |  |  | PI |  |  |  |  | 0.54 | 0.54
3850 | 0000-0001-8255-3853 | https://doi.org/10.1021/ma9900277 | lamellar |  | 96 |  | [H]{[>][>]C(C)C(=O)O[<][<]}{[$][$]C\C=C(C)/C[$],[$]C\C=C(C)\C[$],[$]CC(C(C)=C)[$],[$]CC(C)(C=C)[$][$]}C(C)CC | 11300 | 12430 | 1.1 |  | PLA |  |  |  |  | 0.46 | 0.46 |  |  | PI |  |  |  |  | 0.54 | 0.54
3851 | 0000-0001-8255-3853 | https://doi.org/10.1021/ma9900277 | lamellar |  | 97 |  | [H]{[>][>]C(C)C(=O)O[<][<]}{[$][$]C\C=C(C)/C[$],[$]C\C=C(C)\C[$],[$]CC(C(C)=C)[$],[$]CC(C)(C=C)[$][$]}C(C)CC | 11300 | 12430 | 1.1 |  | PLA |  |  |  |  | 0.46 | 0.46 |  |  | PI |  |  |  |  | 0.54 | 0.54
3852 | 0000-0001-8255-3853 | https://doi.org/10.1021/ma9900277 | lamellar |  | 98 |  | [H]{[>][>]C(C)C(=O)O[<][<]}{[$][$]C\C=C(C)/C[$],[$]C\C=C(C)\C[$],[$]CC(C(C)=C)[$],[$]CC(C)(C=C)[$][$]}C(C)CC | 11300 | 12430 | 1.1 |  | PLA |  |  |  |  | 0.46 | 0.46 |  |  | PI |  |  |  |  | 0.54 | 0.54
3853 | 0000-0001-8255-3853 | https://doi.org/10.1021/ma9900277 | lamellar |  | 99 |  | [H]{[>][>]C(C)C(=O)O[<][<]}{[$][$]C\C=C(C)/C[$],[$]C\C=C(C)\C[$],[$]CC(C(C)=C)[$],[$]CC(C)(C=C)[$][$]}C(C)CC | 11300 | 12430 | 1.1 |  | PLA |  |  |  |  | 0.46 | 0.46 |  |  | PI |  |  |  |  | 0.54 | 0.54
3854 | 0000-0001-8255-3853 | https://doi.org/10.1021/ma9900277 | lamellar |  | 100 |  | [H]{[>][>]C(C)C(=O)O[<][<]}{[$][$]C\C=C(C)/C[$],[$]C\C=C(C)\C[$],[$]CC(C(C)=C)[$],[$]CC(C)(C=C)[$][$]}C(C)CC | 11300 | 12430 | 1.1 |  | PLA |  |  |  |  | 0.46 | 0.46 |  |  | PI |  |  |  |  | 0.54 | 0.54
3855 | 0000-0001-8255-3853 | https://doi.org/10.1021/ma9900277 | lamellar |  | 101 |  | [H]{[>][>]C(C)C(=O)O[<][<]}{[$][$]C\C=C(C)/C[$],[$]C\C=C(C)\C[$],[$]CC(C(C)=C)[$],[$]CC(C)(C=C)[$][$]}C(C)CC | 11300 | 12430 | 1.1 |  | PLA |  |  |  |  | 0.46 | 0.46 |  |  | PI |  |  |  |  | 0.54 | 0.54
3856 | 0000-0001-8255-3853 | https://doi.org/10.1021/ma9900277 | lamellar |  | 102 |  | [H]{[>][>]C(C)C(=O)O[<][<]}{[$][$]C\C=C(C)/C[$],[$]C\C=C(C)\C[$],[$]CC(C(C)=C)[$],[$]CC(C)(C=C)[$][$]}C(C)CC | 11300 | 12430 | 1.1 |  | PLA |  |  |  |  | 0.46 | 0.46 |  |  | PI |  |  |  |  | 0.54 | 0.54
3857 | 0000-0001-8255-3853 | https://doi.org/10.1021/ma9900277 | lamellar |  | 103 |  | [H]{[>][>]C(C)C(=O)O[<][<]}{[$][$]C\C=C(C)/C[$],[$]C\C=C(C)\C[$],[$]CC(C(C)=C)[$],[$]CC(C)(C=C)[$][$]}C(C)CC | 11300 | 12430 | 1.1 |  | PLA |  |  |  |  | 0.46 | 0.46 |  |  | PI |  |  |  |  | 0.54 | 0.54
3858 | 0000-0001-8255-3853 | https://doi.org/10.1021/ma9900277 | lamellar |  | 104 |  | [H]{[>][>]C(C)C(=O)O[<][<]}{[$][$]C\C=C(C)/C[$],[$]C\C=C(C)\C[$],[$]CC(C(C)=C)[$],[$]CC(C)(C=C)[$][$]}C(C)CC | 11300 | 12430 | 1.1 |  | PLA |  |  |  |  | 0.46 | 0.46 |  |  | PI |  |  |  |  | 0.54 | 0.54
3859 | 0000-0001-8255-3853 | https://doi.org/10.1021/ma9900277 | lamellar |  | 105 |  | [H]{[>][>]C(C)C(=O)O[<][<]}{[$][$]C\C=C(C)/C[$],[$]C\C=C(C)\C[$],[$]CC(C(C)=C)[$],[$]CC(C)(C=C)[$][$]}C(C)CC | 11300 | 12430 | 1.1 |  | PLA |  |  |  |  | 0.46 | 0.46 |  |  | PI |  |  |  |  | 0.54 | 0.54
3860 | 0000-0001-8255-3853 | https://doi.org/10.1021/ma9900277 | lamellar |  | 106 |  | [H]{[>][>]C(C)C(=O)O[<][<]}{[$][$]C\C=C(C)/C[$],[$]C\C=C(C)\C[$],[$]CC(C(C)=C)[$],[$]CC(C)(C=C)[$][$]}C(C)CC | 11300 | 12430 | 1.1 |  | PLA |  |  |  |  | 0.46 | 0.46 |  |  | PI |  |  |  |  | 0.54 | 0.54
3861 | 0000-0001-8255-3853 | https://doi.org/10.1021/ma9900277 | lamellar |  | 107 |  | [H]{[>][>]C(C)C(=O)O[<][<]}{[$][$]C\C=C(C)/C[$],[$]C\C=C(C)\C[$],[$]CC(C(C)=C)[$],[$]CC(C)(C=C)[$][$]}C(C)CC | 11300 | 12430 | 1.1 |  | PLA |  |  |  |  | 0.46 | 0.46 |  |  | PI |  |  |  |  | 0.54 | 0.54
3862 | 0000-0001-8255-3853 | https://doi.org/10.1021/ma9900277 | lamellar |  | 108 |  | [H]{[>][>]C(C)C(=O)O[<][<]}{[$][$]C\C=C(C)/C[$],[$]C\C=C(C)\C[$],[$]CC(C(C)=C)[$],[$]CC(C)(C=C)[$][$]}C(C)CC | 11300 | 12430 | 1.1 |  | PLA |  |  |  |  | 0.46 | 0.46 |  |  | PI |  |  |  |  | 0.54 | 0.54
3863 | 0000-0001-8255-3853 | https://doi.org/10.1021/ma9900277 | lamellar |  | 109 |  | [H]{[>][>]C(C)C(=O)O[<][<]}{[$][$]C\C=C(C)/C[$],[$]C\C=C(C)\C[$],[$]CC(C(C)=C)[$],[$]CC(C)(C=C)[$][$]}C(C)CC | 11300 | 12430 | 1.1 |  | PLA |  |  |  |  | 0.46 | 0.46 |  |  | PI |  |  |  |  | 0.54 | 0.54
3864 | 0000-0001-8255-3853 | https://doi.org/10.1021/ma9900277 | lamellar |  | 110 |  | [H]{[>][>]C(C)C(=O)O[<][<]}{[$][$]C\C=C(C)/C[$],[$]C\C=C(C)\C[$],[$]CC(C(C)=C)[$],[$]CC(C)(C=C)[$][$]}C(C)CC | 11300 | 12430 | 1.1 |  | PLA |  |  |  |  | 0.46 | 0.46 |  |  | PI |  |  |  |  | 0.54 | 0.54
3865 | 0000-0001-8255-3853 | https://doi.org/10.1021/ma9900277 | lamellar |  | 111 |  | [H]{[>][>]C(C)C(=O)O[<][<]}{[$][$]C\C=C(C)/C[$],[$]C\C=C(C)\C[$],[$]CC(C(C)=C)[$],[$]CC(C)(C=C)[$][$]}C(C)CC | 11300 | 12430 | 1.1 |  | PLA |  |  |  |  | 0.46 | 0.46 |  |  | PI |  |  |  |  | 0.54 | 0.54
3866 | 0000-0001-8255-3853 | https://doi.org/10.1021/ma9900277 | lamellar |  | 112 |  | [H]{[>][>]C(C)C(=O)O[<][<]}{[$][$]C\C=C(C)/C[$],[$]C\C=C(C)\C[$],[$]CC(C(C)=C)[$],[$]CC(C)(C=C)[$][$]}C(C)CC | 11300 | 12430 | 1.1 |  | PLA |  |  |  |  | 0.46 | 0.46 |  |  | PI |  |  |  |  | 0.54 | 0.54
3867 | 0000-0001-8255-3853 | https://doi.org/10.1021/ma9900277 | lamellar |  | 113 |  | [H]{[>][>]C(C)C(=O)O[<][<]}{[$][$]C\C=C(C)/C[$],[$]C\C=C(C)\C[$],[$]CC(C(C)=C)[$],[$]CC(C)(C=C)[$][$]}C(C)CC | 11300 | 12430 | 1.1 |  | PLA |  |  |  |  | 0.46 | 0.46 |  |  | PI |  |  |  |  | 0.54 | 0.54
3868 | 0000-0001-8255-3853 | https://doi.org/10.1021/ma9900277 | lamellar |  | 114 |  | [H]{[>][>]C(C)C(=O)O[<][<]}{[$][$]C\C=C(C)/C[$],[$]C\C=C(C)\C[$],[$]CC(C(C)=C)[$],[$]CC(C)(C=C)[$][$]}C(C)CC | 11300 | 12430 | 1.1 |  | PLA |  |  |  |  | 0.46 | 0.46 |  |  | PI |  |  |  |  | 0.54 | 0.54
3869 | 0000-0001-8255-3853 | https://doi.org/10.1021/ma9900277 | lamellar |  | 115 |  | [H]{[>][>]C(C)C(=O)O[<][<]}{[$][$]C\C=C(C)/C[$],[$]C\C=C(C)\C[$],[$]CC(C(C)=C)[$],[$]CC(C)(C=C)[$][$]}C(C)CC | 11300 | 12430 | 1.1 |  | PLA |  |  |  |  | 0.46 | 0.46 |  |  | PI |  |  |  |  | 0.54 | 0.54
3870 | 0000-0001-8255-3853 | https://doi.org/10.1021/ma9900277 | lamellar |  | 116 |  | [H]{[>][>]C(C)C(=O)O[<][<]}{[$][$]C\C=C(C)/C[$],[$]C\C=C(C)\C[$],[$]CC(C(C)=C)[$],[$]CC(C)(C=C)[$][$]}C(C)CC | 11300 | 12430 | 1.1 |  | PLA |  |  |  |  | 0.46 | 0.46 |  |  | PI |  |  |  |  | 0.54 | 0.54
3871 | 0000-0001-8255-3853 | https://doi.org/10.1021/ma9900277 | lamellar |  | 117 |  | [H]{[>][>]C(C)C(=O)O[<][<]}{[$][$]C\C=C(C)/C[$],[$]C\C=C(C)\C[$],[$]CC(C(C)=C)[$],[$]CC(C)(C=C)[$][$]}C(C)CC | 11300 | 12430 | 1.1 |  | PLA |  |  |  |  | 0.46 | 0.46 |  |  | PI |  |  |  |  | 0.54 | 0.54
3872 | 0000-0001-8255-3853 | https://doi.org/10.1021/ma9900277 | lamellar |  | 118 |  | [H]{[>][>]C(C)C(=O)O[<][<]}{[$][$]C\C=C(C)/C[$],[$]C\C=C(C)\C[$],[$]CC(C(C)=C)[$],[$]CC(C)(C=C)[$][$]}C(C)CC | 11300 | 12430 | 1.1 |  | PLA |  |  |  |  | 0.46 | 0.46 |  |  | PI |  |  |  |  | 0.54 | 0.54
3873 | 0000-0001-8255-3853 | https://doi.org/10.1021/ma9900277 | lamellar |  | 119 |  | [H]{[>][>]C(C)C(=O)O[<][<]}{[$][$]C\C=C(C)/C[$],[$]C\C=C(C)\C[$],[$]CC(C(C)=C)[$],[$]CC(C)(C=C)[$][$]}C(C)CC | 11300 | 12430 | 1.1 |  | PLA |  |  |  |  | 0.46 | 0.46 |  |  | PI |  |  |  |  | 0.54 | 0.54
3874 | 0000-0001-8255-3853 | https://doi.org/10.1021/ma9900277 | lamellar |  | 120 |  | [H]{[>][>]C(C)C(=O)O[<][<]}{[$][$]C\C=C(C)/C[$],[$]C\C=C(C)\C[$],[$]CC(C(C)=C)[$],[$]CC(C)(C=C)[$][$]}C(C)CC | 11300 | 12430 | 1.1 |  | PLA |  |  |  |  | 0.46 | 0.46 |  |  | PI |  |  |  |  | 0.54 | 0.54
3875 | 0000-0001-8255-3853 | https://doi.org/10.1021/ma9900277 | lamellar |  | 121 |  | [H]{[>][>]C(C)C(=O)O[<][<]}{[$][$]C\C=C(C)/C[$],[$]C\C=C(C)\C[$],[$]CC(C(C)=C)[$],[$]CC(C)(C=C)[$][$]}C(C)CC | 11300 | 12430 | 1.1 |  | PLA |  |  |  |  | 0.46 | 0.46 |  |  | PI |  |  |  |  | 0.54 | 0.54
3876 | 0000-0001-8255-3853 | https://doi.org/10.1021/ma9900277 | lamellar |  | 122 |  | [H]{[>][>]C(C)C(=O)O[<][<]}{[$][$]C\C=C(C)/C[$],[$]C\C=C(C)\C[$],[$]CC(C(C)=C)[$],[$]CC(C)(C=C)[$][$]}C(C)CC | 11300 | 12430 | 1.1 |  | PLA |  |  |  |  | 0.46 | 0.46 |  |  | PI |  |  |  |  | 0.54 | 0.54
3877 | 0000-0001-8255-3853 | https://doi.org/10.1021/ma9900277 | lamellar |  | 123 |  | [H]{[>][>]C(C)C(=O)O[<][<]}{[$][$]C\C=C(C)/C[$],[$]C\C=C(C)\C[$],[$]CC(C(C)=C)[$],[$]CC(C)(C=C)[$][$]}C(C)CC | 11300 | 12430 | 1.1 |  | PLA |  |  |  |  | 0.46 | 0.46 |  |  | PI |  |  |  |  | 0.54 | 0.54
3878 | 0000-0001-8255-3853 | https://doi.org/10.1021/ma9900277 | lamellar |  | 124 |  | [H]{[>][>]C(C)C(=O)O[<][<]}{[$][$]C\C=C(C)/C[$],[$]C\C=C(C)\C[$],[$]CC(C(C)=C)[$],[$]CC(C)(C=C)[$][$]}C(C)CC | 11300 | 12430 | 1.1 |  | PLA |  |  |  |  | 0.46 | 0.46 |  |  | PI |  |  |  |  | 0.54 | 0.54
3879 | 0000-0001-8255-3853 | https://doi.org/10.1021/ma9900277 | lamellar |  | 125 |  | [H]{[>][>]C(C)C(=O)O[<][<]}{[$][$]C\C=C(C)/C[$],[$]C\C=C(C)\C[$],[$]CC(C(C)=C)[$],[$]CC(C)(C=C)[$][$]}C(C)CC | 11300 | 12430 | 1.1 |  | PLA |  |  |  |  | 0.46 | 0.46 |  |  | PI |  |  |  |  | 0.54 | 0.54
3880 | 0000-0001-8255-3853 | https://doi.org/10.1021/ma9900277 | lamellar |  | 126 |  | [H]{[>][>]C(C)C(=O)O[<][<]}{[$][$]C\C=C(C)/C[$],[$]C\C=C(C)\C[$],[$]CC(C(C)=C)[$],[$]CC(C)(C=C)[$][$]}C(C)CC | 11300 | 12430 | 1.1 |  | PLA |  |  |  |  | 0.46 | 0.46 |  |  | PI |  |  |  |  | 0.54 | 0.54
3881 | 0000-0001-8255-3853 | https://doi.org/10.1021/ma9900277 | lamellar |  | 127 |  | [H]{[>][>]C(C)C(=O)O[<][<]}{[$][$]C\C=C(C)/C[$],[$]C\C=C(C)\C[$],[$]CC(C(C)=C)[$],[$]CC(C)(C=C)[$][$]}C(C)CC | 11300 | 12430 | 1.1 |  | PLA |  |  |  |  | 0.46 | 0.46 |  |  | PI |  |  |  |  | 0.54 | 0.54
3882 | 0000-0001-8255-3853 | https://doi.org/10.1021/ma9900277 | lamellar |  | 128 |  | [H]{[>][>]C(C)C(=O)O[<][<]}{[$][$]C\C=C(C)/C[$],[$]C\C=C(C)\C[$],[$]CC(C(C)=C)[$],[$]CC(C)(C=C)[$][$]}C(C)CC | 11300 | 12430 | 1.1 |  | PLA |  |  |  |  | 0.46 | 0.46 |  |  | PI |  |  |  |  | 0.54 | 0.54
3883 | 0000-0001-8255-3853 | https://doi.org/10.1021/ma9900277 | lamellar |  | 129 |  | [H]{[>][>]C(C)C(=O)O[<][<]}{[$][$]C\C=C(C)/C[$],[$]C\C=C(C)\C[$],[$]CC(C(C)=C)[$],[$]CC(C)(C=C)[$][$]}C(C)CC | 11300 | 12430 | 1.1 |  | PLA |  |  |  |  | 0.46 | 0.46 |  |  | PI |  |  |  |  | 0.54 | 0.54
3884 | 0000-0001-8255-3853 | https://doi.org/10.1021/ma9900277 | lamellar |  | 130 |  | [H]{[>][>]C(C)C(=O)O[<][<]}{[$][$]C\C=C(C)/C[$],[$]C\C=C(C)\C[$],[$]CC(C(C)=C)[$],[$]CC(C)(C=C)[$][$]}C(C)CC | 11300 | 12430 | 1.1 |  | PLA |  |  |  |  | 0.46 | 0.46 |  |  | PI |  |  |  |  | 0.54 | 0.54
3885 | 0000-0001-8255-3853 | https://doi.org/10.1021/ma9900277 | lamellar |  | 131 |  | [H]{[>][>]C(C)C(=O)O[<][<]}{[$][$]C\C=C(C)/C[$],[$]C\C=C(C)\C[$],[$]CC(C(C)=C)[$],[$]CC(C)(C=C)[$][$]}C(C)CC | 11300 | 12430 | 1.1 |  | PLA |  |  |  |  | 0.46 | 0.46 |  |  | PI |  |  |  |  | 0.54 | 0.54
3886 | 0000-0001-8255-3853 | https://doi.org/10.1021/ma9900277 | lamellar |  | 132 |  | [H]{[>][>]C(C)C(=O)O[<][<]}{[$][$]C\C=C(C)/C[$],[$]C\C=C(C)\C[$],[$]CC(C(C)=C)[$],[$]CC(C)(C=C)[$][$]}C(C)CC | 11300 | 12430 | 1.1 |  | PLA |  |  |  |  | 0.46 | 0.46 |  |  | PI |  |  |  |  | 0.54 | 0.54
3887 | 0000-0001-8255-3853 | https://doi.org/10.1021/ma9900277 | lamellar |  | 133 |  | [H]{[>][>]C(C)C(=O)O[<][<]}{[$][$]C\C=C(C)/C[$],[$]C\C=C(C)\C[$],[$]CC(C(C)=C)[$],[$]CC(C)(C=C)[$][$]}C(C)CC | 11300 | 12430 | 1.1 |  | PLA |  |  |  |  | 0.46 | 0.46 |  |  | PI |  |  |  |  | 0.54 | 0.54
3888 | 0000-0001-8255-3853 | https://doi.org/10.1021/ma9900277 | lamellar |  | 134 |  | [H]{[>][>]C(C)C(=O)O[<][<]}{[$][$]C\C=C(C)/C[$],[$]C\C=C(C)\C[$],[$]CC(C(C)=C)[$],[$]CC(C)(C=C)[$][$]}C(C)CC | 11300 | 12430 | 1.1 |  | PLA |  |  |  |  | 0.46 | 0.46 |  |  | PI |  |  |  |  | 0.54 | 0.54
3889 | 0000-0001-8255-3853 | https://doi.org/10.1021/ma9900277 | lamellar |  | 135 |  | [H]{[>][>]C(C)C(=O)O[<][<]}{[$][$]C\C=C(C)/C[$],[$]C\C=C(C)\C[$],[$]CC(C(C)=C)[$],[$]CC(C)(C=C)[$][$]}C(C)CC | 11300 | 12430 | 1.1 |  | PLA |  |  |  |  | 0.46 | 0.46 |  |  | PI |  |  |  |  | 0.54 | 0.54
3890 | 0000-0001-8255-3853 | https://doi.org/10.1021/ma9900277 | lamellar |  | 136 |  | [H]{[>][>]C(C)C(=O)O[<][<]}{[$][$]C\C=C(C)/C[$],[$]C\C=C(C)\C[$],[$]CC(C(C)=C)[$],[$]CC(C)(C=C)[$][$]}C(C)CC | 11300 | 12430 | 1.1 |  | PLA |  |  |  |  | 0.46 | 0.46 |  |  | PI |  |  |  |  | 0.54 | 0.54
3891 | 0000-0001-8255-3853 | https://doi.org/10.1021/ma9900277 | lamellar |  | 137 |  | [H]{[>][>]C(C)C(=O)O[<][<]}{[$][$]C\C=C(C)/C[$],[$]C\C=C(C)\C[$],[$]CC(C(C)=C)[$],[$]CC(C)(C=C)[$][$]}C(C)CC | 11300 | 12430 | 1.1 |  | PLA |  |  |  |  | 0.46 | 0.46 |  |  | PI |  |  |  |  | 0.54 | 0.54
3892 | 0000-0001-8255-3853 | https://doi.org/10.1021/ma9900277 | lamellar |  | 138 |  | [H]{[>][>]C(C)C(=O)O[<][<]}{[$][$]C\C=C(C)/C[$],[$]C\C=C(C)\C[$],[$]CC(C(C)=C)[$],[$]CC(C)(C=C)[$][$]}C(C)CC | 11300 | 12430 | 1.1 |  | PLA |  |  |  |  | 0.46 | 0.46 |  |  | PI |  |  |  |  | 0.54 | 0.54
3893 | 0000-0001-8255-3853 | https://doi.org/10.1021/ma9900277 | lamellar |  | 139 |  | [H]{[>][>]C(C)C(=O)O[<][<]}{[$][$]C\C=C(C)/C[$],[$]C\C=C(C)\C[$],[$]CC(C(C)=C)[$],[$]CC(C)(C=C)[$][$]}C(C)CC | 11300 | 12430 | 1.1 |  | PLA |  |  |  |  | 0.46 | 0.46 |  |  | PI |  |  |  |  | 0.54 | 0.54
3894 | 0000-0001-8255-3853 | https://doi.org/10.1021/ma9900277 | lamellar |  | 140 |  | [H]{[>][>]C(C)C(=O)O[<][<]}{[$][$]C\C=C(C)/C[$],[$]C\C=C(C)\C[$],[$]CC(C(C)=C)[$],[$]CC(C)(C=C)[$][$]}C(C)CC | 11300 | 12430 | 1.1 |  | PLA |  |  |  |  | 0.46 | 0.46 |  |  | PI |  |  |  |  | 0.54 | 0.54
3895 | 0000-0001-8255-3853 | https://doi.org/10.1021/ma9900277 | lamellar |  | 141 |  | [H]{[>][>]C(C)C(=O)O[<][<]}{[$][$]C\C=C(C)/C[$],[$]C\C=C(C)\C[$],[$]CC(C(C)=C)[$],[$]CC(C)(C=C)[$][$]}C(C)CC | 11300 | 12430 | 1.1 |  | PLA |  |  |  |  | 0.46 | 0.46 |  |  | PI |  |  |  |  | 0.54 | 0.54
3896 | 0000-0001-8255-3853 | https://doi.org/10.1021/ma9900277 | lamellar |  | 142 |  | [H]{[>][>]C(C)C(=O)O[<][<]}{[$][$]C\C=C(C)/C[$],[$]C\C=C(C)\C[$],[$]CC(C(C)=C)[$],[$]CC(C)(C=C)[$][$]}C(C)CC | 11300 | 12430 | 1.1 |  | PLA |  |  |  |  | 0.46 | 0.46 |  |  | PI |  |  |  |  | 0.54 | 0.54
3897 | 0000-0001-8255-3853 | https://doi.org/10.1021/ma9900277 | lamellar |  | 143 |  | [H]{[>][>]C(C)C(=O)O[<][<]}{[$][$]C\C=C(C)/C[$],[$]C\C=C(C)\C[$],[$]CC(C(C)=C)[$],[$]CC(C)(C=C)[$][$]}C(C)CC | 11300 | 12430 | 1.1 |  | PLA |  |  |  |  | 0.46 | 0.46 |  |  | PI |  |  |  |  | 0.54 | 0.54
3898 | 0000-0001-8255-3853 | https://doi.org/10.1021/ma9900277 | lamellar |  | 144 |  | [H]{[>][>]C(C)C(=O)O[<][<]}{[$][$]C\C=C(C)/C[$],[$]C\C=C(C)\C[$],[$]CC(C(C)=C)[$],[$]CC(C)(C=C)[$][$]}C(C)CC | 11300 | 12430 | 1.1 |  | PLA |  |  |  |  | 0.46 | 0.46 |  |  | PI |  |  |  |  | 0.54 | 0.54
3899 | 0000-0001-8255-3853 | https://doi.org/10.1021/ma9900277 | lamellar |  | 145 |  | [H]{[>][>]C(C)C(=O)O[<][<]}{[$][$]C\C=C(C)/C[$],[$]C\C=C(C)\C[$],[$]CC(C(C)=C)[$],[$]CC(C)(C=C)[$][$]}C(C)CC | 11300 | 12430 | 1.1 |  | PLA |  |  |  |  | 0.46 | 0.46 |  |  | PI |  |  |  |  | 0.54 | 0.54
3900 | 0000-0001-8255-3853 | https://doi.org/10.1021/ma9900277 | lamellar |  | 146 |  | [H]{[>][>]C(C)C(=O)O[<][<]}{[$][$]C\C=C(C)/C[$],[$]C\C=C(C)\C[$],[$]CC(C(C)=C)[$],[$]CC(C)(C=C)[$][$]}C(C)CC | 11300 | 12430 | 1.1 |  | PLA |  |  |  |  | 0.46 | 0.46 |  |  | PI |  |  |  |  | 0.54 | 0.54
3901 | 0000-0001-8255-3853 | https://doi.org/10.1021/ma9900277 | lamellar |  | 147 |  | [H]{[>][>]C(C)C(=O)O[<][<]}{[$][$]C\C=C(C)/C[$],[$]C\C=C(C)\C[$],[$]CC(C(C)=C)[$],[$]CC(C)(C=C)[$][$]}C(C)CC | 11300 | 12430 | 1.1 |  | PLA |  |  |  |  | 0.46 | 0.46 |  |  | PI |  |  |  |  | 0.54 | 0.54
3902 | 0000-0001-8255-3853 | https://doi.org/10.1021/ma9900277 | lamellar |  | 148 |  | [H]{[>][>]C(C)C(=O)O[<][<]}{[$][$]C\C=C(C)/C[$],[$]C\C=C(C)\C[$],[$]CC(C(C)=C)[$],[$]CC(C)(C=C)[$][$]}C(C)CC | 11300 | 12430 | 1.1 |  | PLA |  |  |  |  | 0.46 | 0.46 |  |  | PI |  |  |  |  | 0.54 | 0.54
3903 | 0000-0001-8255-3853 | https://doi.org/10.1021/ma9900277 | lamellar |  | 149 |  | [H]{[>][>]C(C)C(=O)O[<][<]}{[$][$]C\C=C(C)/C[$],[$]C\C=C(C)\C[$],[$]CC(C(C)=C)[$],[$]CC(C)(C=C)[$][$]}C(C)CC | 11300 | 12430 | 1.1 |  | PLA |  |  |  |  | 0.46 | 0.46 |  |  | PI |  |  |  |  | 0.54 | 0.54
3904 | 0000-0001-8255-3853 | https://doi.org/10.1021/ma9900277 | lamellar |  | 150 |  | [H]{[>][>]C(C)C(=O)O[<][<]}{[$][$]C\C=C(C)/C[$],[$]C\C=C(C)\C[$],[$]CC(C(C)=C)[$],[$]CC(C)(C=C)[$][$]}C(C)CC | 11300 | 12430 | 1.1 |  | PLA |  |  |  |  | 0.46 | 0.46 |  |  | PI |  |  |  |  | 0.54 | 0.54
3905 | 0000-0001-8255-3853 | https://doi.org/10.1021/ma9900277 | lamellar |  | 151 |  | [H]{[>][>]C(C)C(=O)O[<][<]}{[$][$]C\C=C(C)/C[$],[$]C\C=C(C)\C[$],[$]CC(C(C)=C)[$],[$]CC(C)(C=C)[$][$]}C(C)CC | 11300 | 12430 | 1.1 |  | PLA |  |  |  |  | 0.46 | 0.46 |  |  | PI |  |  |  |  | 0.54 | 0.54
3906 | 0000-0001-8255-3853 | https://doi.org/10.1021/ma9900277 | lamellar |  | 152 |  | [H]{[>][>]C(C)C(=O)O[<][<]}{[$][$]C\C=C(C)/C[$],[$]C\C=C(C)\C[$],[$]CC(C(C)=C)[$],[$]CC(C)(C=C)[$][$]}C(C)CC | 11300 | 12430 | 1.1 |  | PLA |  |  |  |  | 0.46 | 0.46 |  |  | PI |  |  |  |  | 0.54 | 0.54
3907 | 0000-0001-8255-3853 | https://doi.org/10.1021/ma9900277 | lamellar |  | 153 |  | [H]{[>][>]C(C)C(=O)O[<][<]}{[$][$]C\C=C(C)/C[$],[$]C\C=C(C)\C[$],[$]CC(C(C)=C)[$],[$]CC(C)(C=C)[$][$]}C(C)CC | 11300 | 12430 | 1.1 |  | PLA |  |  |  |  | 0.46 | 0.46 |  |  | PI |  |  |  |  | 0.54 | 0.54
3908 | 0000-0001-8255-3853 | https://doi.org/10.1021/ma9900277 | lamellar |  | 154 |  | [H]{[>][>]C(C)C(=O)O[<][<]}{[$][$]C\C=C(C)/C[$],[$]C\C=C(C)\C[$],[$]CC(C(C)=C)[$],[$]CC(C)(C=C)[$][$]}C(C)CC | 11300 | 12430 | 1.1 |  | PLA |  |  |  |  | 0.46 | 0.46 |  |  | PI |  |  |  |  | 0.54 | 0.54
3909 | 0000-0001-8255-3853 | https://doi.org/10.1021/ma9900277 | lamellar |  | 155 |  | [H]{[>][>]C(C)C(=O)O[<][<]}{[$][$]C\C=C(C)/C[$],[$]C\C=C(C)\C[$],[$]CC(C(C)=C)[$],[$]CC(C)(C=C)[$][$]}C(C)CC | 11300 | 12430 | 1.1 |  | PLA |  |  |  |  | 0.46 | 0.46 |  |  | PI |  |  |  |  | 0.54 | 0.54
3910 | 0000-0001-8255-3853 | https://doi.org/10.1021/ma9900277 | lamellar |  | 156 |  | [H]{[>][>]C(C)C(=O)O[<][<]}{[$][$]C\C=C(C)/C[$],[$]C\C=C(C)\C[$],[$]CC(C(C)=C)[$],[$]CC(C)(C=C)[$][$]}C(C)CC | 11300 | 12430 | 1.1 |  | PLA |  |  |  |  | 0.46 | 0.46 |  |  | PI |  |  |  |  | 0.54 | 0.54
3911 | 0000-0001-8255-3853 | https://doi.org/10.1021/ma9900277 | lamellar |  | 157 |  | [H]{[>][>]C(C)C(=O)O[<][<]}{[$][$]C\C=C(C)/C[$],[$]C\C=C(C)\C[$],[$]CC(C(C)=C)[$],[$]CC(C)(C=C)[$][$]}C(C)CC | 11300 | 12430 | 1.1 |  | PLA |  |  |  |  | 0.46 | 0.46 |  |  | PI |  |  |  |  | 0.54 | 0.54
3912 | 0000-0001-8255-3853 | https://doi.org/10.1021/ma9900277 | lamellar |  | 158 |  | [H]{[>][>]C(C)C(=O)O[<][<]}{[$][$]C\C=C(C)/C[$],[$]C\C=C(C)\C[$],[$]CC(C(C)=C)[$],[$]CC(C)(C=C)[$][$]}C(C)CC | 11300 | 12430 | 1.1 |  | PLA |  |  |  |  | 0.46 | 0.46 |  |  | PI |  |  |  |  | 0.54 | 0.54
3913 | 0000-0001-8255-3853 | https://doi.org/10.1021/ma9900277 | lamellar |  | 159 |  | [H]{[>][>]C(C)C(=O)O[<][<]}{[$][$]C\C=C(C)/C[$],[$]C\C=C(C)\C[$],[$]CC(C(C)=C)[$],[$]CC(C)(C=C)[$][$]}C(C)CC | 11300 | 12430 | 1.1 |  | PLA |  |  |  |  | 0.46 | 0.46 |  |  | PI |  |  |  |  | 0.54 | 0.54
3914 | 0000-0001-8255-3853 | https://doi.org/10.1021/ma9900277 | lamellar |  | 160 |  | [H]{[>][>]C(C)C(=O)O[<][<]}{[$][$]C\C=C(C)/C[$],[$]C\C=C(C)\C[$],[$]CC(C(C)=C)[$],[$]CC(C)(C=C)[$][$]}C(C)CC | 11300 | 12430 | 1.1 |  | PLA |  |  |  |  | 0.46 | 0.46 |  |  | PI |  |  |  |  | 0.54 | 0.54
3915 | 0000-0001-8255-3853 | https://doi.org/10.1021/ma9900277 | lamellar |  | 161 |  | [H]{[>][>]C(C)C(=O)O[<][<]}{[$][$]C\C=C(C)/C[$],[$]C\C=C(C)\C[$],[$]CC(C(C)=C)[$],[$]CC(C)(C=C)[$][$]}C(C)CC | 11300 | 12430 | 1.1 |  | PLA |  |  |  |  | 0.46 | 0.46 |  |  | PI |  |  |  |  | 0.54 | 0.54
3916 | 0000-0001-8255-3853 | https://doi.org/10.1021/ma9900277 | lamellar |  | 162 |  | [H]{[>][>]C(C)C(=O)O[<][<]}{[$][$]C\C=C(C)/C[$],[$]C\C=C(C)\C[$],[$]CC(C(C)=C)[$],[$]CC(C)(C=C)[$][$]}C(C)CC | 11300 | 12430 | 1.1 |  | PLA |  |  |  |  | 0.46 | 0.46 |  |  | PI |  |  |  |  | 0.54 | 0.54
3917 | 0000-0001-8255-3853 | https://doi.org/10.1021/ma9900277 | lamellar |  | 163 |  | [H]{[>][>]C(C)C(=O)O[<][<]}{[$][$]C\C=C(C)/C[$],[$]C\C=C(C)\C[$],[$]CC(C(C)=C)[$],[$]CC(C)(C=C)[$][$]}C(C)CC | 11300 | 12430 | 1.1 |  | PLA |  |  |  |  | 0.46 | 0.46 |  |  | PI |  |  |  |  | 0.54 | 0.54
3918 | 0000-0001-8255-3853 | https://doi.org/10.1021/ma9900277 | lamellar |  | 164 |  | [H]{[>][>]C(C)C(=O)O[<][<]}{[$][$]C\C=C(C)/C[$],[$]C\C=C(C)\C[$],[$]CC(C(C)=C)[$],[$]CC(C)(C=C)[$][$]}C(C)CC | 11300 | 12430 | 1.1 |  | PLA |  |  |  |  | 0.46 | 0.46 |  |  | PI |  |  |  |  | 0.54 | 0.54
3919 | 0000-0001-8255-3853 | https://doi.org/10.1021/ma9900277 | lamellar |  | 165 |  | [H]{[>][>]C(C)C(=O)O[<][<]}{[$][$]C\C=C(C)/C[$],[$]C\C=C(C)\C[$],[$]CC(C(C)=C)[$],[$]CC(C)(C=C)[$][$]}C(C)CC | 11300 | 12430 | 1.1 |  | PLA |  |  |  |  | 0.46 | 0.46 |  |  | PI |  |  |  |  | 0.54 | 0.54
3920 | 0000-0001-8255-3853 | https://doi.org/10.1021/ma9900277 | lamellar |  | 166 |  | [H]{[>][>]C(C)C(=O)O[<][<]}{[$][$]C\C=C(C)/C[$],[$]C\C=C(C)\C[$],[$]CC(C(C)=C)[$],[$]CC(C)(C=C)[$][$]}C(C)CC | 11300 | 12430 | 1.1 |  | PLA |  |  |  |  | 0.46 | 0.46 |  |  | PI |  |  |  |  | 0.54 | 0.54
3921 | 0000-0001-8255-3853 | https://doi.org/10.1021/ma9900277 | lamellar |  | 167 |  | [H]{[>][>]C(C)C(=O)O[<][<]}{[$][$]C\C=C(C)/C[$],[$]C\C=C(C)\C[$],[$]CC(C(C)=C)[$],[$]CC(C)(C=C)[$][$]}C(C)CC | 11300 | 12430 | 1.1 |  | PLA |  |  |  |  | 0.46 | 0.46 |  |  | PI |  |  |  |  | 0.54 | 0.54
3922 | 0000-0001-8255-3853 | https://doi.org/10.1021/ma9900277 | lamellar |  | 168 |  | [H]{[>][>]C(C)C(=O)O[<][<]}{[$][$]C\C=C(C)/C[$],[$]C\C=C(C)\C[$],[$]CC(C(C)=C)[$],[$]CC(C)(C=C)[$][$]}C(C)CC | 11300 | 12430 | 1.1 |  | PLA |  |  |  |  | 0.46 | 0.46 |  |  | PI |  |  |  |  | 0.54 | 0.54
3923 | 0000-0001-8255-3853 | https://doi.org/10.1021/ma9900277 | lamellar |  | 169 |  | [H]{[>][>]C(C)C(=O)O[<][<]}{[$][$]C\C=C(C)/C[$],[$]C\C=C(C)\C[$],[$]CC(C(C)=C)[$],[$]CC(C)(C=C)[$][$]}C(C)CC | 11300 | 12430 | 1.1 |  | PLA |  |  |  |  | 0.46 | 0.46 |  |  | PI |  |  |  |  | 0.54 | 0.54
3924 | 0000-0001-8255-3853 | https://doi.org/10.1021/ma9900277 | lamellar |  | 170 |  | [H]{[>][>]C(C)C(=O)O[<][<]}{[$][$]C\C=C(C)/C[$],[$]C\C=C(C)\C[$],[$]CC(C(C)=C)[$],[$]CC(C)(C=C)[$][$]}C(C)CC | 11300 | 12430 | 1.1 |  | PLA |  |  |  |  | 0.46 | 0.46 |  |  | PI |  |  |  |  | 0.54 | 0.54
3925 | 0000-0001-8255-3853 | https://doi.org/10.1021/ma9900277 | lamellar |  | 171 |  | [H]{[>][>]C(C)C(=O)O[<][<]}{[$][$]C\C=C(C)/C[$],[$]C\C=C(C)\C[$],[$]CC(C(C)=C)[$],[$]CC(C)(C=C)[$][$]}C(C)CC | 11300 | 12430 | 1.1 |  | PLA |  |  |  |  | 0.46 | 0.46 |  |  | PI |  |  |  |  | 0.54 | 0.54
3926 | 0000-0001-8255-3853 | https://doi.org/10.1021/ma9900277 | lamellar |  | 172 |  | [H]{[>][>]C(C)C(=O)O[<][<]}{[$][$]C\C=C(C)/C[$],[$]C\C=C(C)\C[$],[$]CC(C(C)=C)[$],[$]CC(C)(C=C)[$][$]}C(C)CC | 11300 | 12430 | 1.1 |  | PLA |  |  |  |  | 0.46 | 0.46 |  |  | PI |  |  |  |  | 0.54 | 0.54
3927 | 0000-0001-8255-3853 | https://doi.org/10.1021/ma9900277 | lamellar |  | 173 |  | [H]{[>][>]C(C)C(=O)O[<][<]}{[$][$]C\C=C(C)/C[$],[$]C\C=C(C)\C[$],[$]CC(C(C)=C)[$],[$]CC(C)(C=C)[$][$]}C(C)CC | 11300 | 12430 | 1.1 |  | PLA |  |  |  |  | 0.46 | 0.46 |  |  | PI |  |  |  |  | 0.54 | 0.54
3928 | 0000-0001-8255-3853 | https://doi.org/10.1021/ma9900277 | lamellar |  | 174 |  | [H]{[>][>]C(C)C(=O)O[<][<]}{[$][$]C\C=C(C)/C[$],[$]C\C=C(C)\C[$],[$]CC(C(C)=C)[$],[$]CC(C)(C=C)[$][$]}C(C)CC | 11300 | 12430 | 1.1 |  | PLA |  |  |  |  | 0.46 | 0.46 |  |  | PI |  |  |  |  | 0.54 | 0.54
3929 | 0000-0001-8255-3853 | https://doi.org/10.1021/ma9900277 | lamellar |  | 175 |  | [H]{[>][>]C(C)C(=O)O[<][<]}{[$][$]C\C=C(C)/C[$],[$]C\C=C(C)\C[$],[$]CC(C(C)=C)[$],[$]CC(C)(C=C)[$][$]}C(C)CC | 11300 | 12430 | 1.1 |  | PLA |  |  |  |  | 0.46 | 0.46 |  |  | PI |  |  |  |  | 0.54 | 0.54
3930 | 0000-0001-8255-3853 | https://doi.org/10.1021/ma9900277 | lamellar |  | 176 |  | [H]{[>][>]C(C)C(=O)O[<][<]}{[$][$]C\C=C(C)/C[$],[$]C\C=C(C)\C[$],[$]CC(C(C)=C)[$],[$]CC(C)(C=C)[$][$]}C(C)CC | 11300 | 12430 | 1.1 |  | PLA |  |  |  |  | 0.46 | 0.46 |  |  | PI |  |  |  |  | 0.54 | 0.54
3931 | 0000-0001-8255-3853 | https://doi.org/10.1021/ma9900277 | lamellar |  | 177 |  | [H]{[>][>]C(C)C(=O)O[<][<]}{[$][$]C\C=C(C)/C[$],[$]C\C=C(C)\C[$],[$]CC(C(C)=C)[$],[$]CC(C)(C=C)[$][$]}C(C)CC | 11300 | 12430 | 1.1 |  | PLA |  |  |  |  | 0.46 | 0.46 |  |  | PI |  |  |  |  | 0.54 | 0.54
3932 | 0000-0001-8255-3853 | https://doi.org/10.1021/ma9900277 | lamellar |  | 178 |  | [H]{[>][>]C(C)C(=O)O[<][<]}{[$][$]C\C=C(C)/C[$],[$]C\C=C(C)\C[$],[$]CC(C(C)=C)[$],[$]CC(C)(C=C)[$][$]}C(C)CC | 11300 | 12430 | 1.1 |  | PLA |  |  |  |  | 0.46 | 0.46 |  |  | PI |  |  |  |  | 0.54 | 0.54
3933 | 0000-0001-8255-3853 | https://doi.org/10.1021/ma9900277 | lamellar |  | 179 |  | [H]{[>][>]C(C)C(=O)O[<][<]}{[$][$]C\C=C(C)/C[$],[$]C\C=C(C)\C[$],[$]CC(C(C)=C)[$],[$]CC(C)(C=C)[$][$]}C(C)CC | 11300 | 12430 | 1.1 |  | PLA |  |  |  |  | 0.46 | 0.46 |  |  | PI |  |  |  |  | 0.54 | 0.54
3934 | 0000-0001-8255-3853 | https://doi.org/10.1021/ma9900277 | lamellar |  | 180 |  | [H]{[>][>]C(C)C(=O)O[<][<]}{[$][$]C\C=C(C)/C[$],[$]C\C=C(C)\C[$],[$]CC(C(C)=C)[$],[$]CC(C)(C=C)[$][$]}C(C)CC | 11300 | 12430 | 1.1 |  | PLA |  |  |  |  | 0.46 | 0.46 |  |  | PI |  |  |  |  | 0.54 | 0.54
3935 | 0000-0001-8255-3853 | https://doi.org/10.1021/ma9900277 | lamellar |  | 181 |  | [H]{[>][>]C(C)C(=O)O[<][<]}{[$][$]C\C=C(C)/C[$],[$]C\C=C(C)\C[$],[$]CC(C(C)=C)[$],[$]CC(C)(C=C)[$][$]}C(C)CC | 11300 | 12430 | 1.1 |  | PLA |  |  |  |  | 0.46 | 0.46 |  |  | PI |  |  |  |  | 0.54 | 0.54
3936 | 0000-0001-8255-3853 | https://doi.org/10.1021/ma9900277 | lamellar |  | 182 |  | [H]{[>][>]C(C)C(=O)O[<][<]}{[$][$]C\C=C(C)/C[$],[$]C\C=C(C)\C[$],[$]CC(C(C)=C)[$],[$]CC(C)(C=C)[$][$]}C(C)CC | 11300 | 12430 | 1.1 |  | PLA |  |  |  |  | 0.46 | 0.46 |  |  | PI |  |  |  |  | 0.54 | 0.54
3937 | 0000-0001-8255-3853 | https://doi.org/10.1021/ma9900277 | lamellar |  | 183 |  | [H]{[>][>]C(C)C(=O)O[<][<]}{[$][$]C\C=C(C)/C[$],[$]C\C=C(C)\C[$],[$]CC(C(C)=C)[$],[$]CC(C)(C=C)[$][$]}C(C)CC | 11300 | 12430 | 1.1 |  | PLA |  |  |  |  | 0.46 | 0.46 |  |  | PI |  |  |  |  | 0.54 | 0.54
3938 | 0000-0001-8255-3853 | https://doi.org/10.1021/ma9900277 | lamellar |  | 184 |  | [H]{[>][>]C(C)C(=O)O[<][<]}{[$][$]C\C=C(C)/C[$],[$]C\C=C(C)\C[$],[$]CC(C(C)=C)[$],[$]CC(C)(C=C)[$][$]}C(C)CC | 11300 | 12430 | 1.1 |  | PLA |  |  |  |  | 0.46 | 0.46 |  |  | PI |  |  |  |  | 0.54 | 0.54
3939 | 0000-0001-8255-3853 | https://doi.org/10.1021/ma9900277 | lamellar |  | 185 |  | [H]{[>][>]C(C)C(=O)O[<][<]}{[$][$]C\C=C(C)/C[$],[$]C\C=C(C)\C[$],[$]CC(C(C)=C)[$],[$]CC(C)(C=C)[$][$]}C(C)CC | 11300 | 12430 | 1.1 |  | PLA |  |  |  |  | 0.46 | 0.46 |  |  | PI |  |  |  |  | 0.54 | 0.54
3940 | 0000-0001-8255-3853 | https://doi.org/10.1021/ma9900277 | lamellar |  | 186 |  | [H]{[>][>]C(C)C(=O)O[<][<]}{[$][$]C\C=C(C)/C[$],[$]C\C=C(C)\C[$],[$]CC(C(C)=C)[$],[$]CC(C)(C=C)[$][$]}C(C)CC | 11300 | 12430 | 1.1 |  | PLA |  |  |  |  | 0.46 | 0.46 |  |  | PI |  |  |  |  | 0.54 | 0.54
3941 | 0000-0001-8255-3853 | https://doi.org/10.1021/ma9900277 | lamellar |  | 187 |  | [H]{[>][>]C(C)C(=O)O[<][<]}{[$][$]C\C=C(C)/C[$],[$]C\C=C(C)\C[$],[$]CC(C(C)=C)[$],[$]CC(C)(C=C)[$][$]}C(C)CC | 11300 | 12430 | 1.1 |  | PLA |  |  |  |  | 0.46 | 0.46 |  |  | PI |  |  |  |  | 0.54 | 0.54
3942 | 0000-0001-8255-3853 | https://doi.org/10.1021/ma9900277 | lamellar |  | 188 |  | [H]{[>][>]C(C)C(=O)O[<][<]}{[$][$]C\C=C(C)/C[$],[$]C\C=C(C)\C[$],[$]CC(C(C)=C)[$],[$]CC(C)(C=C)[$][$]}C(C)CC | 11300 | 12430 | 1.1 |  | PLA |  |  |  |  | 0.46 | 0.46 |  |  | PI |  |  |  |  | 0.54 | 0.54
3943 | 0000-0001-8255-3853 | https://doi.org/10.1021/ma9900277 | lamellar |  | 189 |  | [H]{[>][>]C(C)C(=O)O[<][<]}{[$][$]C\C=C(C)/C[$],[$]C\C=C(C)\C[$],[$]CC(C(C)=C)[$],[$]CC(C)(C=C)[$][$]}C(C)CC | 11300 | 12430 | 1.1 |  | PLA |  |  |  |  | 0.46 | 0.46 |  |  | PI |  |  |  |  | 0.54 | 0.54
3944 | 0000-0001-8255-3853 | https://doi.org/10.1021/ma9900277 | lamellar |  | 190 |  | [H]{[>][>]C(C)C(=O)O[<][<]}{[$][$]C\C=C(C)/C[$],[$]C\C=C(C)\C[$],[$]CC(C(C)=C)[$],[$]CC(C)(C=C)[$][$]}C(C)CC | 11300 | 12430 | 1.1 |  | PLA |  |  |  |  | 0.46 | 0.46 |  |  | PI |  |  |  |  | 0.54 | 0.54
3945 | 0000-0001-8255-3853 | https://doi.org/10.1021/ma9900277 | lamellar |  | 191 |  | [H]{[>][>]C(C)C(=O)O[<][<]}{[$][$]C\C=C(C)/C[$],[$]C\C=C(C)\C[$],[$]CC(C(C)=C)[$],[$]CC(C)(C=C)[$][$]}C(C)CC | 11300 | 12430 | 1.1 |  | PLA |  |  |  |  | 0.46 | 0.46 |  |  | PI |  |  |  |  | 0.54 | 0.54
3946 | 0000-0001-8255-3853 | https://doi.org/10.1021/ma9900277 | lamellar |  | 192 |  | [H]{[>][>]C(C)C(=O)O[<][<]}{[$][$]C\C=C(C)/C[$],[$]C\C=C(C)\C[$],[$]CC(C(C)=C)[$],[$]CC(C)(C=C)[$][$]}C(C)CC | 11300 | 12430 | 1.1 |  | PLA |  |  |  |  | 0.46 | 0.46 |  |  | PI |  |  |  |  | 0.54 | 0.54
3947 | 0000-0001-8255-3853 | https://doi.org/10.1021/ma9900277 | lamellar |  | 193 |  | [H]{[>][>]C(C)C(=O)O[<][<]}{[$][$]C\C=C(C)/C[$],[$]C\C=C(C)\C[$],[$]CC(C(C)=C)[$],[$]CC(C)(C=C)[$][$]}C(C)CC | 11300 | 12430 | 1.1 |  | PLA |  |  |  |  | 0.46 | 0.46 |  |  | PI |  |  |  |  | 0.54 | 0.54
3948 | 0000-0001-8255-3853 | https://doi.org/10.1021/ma9900277 | lamellar |  | 194 |  | [H]{[>][>]C(C)C(=O)O[<][<]}{[$][$]C\C=C(C)/C[$],[$]C\C=C(C)\C[$],[$]CC(C(C)=C)[$],[$]CC(C)(C=C)[$][$]}C(C)CC | 11300 | 12430 | 1.1 |  | PLA |  |  |  |  | 0.46 | 0.46 |  |  | PI |  |  |  |  | 0.54 | 0.54
3949 | 0000-0001-8255-3853 | https://doi.org/10.1021/ma9900277 | lamellar |  | 195 |  | [H]{[>][>]C(C)C(=O)O[<][<]}{[$][$]C\C=C(C)/C[$],[$]C\C=C(C)\C[$],[$]CC(C(C)=C)[$],[$]CC(C)(C=C)[$][$]}C(C)CC | 11300 | 12430 | 1.1 |  | PLA |  |  |  |  | 0.46 | 0.46 |  |  | PI |  |  |  |  | 0.54 | 0.54
3950 | 0000-0001-8255-3853 | https://doi.org/10.1021/ma9900277 | lamellar |  | 196 |  | [H]{[>][>]C(C)C(=O)O[<][<]}{[$][$]C\C=C(C)/C[$],[$]C\C=C(C)\C[$],[$]CC(C(C)=C)[$],[$]CC(C)(C=C)[$][$]}C(C)CC | 11300 | 12430 | 1.1 |  | PLA |  |  |  |  | 0.46 | 0.46 |  |  | PI |  |  |  |  | 0.54 | 0.54
3951 | 0000-0001-8255-3853 | https://doi.org/10.1021/ma9900277 | lamellar |  | 197 |  | [H]{[>][>]C(C)C(=O)O[<][<]}{[$][$]C\C=C(C)/C[$],[$]C\C=C(C)\C[$],[$]CC(C(C)=C)[$],[$]CC(C)(C=C)[$][$]}C(C)CC | 11300 | 12430 | 1.1 |  | PLA |  |  |  |  | 0.46 | 0.46 |  |  | PI |  |  |  |  | 0.54 | 0.54
3952 | 0000-0001-8255-3853 | https://doi.org/10.1021/ma9900277 | lamellar |  | 198 |  | [H]{[>][>]C(C)C(=O)O[<][<]}{[$][$]C\C=C(C)/C[$],[$]C\C=C(C)\C[$],[$]CC(C(C)=C)[$],[$]CC(C)(C=C)[$][$]}C(C)CC | 11300 | 12430 | 1.1 |  | PLA |  |  |  |  | 0.46 | 0.46 |  |  | PI |  |  |  |  | 0.54 | 0.54
3953 | 0000-0001-8255-3853 | https://doi.org/10.1021/ma9900277 | lamellar |  | 199 |  | [H]{[>][>]C(C)C(=O)O[<][<]}{[$][$]C\C=C(C)/C[$],[$]C\C=C(C)\C[$],[$]CC(C(C)=C)[$],[$]CC(C)(C=C)[$][$]}C(C)CC | 11300 | 12430 | 1.1 |  | PLA |  |  |  |  | 0.46 | 0.46 |  |  | PI |  |  |  |  | 0.54 | 0.54
3954 | 0000-0001-8255-3853 | https://doi.org/10.1021/ma9900277 | lamellar |  | 200 |  | [H]{[>][>]C(C)C(=O)O[<][<]}{[$][$]C\C=C(C)/C[$],[$]C\C=C(C)\C[$],[$]CC(C(C)=C)[$],[$]CC(C)(C=C)[$][$]}C(C)CC | 11300 | 12430 | 1.1 |  | PLA |  |  |  |  | 0.46 | 0.46 |  |  | PI |  |  |  |  | 0.54 | 0.54
3955 | 0000-0001-8255-3853 | https://doi.org/10.1021/ma9900277 | lamellar |  | 201 |  | [H]{[>][>]C(C)C(=O)O[<][<]}{[$][$]C\C=C(C)/C[$],[$]C\C=C(C)\C[$],[$]CC(C(C)=C)[$],[$]CC(C)(C=C)[$][$]}C(C)CC | 11300 | 12430 | 1.1 |  | PLA |  |  |  |  | 0.46 | 0.46 |  |  | PI |  |  |  |  | 0.54 | 0.54
3956 | 0000-0001-8255-3853 | https://doi.org/10.1021/ma9900277 | lamellar |  | 202 |  | [H]{[>][>]C(C)C(=O)O[<][<]}{[$][$]C\C=C(C)/C[$],[$]C\C=C(C)\C[$],[$]CC(C(C)=C)[$],[$]CC(C)(C=C)[$][$]}C(C)CC | 11300 | 12430 | 1.1 |  | PLA |  |  |  |  | 0.46 | 0.46 |  |  | PI |  |  |  |  | 0.54 | 0.54
3957 | 0000-0001-8255-3853 | https://doi.org/10.1021/ma9900277 | lamellar |  | 203 |  | [H]{[>][>]C(C)C(=O)O[<][<]}{[$][$]C\C=C(C)/C[$],[$]C\C=C(C)\C[$],[$]CC(C(C)=C)[$],[$]CC(C)(C=C)[$][$]}C(C)CC | 11300 | 12430 | 1.1 |  | PLA |  |  |  |  | 0.46 | 0.46 |  |  | PI |  |  |  |  | 0.54 | 0.54
3958 | 0000-0001-8255-3853 | https://doi.org/10.1021/ma9900277 | lamellar |  | 204 |  | [H]{[>][>]C(C)C(=O)O[<][<]}{[$][$]C\C=C(C)/C[$],[$]C\C=C(C)\C[$],[$]CC(C(C)=C)[$],[$]CC(C)(C=C)[$][$]}C(C)CC | 11300 | 12430 | 1.1 |  | PLA |  |  |  |  | 0.46 | 0.46 |  |  | PI |  |  |  |  | 0.54 | 0.54
3959 | 0000-0001-8255-3853 | https://doi.org/10.1021/ma9900277 | lamellar |  | 205 |  | [H]{[>][>]C(C)C(=O)O[<][<]}{[$][$]C\C=C(C)/C[$],[$]C\C=C(C)\C[$],[$]CC(C(C)=C)[$],[$]CC(C)(C=C)[$][$]}C(C)CC | 11300 | 12430 | 1.1 |  | PLA |  |  |  |  | 0.46 | 0.46 |  |  | PI |  |  |  |  | 0.54 | 0.54
3960 | 0000-0001-8255-3853 | https://doi.org/10.1021/ma9900277 | lamellar |  | 206 |  | [H]{[>][>]C(C)C(=O)O[<][<]}{[$][$]C\C=C(C)/C[$],[$]C\C=C(C)\C[$],[$]CC(C(C)=C)[$],[$]CC(C)(C=C)[$][$]}C(C)CC | 11300 | 12430 | 1.1 |  | PLA |  |  |  |  | 0.46 | 0.46 |  |  | PI |  |  |  |  | 0.54 | 0.54
3961 | 0000-0001-8255-3853 | https://doi.org/10.1021/ma9900277 | lamellar |  | 207 |  | [H]{[>][>]C(C)C(=O)O[<][<]}{[$][$]C\C=C(C)/C[$],[$]C\C=C(C)\C[$],[$]CC(C(C)=C)[$],[$]CC(C)(C=C)[$][$]}C(C)CC | 11300 | 12430 | 1.1 |  | PLA |  |  |  |  | 0.46 | 0.46 |  |  | PI |  |  |  |  | 0.54 | 0.54
3962 | 0000-0001-8255-3853 | https://doi.org/10.1021/ma9900277 | lamellar |  | 208 |  | [H]{[>][>]C(C)C(=O)O[<][<]}{[$][$]C\C=C(C)/C[$],[$]C\C=C(C)\C[$],[$]CC(C(C)=C)[$],[$]CC(C)(C=C)[$][$]}C(C)CC | 11300 | 12430 | 1.1 |  | PLA |  |  |  |  | 0.46 | 0.46 |  |  | PI |  |  |  |  | 0.54 | 0.54
3963 | 0000-0001-8255-3853 | https://doi.org/10.1021/ma9900277 | lamellar |  | 209 |  | [H]{[>][>]C(C)C(=O)O[<][<]}{[$][$]C\C=C(C)/C[$],[$]C\C=C(C)\C[$],[$]CC(C(C)=C)[$],[$]CC(C)(C=C)[$][$]}C(C)CC | 11300 | 12430 | 1.1 |  | PLA |  |  |  |  | 0.46 | 0.46 |  |  | PI |  |  |  |  | 0.54 | 0.54
3964 | 0000-0001-8255-3853 | https://doi.org/10.1021/ma9900277 | lamellar |  | 210 |  | [H]{[>][>]C(C)C(=O)O[<][<]}{[$][$]C\C=C(C)/C[$],[$]C\C=C(C)\C[$],[$]CC(C(C)=C)[$],[$]CC(C)(C=C)[$][$]}C(C)CC | 11300 | 12430 | 1.1 |  | PLA |  |  |  |  | 0.46 | 0.46 |  |  | PI |  |  |  |  | 0.54 | 0.54
3965 | 0000-0001-8255-3853 | https://doi.org/10.1021/ma9900277 | lamellar |  | 211 |  | [H]{[>][>]C(C)C(=O)O[<][<]}{[$][$]C\C=C(C)/C[$],[$]C\C=C(C)\C[$],[$]CC(C(C)=C)[$],[$]CC(C)(C=C)[$][$]}C(C)CC | 11300 | 12430 | 1.1 |  | PLA |  |  |  |  | 0.46 | 0.46 |  |  | PI |  |  |  |  | 0.54 | 0.54
3966 | 0000-0001-8255-3853 | https://doi.org/10.1021/ma9900277 | lamellar |  | 212 |  | [H]{[>][>]C(C)C(=O)O[<][<]}{[$][$]C\C=C(C)/C[$],[$]C\C=C(C)\C[$],[$]CC(C(C)=C)[$],[$]CC(C)(C=C)[$][$]}C(C)CC | 11300 | 12430 | 1.1 |  | PLA |  |  |  |  | 0.46 | 0.46 |  |  | PI |  |  |  |  | 0.54 | 0.54
3967 | 0000-0001-8255-3853 | https://doi.org/10.1021/ma9900277 | lamellar |  | 213 |  | [H]{[>][>]C(C)C(=O)O[<][<]}{[$][$]C\C=C(C)/C[$],[$]C\C=C(C)\C[$],[$]CC(C(C)=C)[$],[$]CC(C)(C=C)[$][$]}C(C)CC | 11300 | 12430 | 1.1 |  | PLA |  |  |  |  | 0.46 | 0.46 |  |  | PI |  |  |  |  | 0.54 | 0.54
3968 | 0000-0001-8255-3853 | https://doi.org/10.1021/ma9900277 | lamellar |  | 214 |  | [H]{[>][>]C(C)C(=O)O[<][<]}{[$][$]C\C=C(C)/C[$],[$]C\C=C(C)\C[$],[$]CC(C(C)=C)[$],[$]CC(C)(C=C)[$][$]}C(C)CC | 11300 | 12430 | 1.1 |  | PLA |  |  |  |  | 0.46 | 0.46 |  |  | PI |  |  |  |  | 0.54 | 0.54
3969 | 0000-0001-8255-3853 | https://doi.org/10.1021/ma9900277 | lamellar |  | 215 |  | [H]{[>][>]C(C)C(=O)O[<][<]}{[$][$]C\C=C(C)/C[$],[$]C\C=C(C)\C[$],[$]CC(C(C)=C)[$],[$]CC(C)(C=C)[$][$]}C(C)CC | 11300 | 12430 | 1.1 |  | PLA |  |  |  |  | 0.46 | 0.46 |  |  | PI |  |  |  |  | 0.54 | 0.54
3970 | 0000-0001-8255-3853 | https://doi.org/10.1021/ma9900277 | lamellar |  | 216 |  | [H]{[>][>]C(C)C(=O)O[<][<]}{[$][$]C\C=C(C)/C[$],[$]C\C=C(C)\C[$],[$]CC(C(C)=C)[$],[$]CC(C)(C=C)[$][$]}C(C)CC | 11300 | 12430 | 1.1 |  | PLA |  |  |  |  | 0.46 | 0.46 |  |  | PI |  |  |  |  | 0.54 | 0.54
3971 | 0000-0001-8255-3853 | https://doi.org/10.1021/ma9900277 | lamellar |  | 217 |  | [H]{[>][>]C(C)C(=O)O[<][<]}{[$][$]C\C=C(C)/C[$],[$]C\C=C(C)\C[$],[$]CC(C(C)=C)[$],[$]CC(C)(C=C)[$][$]}C(C)CC | 11300 | 12430 | 1.1 |  | PLA |  |  |  |  | 0.46 | 0.46 |  |  | PI |  |  |  |  | 0.54 | 0.54
3972 | 0000-0001-8255-3853 | https://doi.org/10.1021/ma9900277 | lamellar |  | 218 |  | [H]{[>][>]C(C)C(=O)O[<][<]}{[$][$]C\C=C(C)/C[$],[$]C\C=C(C)\C[$],[$]CC(C(C)=C)[$],[$]CC(C)(C=C)[$][$]}C(C)CC | 11300 | 12430 | 1.1 |  | PLA |  |  |  |  | 0.46 | 0.46 |  |  | PI |  |  |  |  | 0.54 | 0.54
3973 | 0000-0001-8255-3853 | https://doi.org/10.1021/ma9900277 | lamellar |  | 219 |  | [H]{[>][>]C(C)C(=O)O[<][<]}{[$][$]C\C=C(C)/C[$],[$]C\C=C(C)\C[$],[$]CC(C(C)=C)[$],[$]CC(C)(C=C)[$][$]}C(C)CC | 11300 | 12430 | 1.1 |  | PLA |  |  |  |  | 0.46 | 0.46 |  |  | PI |  |  |  |  | 0.54 | 0.54
3974 | 0000-0001-8255-3853 | https://doi.org/10.1021/ma9900277 | lamellar |  | 220 |  | [H]{[>][>]C(C)C(=O)O[<][<]}{[$][$]C\C=C(C)/C[$],[$]C\C=C(C)\C[$],[$]CC(C(C)=C)[$],[$]CC(C)(C=C)[$][$]}C(C)CC | 11300 | 12430 | 1.1 |  | PLA |  |  |  |  | 0.46 | 0.46 |  |  | PI |  |  |  |  | 0.54 | 0.54
3975 | 0000-0002-5490-9303 | https://doi.org/10.1021/ma960437k | lamellar |  | -48 | Sample PI-PDMS 6, Figure 2 | CCC(C){[$][$]C\C=C(C)/C[$],[$]C\C=C(C)\C[$],[$]CC(C(C)=C)[$],[$]CC(C)(C=C)[$][$]}{[>][<][Si](C)(C)O[>][<]}[Si](C)(C)(C) | 6200 |  |  |  | PI |  |  |  |  | 0.46 | 0.46 |  |  | PDMS |  |  |  |  | 0.54 | 0.54
3976 | 0000-0002-5490-9303 | https://doi.org/10.1021/ma960437k | lamellar |  | -47 | "we believe PI-PDMS6 is also LAM in the ordered state" | CCC(C){[$][$]C\C=C(C)/C[$],[$]C\C=C(C)\C[$],[$]CC(C(C)=C)[$],[$]CC(C)(C=C)[$][$]}{[>][<][Si](C)(C)O[>][<]}[Si](C)(C)(C) | 6200 |  |  |  | PI |  |  |  |  | 0.46 | 0.46 |  |  | PDMS |  |  |  |  | 0.54 | 0.54
3977 | 0000-0002-5490-9303 | https://doi.org/10.1021/ma960437k | lamellar |  | -46 |  | CCC(C){[$][$]C\C=C(C)/C[$],[$]C\C=C(C)\C[$],[$]CC(C(C)=C)[$],[$]CC(C)(C=C)[$][$]}{[>][<][Si](C)(C)O[>][<]}[Si](C)(C)(C) | 6200 |  |  |  | PI |  |  |  |  | 0.46 | 0.46 |  |  | PDMS |  |  |  |  | 0.54 | 0.54
3978 | 0000-0002-5490-9303 | https://doi.org/10.1021/ma960437k | lamellar |  | -45 |  | CCC(C){[$][$]C\C=C(C)/C[$],[$]C\C=C(C)\C[$],[$]CC(C(C)=C)[$],[$]CC(C)(C=C)[$][$]}{[>][<][Si](C)(C)O[>][<]}[Si](C)(C)(C) | 6200 |  |  |  | PI |  |  |  |  | 0.46 | 0.46 |  |  | PDMS |  |  |  |  | 0.54 | 0.54
3979 | 0000-0002-5490-9303 | https://doi.org/10.1021/ma960437k | lamellar |  | -44 |  | CCC(C){[$][$]C\C=C(C)/C[$],[$]C\C=C(C)\C[$],[$]CC(C(C)=C)[$],[$]CC(C)(C=C)[$][$]}{[>][<][Si](C)(C)O[>][<]}[Si](C)(C)(C) | 6200 |  |  |  | PI |  |  |  |  | 0.46 | 0.46 |  |  | PDMS |  |  |  |  | 0.54 | 0.54
3980 | 0000-0002-5490-9303 | https://doi.org/10.1021/ma960437k | lamellar |  | -43 |  | CCC(C){[$][$]C\C=C(C)/C[$],[$]C\C=C(C)\C[$],[$]CC(C(C)=C)[$],[$]CC(C)(C=C)[$][$]}{[>][<][Si](C)(C)O[>][<]}[Si](C)(C)(C) | 6200 |  |  |  | PI |  |  |  |  | 0.46 | 0.46 |  |  | PDMS |  |  |  |  | 0.54 | 0.54
3981 | 0000-0002-5490-9303 | https://doi.org/10.1021/ma960437k | lamellar |  | -42 |  | CCC(C){[$][$]C\C=C(C)/C[$],[$]C\C=C(C)\C[$],[$]CC(C(C)=C)[$],[$]CC(C)(C=C)[$][$]}{[>][<][Si](C)(C)O[>][<]}[Si](C)(C)(C) | 6200 |  |  |  | PI |  |  |  |  | 0.46 | 0.46 |  |  | PDMS |  |  |  |  | 0.54 | 0.54
3982 | 0000-0002-5490-9303 | https://doi.org/10.1021/ma960437k | lamellar |  | -41 |  | CCC(C){[$][$]C\C=C(C)/C[$],[$]C\C=C(C)\C[$],[$]CC(C(C)=C)[$],[$]CC(C)(C=C)[$][$]}{[>][<][Si](C)(C)O[>][<]}[Si](C)(C)(C) | 6200 |  |  |  | PI |  |  |  |  | 0.46 | 0.46 |  |  | PDMS |  |  |  |  | 0.54 | 0.54
3983 | 0000-0002-5490-9303 | https://doi.org/10.1021/ma960437k | lamellar |  | -40 |  | CCC(C){[$][$]C\C=C(C)/C[$],[$]C\C=C(C)\C[$],[$]CC(C(C)=C)[$],[$]CC(C)(C=C)[$][$]}{[>][<][Si](C)(C)O[>][<]}[Si](C)(C)(C) | 6200 |  |  |  | PI |  |  |  |  | 0.46 | 0.46 |  |  | PDMS |  |  |  |  | 0.54 | 0.54
3984 | 0000-0002-5490-9303 | https://doi.org/10.1021/ma960437k | lamellar |  | -39 |  | CCC(C){[$][$]C\C=C(C)/C[$],[$]C\C=C(C)\C[$],[$]CC(C(C)=C)[$],[$]CC(C)(C=C)[$][$]}{[>][<][Si](C)(C)O[>][<]}[Si](C)(C)(C) | 6200 |  |  |  | PI |  |  |  |  | 0.46 | 0.46 |  |  | PDMS |  |  |  |  | 0.54 | 0.54
3985 | 0000-0002-5490-9303 | https://doi.org/10.1021/ma960437k | lamellar |  | -38 |  | CCC(C){[$][$]C\C=C(C)/C[$],[$]C\C=C(C)\C[$],[$]CC(C(C)=C)[$],[$]CC(C)(C=C)[$][$]}{[>][<][Si](C)(C)O[>][<]}[Si](C)(C)(C) | 6200 |  |  |  | PI |  |  |  |  | 0.46 | 0.46 |  |  | PDMS |  |  |  |  | 0.54 | 0.54
3986 | 0000-0002-5490-9303 | https://doi.org/10.1021/ma960437k | lamellar |  | -37 |  | CCC(C){[$][$]C\C=C(C)/C[$],[$]C\C=C(C)\C[$],[$]CC(C(C)=C)[$],[$]CC(C)(C=C)[$][$]}{[>][<][Si](C)(C)O[>][<]}[Si](C)(C)(C) | 6200 |  |  |  | PI |  |  |  |  | 0.46 | 0.46 |  |  | PDMS |  |  |  |  | 0.54 | 0.54
3987 | 0000-0002-5490-9303 | https://doi.org/10.1021/ma960437k | lamellar |  | -36 |  | CCC(C){[$][$]C\C=C(C)/C[$],[$]C\C=C(C)\C[$],[$]CC(C(C)=C)[$],[$]CC(C)(C=C)[$][$]}{[>][<][Si](C)(C)O[>][<]}[Si](C)(C)(C) | 6200 |  |  |  | PI |  |  |  |  | 0.46 | 0.46 |  |  | PDMS |  |  |  |  | 0.54 | 0.54
3988 | 0000-0002-5490-9303 | https://doi.org/10.1021/ma960437k | lamellar |  | -35 |  | CCC(C){[$][$]C\C=C(C)/C[$],[$]C\C=C(C)\C[$],[$]CC(C(C)=C)[$],[$]CC(C)(C=C)[$][$]}{[>][<][Si](C)(C)O[>][<]}[Si](C)(C)(C) | 6200 |  |  |  | PI |  |  |  |  | 0.46 | 0.46 |  |  | PDMS |  |  |  |  | 0.54 | 0.54
3989 | 0000-0002-5490-9303 | https://doi.org/10.1021/ma960437k | lamellar |  | -34 |  | CCC(C){[$][$]C\C=C(C)/C[$],[$]C\C=C(C)\C[$],[$]CC(C(C)=C)[$],[$]CC(C)(C=C)[$][$]}{[>][<][Si](C)(C)O[>][<]}[Si](C)(C)(C) | 6200 |  |  |  | PI |  |  |  |  | 0.46 | 0.46 |  |  | PDMS |  |  |  |  | 0.54 | 0.54
3990 | 0000-0002-5490-9303 | https://doi.org/10.1021/ma960437k | lamellar |  | -33 |  | CCC(C){[$][$]C\C=C(C)/C[$],[$]C\C=C(C)\C[$],[$]CC(C(C)=C)[$],[$]CC(C)(C=C)[$][$]}{[>][<][Si](C)(C)O[>][<]}[Si](C)(C)(C) | 6200 |  |  |  | PI |  |  |  |  | 0.46 | 0.46 |  |  | PDMS |  |  |  |  | 0.54 | 0.54
3991 | 0000-0002-5490-9303 | https://doi.org/10.1021/ma960437k | lamellar |  | -32 |  | CCC(C){[$][$]C\C=C(C)/C[$],[$]C\C=C(C)\C[$],[$]CC(C(C)=C)[$],[$]CC(C)(C=C)[$][$]}{[>][<][Si](C)(C)O[>][<]}[Si](C)(C)(C) | 6200 |  |  |  | PI |  |  |  |  | 0.46 | 0.46 |  |  | PDMS |  |  |  |  | 0.54 | 0.54
3992 | 0000-0002-5490-9303 | https://doi.org/10.1021/ma960437k | lamellar |  | -31 |  | CCC(C){[$][$]C\C=C(C)/C[$],[$]C\C=C(C)\C[$],[$]CC(C(C)=C)[$],[$]CC(C)(C=C)[$][$]}{[>][<][Si](C)(C)O[>][<]}[Si](C)(C)(C) | 6200 |  |  |  | PI |  |  |  |  | 0.46 | 0.46 |  |  | PDMS |  |  |  |  | 0.54 | 0.54
3993 | 0000-0002-5490-9303 | https://doi.org/10.1021/ma960437k | lamellar |  | -30 |  | CCC(C){[$][$]C\C=C(C)/C[$],[$]C\C=C(C)\C[$],[$]CC(C(C)=C)[$],[$]CC(C)(C=C)[$][$]}{[>][<][Si](C)(C)O[>][<]}[Si](C)(C)(C) | 6200 |  |  |  | PI |  |  |  |  | 0.46 | 0.46 |  |  | PDMS |  |  |  |  | 0.54 | 0.54
3994 | 0000-0002-5490-9303 | https://doi.org/10.1021/ma960437k | lamellar |  | -29 |  | CCC(C){[$][$]C\C=C(C)/C[$],[$]C\C=C(C)\C[$],[$]CC(C(C)=C)[$],[$]CC(C)(C=C)[$][$]}{[>][<][Si](C)(C)O[>][<]}[Si](C)(C)(C) | 6200 |  |  |  | PI |  |  |  |  | 0.46 | 0.46 |  |  | PDMS |  |  |  |  | 0.54 | 0.54
3995 | 0000-0002-5490-9303 | https://doi.org/10.1021/ma960437k | lamellar |  | -28 |  | CCC(C){[$][$]C\C=C(C)/C[$],[$]C\C=C(C)\C[$],[$]CC(C(C)=C)[$],[$]CC(C)(C=C)[$][$]}{[>][<][Si](C)(C)O[>][<]}[Si](C)(C)(C) | 6200 |  |  |  | PI |  |  |  |  | 0.46 | 0.46 |  |  | PDMS |  |  |  |  | 0.54 | 0.54
3996 | 0000-0002-5490-9303 | https://doi.org/10.1021/ma960437k | lamellar |  | -27 |  | CCC(C){[$][$]C\C=C(C)/C[$],[$]C\C=C(C)\C[$],[$]CC(C(C)=C)[$],[$]CC(C)(C=C)[$][$]}{[>][<][Si](C)(C)O[>][<]}[Si](C)(C)(C) | 6200 |  |  |  | PI |  |  |  |  | 0.46 | 0.46 |  |  | PDMS |  |  |  |  | 0.54 | 0.54
3997 | 0000-0002-5490-9303 | https://doi.org/10.1021/ma960437k | lamellar |  | -26 |  | CCC(C){[$][$]C\C=C(C)/C[$],[$]C\C=C(C)\C[$],[$]CC(C(C)=C)[$],[$]CC(C)(C=C)[$][$]}{[>][<][Si](C)(C)O[>][<]}[Si](C)(C)(C) | 6200 |  |  |  | PI |  |  |  |  | 0.46 | 0.46 |  |  | PDMS |  |  |  |  | 0.54 | 0.54
3998 | 0000-0002-5490-9303 | https://doi.org/10.1021/ma960437k | lamellar |  | -25 |  | CCC(C){[$][$]C\C=C(C)/C[$],[$]C\C=C(C)\C[$],[$]CC(C(C)=C)[$],[$]CC(C)(C=C)[$][$]}{[>][<][Si](C)(C)O[>][<]}[Si](C)(C)(C) | 6200 |  |  |  | PI |  |  |  |  | 0.46 | 0.46 |  |  | PDMS |  |  |  |  | 0.54 | 0.54
3999 | 0000-0002-5490-9303 | https://doi.org/10.1021/ma960437k | lamellar |  | -24 |  | CCC(C){[$][$]C\C=C(C)/C[$],[$]C\C=C(C)\C[$],[$]CC(C(C)=C)[$],[$]CC(C)(C=C)[$][$]}{[>][<][Si](C)(C)O[>][<]}[Si](C)(C)(C) | 6200 |  |  |  | PI |  |  |  |  | 0.46 | 0.46 |  |  | PDMS |  |  |  |  | 0.54 | 0.54
4000 | 0000-0002-5490-9303 | https://doi.org/10.1021/ma960437k | lamellar |  | -23 |  | CCC(C){[$][$]C\C=C(C)/C[$],[$]C\C=C(C)\C[$],[$]CC(C(C)=C)[$],[$]CC(C)(C=C)[$][$]}{[>][<][Si](C)(C)O[>][<]}[Si](C)(C)(C) | 6200 |  |  |  | PI |  |  |  |  | 0.46 | 0.46 |  |  | PDMS |  |  |  |  | 0.54 | 0.54
4001 | 0000-0002-5490-9303 | https://doi.org/10.1021/ma960437k | lamellar |  | -22 |  | CCC(C){[$][$]C\C=C(C)/C[$],[$]C\C=C(C)\C[$],[$]CC(C(C)=C)[$],[$]CC(C)(C=C)[$][$]}{[>][<][Si](C)(C)O[>][<]}[Si](C)(C)(C) | 6200 |  |  |  | PI |  |  |  |  | 0.46 | 0.46 |  |  | PDMS |  |  |  |  | 0.54 | 0.54
4002 | 0000-0002-5490-9303 | https://doi.org/10.1021/ma960437k | lamellar |  | -21 |  | CCC(C){[$][$]C\C=C(C)/C[$],[$]C\C=C(C)\C[$],[$]CC(C(C)=C)[$],[$]CC(C)(C=C)[$][$]}{[>][<][Si](C)(C)O[>][<]}[Si](C)(C)(C) | 6200 |  |  |  | PI |  |  |  |  | 0.46 | 0.46 |  |  | PDMS |  |  |  |  | 0.54 | 0.54
4003 | 0000-0002-5490-9303 | https://doi.org/10.1021/ma960437k | lamellar |  | -20 |  | CCC(C){[$][$]C\C=C(C)/C[$],[$]C\C=C(C)\C[$],[$]CC(C(C)=C)[$],[$]CC(C)(C=C)[$][$]}{[>][<][Si](C)(C)O[>][<]}[Si](C)(C)(C) | 6200 |  |  |  | PI |  |  |  |  | 0.46 | 0.46 |  |  | PDMS |  |  |  |  | 0.54 | 0.54
4004 | 0000-0002-5490-9303 | https://doi.org/10.1021/ma960437k | lamellar |  | -19 |  | CCC(C){[$][$]C\C=C(C)/C[$],[$]C\C=C(C)\C[$],[$]CC(C(C)=C)[$],[$]CC(C)(C=C)[$][$]}{[>][<][Si](C)(C)O[>][<]}[Si](C)(C)(C) | 6200 |  |  |  | PI |  |  |  |  | 0.46 | 0.46 |  |  | PDMS |  |  |  |  | 0.54 | 0.54
4005 | 0000-0002-5490-9303 | https://doi.org/10.1021/ma960437k | lamellar |  | -18 |  | CCC(C){[$][$]C\C=C(C)/C[$],[$]C\C=C(C)\C[$],[$]CC(C(C)=C)[$],[$]CC(C)(C=C)[$][$]}{[>][<][Si](C)(C)O[>][<]}[Si](C)(C)(C) | 6200 |  |  |  | PI |  |  |  |  | 0.46 | 0.46 |  |  | PDMS |  |  |  |  | 0.54 | 0.54
4006 | 0000-0002-5490-9303 | https://doi.org/10.1021/ma960437k | lamellar |  | -17 |  | CCC(C){[$][$]C\C=C(C)/C[$],[$]C\C=C(C)\C[$],[$]CC(C(C)=C)[$],[$]CC(C)(C=C)[$][$]}{[>][<][Si](C)(C)O[>][<]}[Si](C)(C)(C) | 6200 |  |  |  | PI |  |  |  |  | 0.46 | 0.46 |  |  | PDMS |  |  |  |  | 0.54 | 0.54
4007 | 0000-0002-5490-9303 | https://doi.org/10.1021/ma960437k | lamellar |  | -16 |  | CCC(C){[$][$]C\C=C(C)/C[$],[$]C\C=C(C)\C[$],[$]CC(C(C)=C)[$],[$]CC(C)(C=C)[$][$]}{[>][<][Si](C)(C)O[>][<]}[Si](C)(C)(C) | 6200 |  |  |  | PI |  |  |  |  | 0.46 | 0.46 |  |  | PDMS |  |  |  |  | 0.54 | 0.54
4008 | 0000-0002-5490-9303 | https://doi.org/10.1021/ma960437k | lamellar |  | -15 |  | CCC(C){[$][$]C\C=C(C)/C[$],[$]C\C=C(C)\C[$],[$]CC(C(C)=C)[$],[$]CC(C)(C=C)[$][$]}{[>][<][Si](C)(C)O[>][<]}[Si](C)(C)(C) | 6200 |  |  |  | PI |  |  |  |  | 0.46 | 0.46 |  |  | PDMS |  |  |  |  | 0.54 | 0.54
4009 | 0000-0002-5490-9303 | https://doi.org/10.1021/ma960437k | lamellar |  | -14 |  | CCC(C){[$][$]C\C=C(C)/C[$],[$]C\C=C(C)\C[$],[$]CC(C(C)=C)[$],[$]CC(C)(C=C)[$][$]}{[>][<][Si](C)(C)O[>][<]}[Si](C)(C)(C) | 6200 |  |  |  | PI |  |  |  |  | 0.46 | 0.46 |  |  | PDMS |  |  |  |  | 0.54 | 0.54
4010 | 0000-0002-5490-9303 | https://doi.org/10.1021/ma960437k | lamellar |  | -13 |  | CCC(C){[$][$]C\C=C(C)/C[$],[$]C\C=C(C)\C[$],[$]CC(C(C)=C)[$],[$]CC(C)(C=C)[$][$]}{[>][<][Si](C)(C)O[>][<]}[Si](C)(C)(C) | 6200 |  |  |  | PI |  |  |  |  | 0.46 | 0.46 |  |  | PDMS |  |  |  |  | 0.54 | 0.54
4011 | 0000-0002-5490-9303 | https://doi.org/10.1021/ma960437k | lamellar |  | -12 |  | CCC(C){[$][$]C\C=C(C)/C[$],[$]C\C=C(C)\C[$],[$]CC(C(C)=C)[$],[$]CC(C)(C=C)[$][$]}{[>][<][Si](C)(C)O[>][<]}[Si](C)(C)(C) | 6200 |  |  |  | PI |  |  |  |  | 0.46 | 0.46 |  |  | PDMS |  |  |  |  | 0.54 | 0.54
4012 | 0000-0002-5490-9303 | https://doi.org/10.1021/ma960437k | lamellar |  | -11 |  | CCC(C){[$][$]C\C=C(C)/C[$],[$]C\C=C(C)\C[$],[$]CC(C(C)=C)[$],[$]CC(C)(C=C)[$][$]}{[>][<][Si](C)(C)O[>][<]}[Si](C)(C)(C) | 6200 |  |  |  | PI |  |  |  |  | 0.46 | 0.46 |  |  | PDMS |  |  |  |  | 0.54 | 0.54
4013 | 0000-0002-5490-9303 | https://doi.org/10.1021/ma960437k | lamellar | disordered | -10 | Tabulated: -10C | CCC(C){[$][$]C\C=C(C)/C[$],[$]C\C=C(C)\C[$],[$]CC(C(C)=C)[$],[$]CC(C)(C=C)[$][$]}{[>][<][Si](C)(C)O[>][<]}[Si](C)(C)(C) | 6200 |  |  |  | PI |  |  |  |  | 0.46 | 0.46 |  |  | PDMS |  |  |  |  | 0.54 | 0.54
4014 | 0000-0002-5490-9303 | https://doi.org/10.1021/ma960437k | lamellar | disordered | -9 |  | CCC(C){[$][$]C\C=C(C)/C[$],[$]C\C=C(C)\C[$],[$]CC(C(C)=C)[$],[$]CC(C)(C=C)[$][$]}{[>][<][Si](C)(C)O[>][<]}[Si](C)(C)(C) | 6200 |  |  |  | PI |  |  |  |  | 0.46 | 0.46 |  |  | PDMS |  |  |  |  | 0.54 | 0.54
4015 | 0000-0002-5490-9303 | https://doi.org/10.1021/ma960437k | lamellar | disordered | -8 |  | CCC(C){[$][$]C\C=C(C)/C[$],[$]C\C=C(C)\C[$],[$]CC(C(C)=C)[$],[$]CC(C)(C=C)[$][$]}{[>][<][Si](C)(C)O[>][<]}[Si](C)(C)(C) | 6200 |  |  |  | PI |  |  |  |  | 0.46 | 0.46 |  |  | PDMS |  |  |  |  | 0.54 | 0.54
4016 | 0000-0002-5490-9303 | https://doi.org/10.1021/ma960437k | lamellar | disordered | -7 |  | CCC(C){[$][$]C\C=C(C)/C[$],[$]C\C=C(C)\C[$],[$]CC(C(C)=C)[$],[$]CC(C)(C=C)[$][$]}{[>][<][Si](C)(C)O[>][<]}[Si](C)(C)(C) | 6200 |  |  |  | PI |  |  |  |  | 0.46 | 0.46 |  |  | PDMS |  |  |  |  | 0.54 | 0.54
4017 | 0000-0002-5490-9303 | https://doi.org/10.1021/ma960437k | lamellar |  | -48 | Sample PEP-PDMS6, Figure 2 | CCC(C){[$][$]CCC(C)C[$],[$]CC(C(C)C)[$],[$]CC(C)(CC)[$][$]}{[>][<][Si](C)(C)O[>][<]}[Si](C)(C)(C) | 6300 |  |  |  | PEP |  |  |  |  | 0.48 | 0.48 |  |  | PDMS |  |  |  |  | 0.52 | 0.52
4018 | 0000-0002-5490-9303 | https://doi.org/10.1021/ma960437k | lamellar |  | -47 | "we conclude that sample PEP-PDMS-6 is LAM in the ordered state" | CCC(C){[$][$]CCC(C)C[$],[$]CC(C(C)C)[$],[$]CC(C)(CC)[$][$]}{[>][<][Si](C)(C)O[>][<]}[Si](C)(C)(C) | 6300 |  |  |  | PEP |  |  |  |  | 0.48 | 0.48 |  |  | PDMS |  |  |  |  | 0.52 | 0.52
4019 | 0000-0002-5490-9303 | https://doi.org/10.1021/ma960437k | lamellar |  | -46 |  | CCC(C){[$][$]CCC(C)C[$],[$]CC(C(C)C)[$],[$]CC(C)(CC)[$][$]}{[>][<][Si](C)(C)O[>][<]}[Si](C)(C)(C) | 6300 |  |  |  | PEP |  |  |  |  | 0.48 | 0.48 |  |  | PDMS |  |  |  |  | 0.52 | 0.52
4020 | 0000-0002-5490-9303 | https://doi.org/10.1021/ma960437k | lamellar |  | -45 |  | CCC(C){[$][$]CCC(C)C[$],[$]CC(C(C)C)[$],[$]CC(C)(CC)[$][$]}{[>][<][Si](C)(C)O[>][<]}[Si](C)(C)(C) | 6300 |  |  |  | PEP |  |  |  |  | 0.48 | 0.48 |  |  | PDMS |  |  |  |  | 0.52 | 0.52
4021 | 0000-0002-5490-9303 | https://doi.org/10.1021/ma960437k | lamellar |  | -44 |  | CCC(C){[$][$]CCC(C)C[$],[$]CC(C(C)C)[$],[$]CC(C)(CC)[$][$]}{[>][<][Si](C)(C)O[>][<]}[Si](C)(C)(C) | 6300 |  |  |  | PEP |  |  |  |  | 0.48 | 0.48 |  |  | PDMS |  |  |  |  | 0.52 | 0.52
4022 | 0000-0002-5490-9303 | https://doi.org/10.1021/ma960437k | lamellar |  | -43 |  | CCC(C){[$][$]CCC(C)C[$],[$]CC(C(C)C)[$],[$]CC(C)(CC)[$][$]}{[>][<][Si](C)(C)O[>][<]}[Si](C)(C)(C) | 6300 |  |  |  | PEP |  |  |  |  | 0.48 | 0.48 |  |  | PDMS |  |  |  |  | 0.52 | 0.52
4023 | 0000-0002-5490-9303 | https://doi.org/10.1021/ma960437k | lamellar |  | -42 |  | CCC(C){[$][$]CCC(C)C[$],[$]CC(C(C)C)[$],[$]CC(C)(CC)[$][$]}{[>][<][Si](C)(C)O[>][<]}[Si](C)(C)(C) | 6300 |  |  |  | PEP |  |  |  |  | 0.48 | 0.48 |  |  | PDMS |  |  |  |  | 0.52 | 0.52
4024 | 0000-0002-5490-9303 | https://doi.org/10.1021/ma960437k | lamellar |  | -41 |  | CCC(C){[$][$]CCC(C)C[$],[$]CC(C(C)C)[$],[$]CC(C)(CC)[$][$]}{[>][<][Si](C)(C)O[>][<]}[Si](C)(C)(C) | 6300 |  |  |  | PEP |  |  |  |  | 0.48 | 0.48 |  |  | PDMS |  |  |  |  | 0.52 | 0.52
4025 | 0000-0002-5490-9303 | https://doi.org/10.1021/ma960437k | lamellar |  | -40 |  | CCC(C){[$][$]CCC(C)C[$],[$]CC(C(C)C)[$],[$]CC(C)(CC)[$][$]}{[>][<][Si](C)(C)O[>][<]}[Si](C)(C)(C) | 6300 |  |  |  | PEP |  |  |  |  | 0.48 | 0.48 |  |  | PDMS |  |  |  |  | 0.52 | 0.52
4026 | 0000-0002-5490-9303 | https://doi.org/10.1021/ma960437k | lamellar |  | -39 |  | CCC(C){[$][$]CCC(C)C[$],[$]CC(C(C)C)[$],[$]CC(C)(CC)[$][$]}{[>][<][Si](C)(C)O[>][<]}[Si](C)(C)(C) | 6300 |  |  |  | PEP |  |  |  |  | 0.48 | 0.48 |  |  | PDMS |  |  |  |  | 0.52 | 0.52
4027 | 0000-0002-5490-9303 | https://doi.org/10.1021/ma960437k | lamellar |  | -38 |  | CCC(C){[$][$]CCC(C)C[$],[$]CC(C(C)C)[$],[$]CC(C)(CC)[$][$]}{[>][<][Si](C)(C)O[>][<]}[Si](C)(C)(C) | 6300 |  |  |  | PEP |  |  |  |  | 0.48 | 0.48 |  |  | PDMS |  |  |  |  | 0.52 | 0.52
4028 | 0000-0002-5490-9303 | https://doi.org/10.1021/ma960437k | lamellar |  | -37 |  | CCC(C){[$][$]CCC(C)C[$],[$]CC(C(C)C)[$],[$]CC(C)(CC)[$][$]}{[>][<][Si](C)(C)O[>][<]}[Si](C)(C)(C) | 6300 |  |  |  | PEP |  |  |  |  | 0.48 | 0.48 |  |  | PDMS |  |  |  |  | 0.52 | 0.52
4029 | 0000-0002-5490-9303 | https://doi.org/10.1021/ma960437k | lamellar |  | -36 |  | CCC(C){[$][$]CCC(C)C[$],[$]CC(C(C)C)[$],[$]CC(C)(CC)[$][$]}{[>][<][Si](C)(C)O[>][<]}[Si](C)(C)(C) | 6300 |  |  |  | PEP |  |  |  |  | 0.48 | 0.48 |  |  | PDMS |  |  |  |  | 0.52 | 0.52
4030 | 0000-0002-5490-9303 | https://doi.org/10.1021/ma960437k | lamellar |  | -35 |  | CCC(C){[$][$]CCC(C)C[$],[$]CC(C(C)C)[$],[$]CC(C)(CC)[$][$]}{[>][<][Si](C)(C)O[>][<]}[Si](C)(C)(C) | 6300 |  |  |  | PEP |  |  |  |  | 0.48 | 0.48 |  |  | PDMS |  |  |  |  | 0.52 | 0.52
4031 | 0000-0002-5490-9303 | https://doi.org/10.1021/ma960437k | lamellar |  | -34 |  | CCC(C){[$][$]CCC(C)C[$],[$]CC(C(C)C)[$],[$]CC(C)(CC)[$][$]}{[>][<][Si](C)(C)O[>][<]}[Si](C)(C)(C) | 6300 |  |  |  | PEP |  |  |  |  | 0.48 | 0.48 |  |  | PDMS |  |  |  |  | 0.52 | 0.52
4032 | 0000-0002-5490-9303 | https://doi.org/10.1021/ma960437k | lamellar |  | -33 |  | CCC(C){[$][$]CCC(C)C[$],[$]CC(C(C)C)[$],[$]CC(C)(CC)[$][$]}{[>][<][Si](C)(C)O[>][<]}[Si](C)(C)(C) | 6300 |  |  |  | PEP |  |  |  |  | 0.48 | 0.48 |  |  | PDMS |  |  |  |  | 0.52 | 0.52
4033 | 0000-0002-5490-9303 | https://doi.org/10.1021/ma960437k | lamellar |  | -32 |  | CCC(C){[$][$]CCC(C)C[$],[$]CC(C(C)C)[$],[$]CC(C)(CC)[$][$]}{[>][<][Si](C)(C)O[>][<]}[Si](C)(C)(C) | 6300 |  |  |  | PEP |  |  |  |  | 0.48 | 0.48 |  |  | PDMS |  |  |  |  | 0.52 | 0.52
4034 | 0000-0002-5490-9303 | https://doi.org/10.1021/ma960437k | lamellar |  | -31 |  | CCC(C){[$][$]CCC(C)C[$],[$]CC(C(C)C)[$],[$]CC(C)(CC)[$][$]}{[>][<][Si](C)(C)O[>][<]}[Si](C)(C)(C) | 6300 |  |  |  | PEP |  |  |  |  | 0.48 | 0.48 |  |  | PDMS |  |  |  |  | 0.52 | 0.52
4035 | 0000-0002-5490-9303 | https://doi.org/10.1021/ma960437k | lamellar |  | -30 |  | CCC(C){[$][$]CCC(C)C[$],[$]CC(C(C)C)[$],[$]CC(C)(CC)[$][$]}{[>][<][Si](C)(C)O[>][<]}[Si](C)(C)(C) | 6300 |  |  |  | PEP |  |  |  |  | 0.48 | 0.48 |  |  | PDMS |  |  |  |  | 0.52 | 0.52
4036 | 0000-0002-5490-9303 | https://doi.org/10.1021/ma960437k | lamellar |  | -29 |  | CCC(C){[$][$]CCC(C)C[$],[$]CC(C(C)C)[$],[$]CC(C)(CC)[$][$]}{[>][<][Si](C)(C)O[>][<]}[Si](C)(C)(C) | 6300 |  |  |  | PEP |  |  |  |  | 0.48 | 0.48 |  |  | PDMS |  |  |  |  | 0.52 | 0.52
4037 | 0000-0002-5490-9303 | https://doi.org/10.1021/ma960437k | lamellar |  | -28 |  | CCC(C){[$][$]CCC(C)C[$],[$]CC(C(C)C)[$],[$]CC(C)(CC)[$][$]}{[>][<][Si](C)(C)O[>][<]}[Si](C)(C)(C) | 6300 |  |  |  | PEP |  |  |  |  | 0.48 | 0.48 |  |  | PDMS |  |  |  |  | 0.52 | 0.52
4038 | 0000-0002-5490-9303 | https://doi.org/10.1021/ma960437k | lamellar |  | -27 |  | CCC(C){[$][$]CCC(C)C[$],[$]CC(C(C)C)[$],[$]CC(C)(CC)[$][$]}{[>][<][Si](C)(C)O[>][<]}[Si](C)(C)(C) | 6300 |  |  |  | PEP |  |  |  |  | 0.48 | 0.48 |  |  | PDMS |  |  |  |  | 0.52 | 0.52
4039 | 0000-0002-5490-9303 | https://doi.org/10.1021/ma960437k | lamellar |  | -26 |  | CCC(C){[$][$]CCC(C)C[$],[$]CC(C(C)C)[$],[$]CC(C)(CC)[$][$]}{[>][<][Si](C)(C)O[>][<]}[Si](C)(C)(C) | 6300 |  |  |  | PEP |  |  |  |  | 0.48 | 0.48 |  |  | PDMS |  |  |  |  | 0.52 | 0.52
4040 | 0000-0002-5490-9303 | https://doi.org/10.1021/ma960437k | lamellar |  | -25 |  | CCC(C){[$][$]CCC(C)C[$],[$]CC(C(C)C)[$],[$]CC(C)(CC)[$][$]}{[>][<][Si](C)(C)O[>][<]}[Si](C)(C)(C) | 6300 |  |  |  | PEP |  |  |  |  | 0.48 | 0.48 |  |  | PDMS |  |  |  |  | 0.52 | 0.52
4041 | 0000-0002-5490-9303 | https://doi.org/10.1021/ma960437k | lamellar |  | -24 |  | CCC(C){[$][$]CCC(C)C[$],[$]CC(C(C)C)[$],[$]CC(C)(CC)[$][$]}{[>][<][Si](C)(C)O[>][<]}[Si](C)(C)(C) | 6300 |  |  |  | PEP |  |  |  |  | 0.48 | 0.48 |  |  | PDMS |  |  |  |  | 0.52 | 0.52
4042 | 0000-0002-5490-9303 | https://doi.org/10.1021/ma960437k | lamellar |  | -23 |  | CCC(C){[$][$]CCC(C)C[$],[$]CC(C(C)C)[$],[$]CC(C)(CC)[$][$]}{[>][<][Si](C)(C)O[>][<]}[Si](C)(C)(C) | 6300 |  |  |  | PEP |  |  |  |  | 0.48 | 0.48 |  |  | PDMS |  |  |  |  | 0.52 | 0.52
4043 | 0000-0002-5490-9303 | https://doi.org/10.1021/ma960437k | lamellar |  | -22 |  | CCC(C){[$][$]CCC(C)C[$],[$]CC(C(C)C)[$],[$]CC(C)(CC)[$][$]}{[>][<][Si](C)(C)O[>][<]}[Si](C)(C)(C) | 6300 |  |  |  | PEP |  |  |  |  | 0.48 | 0.48 |  |  | PDMS |  |  |  |  | 0.52 | 0.52
4044 | 0000-0002-5490-9303 | https://doi.org/10.1021/ma960437k | lamellar |  | -21 |  | CCC(C){[$][$]CCC(C)C[$],[$]CC(C(C)C)[$],[$]CC(C)(CC)[$][$]}{[>][<][Si](C)(C)O[>][<]}[Si](C)(C)(C) | 6300 |  |  |  | PEP |  |  |  |  | 0.48 | 0.48 |  |  | PDMS |  |  |  |  | 0.52 | 0.52
4045 | 0000-0002-5490-9303 | https://doi.org/10.1021/ma960437k | lamellar |  | -20 |  | CCC(C){[$][$]CCC(C)C[$],[$]CC(C(C)C)[$],[$]CC(C)(CC)[$][$]}{[>][<][Si](C)(C)O[>][<]}[Si](C)(C)(C) | 6300 |  |  |  | PEP |  |  |  |  | 0.48 | 0.48 |  |  | PDMS |  |  |  |  | 0.52 | 0.52
4046 | 0000-0002-5490-9303 | https://doi.org/10.1021/ma960437k | lamellar |  | -19 |  | CCC(C){[$][$]CCC(C)C[$],[$]CC(C(C)C)[$],[$]CC(C)(CC)[$][$]}{[>][<][Si](C)(C)O[>][<]}[Si](C)(C)(C) | 6300 |  |  |  | PEP |  |  |  |  | 0.48 | 0.48 |  |  | PDMS |  |  |  |  | 0.52 | 0.52
4047 | 0000-0002-5490-9303 | https://doi.org/10.1021/ma960437k | lamellar |  | -18 |  | CCC(C){[$][$]CCC(C)C[$],[$]CC(C(C)C)[$],[$]CC(C)(CC)[$][$]}{[>][<][Si](C)(C)O[>][<]}[Si](C)(C)(C) | 6300 |  |  |  | PEP |  |  |  |  | 0.48 | 0.48 |  |  | PDMS |  |  |  |  | 0.52 | 0.52
4048 | 0000-0002-5490-9303 | https://doi.org/10.1021/ma960437k | lamellar |  | -17 |  | CCC(C){[$][$]CCC(C)C[$],[$]CC(C(C)C)[$],[$]CC(C)(CC)[$][$]}{[>][<][Si](C)(C)O[>][<]}[Si](C)(C)(C) | 6300 |  |  |  | PEP |  |  |  |  | 0.48 | 0.48 |  |  | PDMS |  |  |  |  | 0.52 | 0.52
4049 | 0000-0002-5490-9303 | https://doi.org/10.1021/ma960437k | lamellar |  | -16 |  | CCC(C){[$][$]CCC(C)C[$],[$]CC(C(C)C)[$],[$]CC(C)(CC)[$][$]}{[>][<][Si](C)(C)O[>][<]}[Si](C)(C)(C) | 6300 |  |  |  | PEP |  |  |  |  | 0.48 | 0.48 |  |  | PDMS |  |  |  |  | 0.52 | 0.52
4050 | 0000-0002-5490-9303 | https://doi.org/10.1021/ma960437k | lamellar |  | -15 |  | CCC(C){[$][$]CCC(C)C[$],[$]CC(C(C)C)[$],[$]CC(C)(CC)[$][$]}{[>][<][Si](C)(C)O[>][<]}[Si](C)(C)(C) | 6300 |  |  |  | PEP |  |  |  |  | 0.48 | 0.48 |  |  | PDMS |  |  |  |  | 0.52 | 0.52
4051 | 0000-0002-5490-9303 | https://doi.org/10.1021/ma960437k | lamellar |  | -14 |  | CCC(C){[$][$]CCC(C)C[$],[$]CC(C(C)C)[$],[$]CC(C)(CC)[$][$]}{[>][<][Si](C)(C)O[>][<]}[Si](C)(C)(C) | 6300 |  |  |  | PEP |  |  |  |  | 0.48 | 0.48 |  |  | PDMS |  |  |  |  | 0.52 | 0.52
4052 | 0000-0002-5490-9303 | https://doi.org/10.1021/ma960437k | lamellar |  | -13 |  | CCC(C){[$][$]CCC(C)C[$],[$]CC(C(C)C)[$],[$]CC(C)(CC)[$][$]}{[>][<][Si](C)(C)O[>][<]}[Si](C)(C)(C) | 6300 |  |  |  | PEP |  |  |  |  | 0.48 | 0.48 |  |  | PDMS |  |  |  |  | 0.52 | 0.52
4053 | 0000-0002-5490-9303 | https://doi.org/10.1021/ma960437k | lamellar |  | -12 |  | CCC(C){[$][$]CCC(C)C[$],[$]CC(C(C)C)[$],[$]CC(C)(CC)[$][$]}{[>][<][Si](C)(C)O[>][<]}[Si](C)(C)(C) | 6300 |  |  |  | PEP |  |  |  |  | 0.48 | 0.48 |  |  | PDMS |  |  |  |  | 0.52 | 0.52
4054 | 0000-0002-5490-9303 | https://doi.org/10.1021/ma960437k | lamellar |  | -11 |  | CCC(C){[$][$]CCC(C)C[$],[$]CC(C(C)C)[$],[$]CC(C)(CC)[$][$]}{[>][<][Si](C)(C)O[>][<]}[Si](C)(C)(C) | 6300 |  |  |  | PEP |  |  |  |  | 0.48 | 0.48 |  |  | PDMS |  |  |  |  | 0.52 | 0.52
4055 | 0000-0002-5490-9303 | https://doi.org/10.1021/ma960437k | lamellar |  | -10 |  | CCC(C){[$][$]CCC(C)C[$],[$]CC(C(C)C)[$],[$]CC(C)(CC)[$][$]}{[>][<][Si](C)(C)O[>][<]}[Si](C)(C)(C) | 6300 |  |  |  | PEP |  |  |  |  | 0.48 | 0.48 |  |  | PDMS |  |  |  |  | 0.52 | 0.52
4056 | 0000-0002-5490-9303 | https://doi.org/10.1021/ma960437k | lamellar |  | -9 |  | CCC(C){[$][$]CCC(C)C[$],[$]CC(C(C)C)[$],[$]CC(C)(CC)[$][$]}{[>][<][Si](C)(C)O[>][<]}[Si](C)(C)(C) | 6300 |  |  |  | PEP |  |  |  |  | 0.48 | 0.48 |  |  | PDMS |  |  |  |  | 0.52 | 0.52
4057 | 0000-0002-5490-9303 | https://doi.org/10.1021/ma960437k | lamellar |  | -8 |  | CCC(C){[$][$]CCC(C)C[$],[$]CC(C(C)C)[$],[$]CC(C)(CC)[$][$]}{[>][<][Si](C)(C)O[>][<]}[Si](C)(C)(C) | 6300 |  |  |  | PEP |  |  |  |  | 0.48 | 0.48 |  |  | PDMS |  |  |  |  | 0.52 | 0.52
4058 | 0000-0002-5490-9303 | https://doi.org/10.1021/ma960437k | lamellar |  | -7 |  | CCC(C){[$][$]CCC(C)C[$],[$]CC(C(C)C)[$],[$]CC(C)(CC)[$][$]}{[>][<][Si](C)(C)O[>][<]}[Si](C)(C)(C) | 6300 |  |  |  | PEP |  |  |  |  | 0.48 | 0.48 |  |  | PDMS |  |  |  |  | 0.52 | 0.52
4059 | 0000-0002-5490-9303 | https://doi.org/10.1021/ma960437k | lamellar |  | -6 |  | CCC(C){[$][$]CCC(C)C[$],[$]CC(C(C)C)[$],[$]CC(C)(CC)[$][$]}{[>][<][Si](C)(C)O[>][<]}[Si](C)(C)(C) | 6300 |  |  |  | PEP |  |  |  |  | 0.48 | 0.48 |  |  | PDMS |  |  |  |  | 0.52 | 0.52
4060 | 0000-0002-5490-9303 | https://doi.org/10.1021/ma960437k | lamellar |  | -5 |  | CCC(C){[$][$]CCC(C)C[$],[$]CC(C(C)C)[$],[$]CC(C)(CC)[$][$]}{[>][<][Si](C)(C)O[>][<]}[Si](C)(C)(C) | 6300 |  |  |  | PEP |  |  |  |  | 0.48 | 0.48 |  |  | PDMS |  |  |  |  | 0.52 | 0.52
4061 | 0000-0002-5490-9303 | https://doi.org/10.1021/ma960437k | lamellar |  | -4 |  | CCC(C){[$][$]CCC(C)C[$],[$]CC(C(C)C)[$],[$]CC(C)(CC)[$][$]}{[>][<][Si](C)(C)O[>][<]}[Si](C)(C)(C) | 6300 |  |  |  | PEP |  |  |  |  | 0.48 | 0.48 |  |  | PDMS |  |  |  |  | 0.52 | 0.52
4062 | 0000-0002-5490-9303 | https://doi.org/10.1021/ma960437k | lamellar |  | -3 |  | CCC(C){[$][$]CCC(C)C[$],[$]CC(C(C)C)[$],[$]CC(C)(CC)[$][$]}{[>][<][Si](C)(C)O[>][<]}[Si](C)(C)(C) | 6300 |  |  |  | PEP |  |  |  |  | 0.48 | 0.48 |  |  | PDMS |  |  |  |  | 0.52 | 0.52
4063 | 0000-0002-5490-9303 | https://doi.org/10.1021/ma960437k | lamellar |  | -2 |  | CCC(C){[$][$]CCC(C)C[$],[$]CC(C(C)C)[$],[$]CC(C)(CC)[$][$]}{[>][<][Si](C)(C)O[>][<]}[Si](C)(C)(C) | 6300 |  |  |  | PEP |  |  |  |  | 0.48 | 0.48 |  |  | PDMS |  |  |  |  | 0.52 | 0.52
4064 | 0000-0002-5490-9303 | https://doi.org/10.1021/ma960437k | lamellar |  | -1 |  | CCC(C){[$][$]CCC(C)C[$],[$]CC(C(C)C)[$],[$]CC(C)(CC)[$][$]}{[>][<][Si](C)(C)O[>][<]}[Si](C)(C)(C) | 6300 |  |  |  | PEP |  |  |  |  | 0.48 | 0.48 |  |  | PDMS |  |  |  |  | 0.52 | 0.52
4065 | 0000-0002-5490-9303 | https://doi.org/10.1021/ma960437k | lamellar |  | 0 |  | CCC(C){[$][$]CCC(C)C[$],[$]CC(C(C)C)[$],[$]CC(C)(CC)[$][$]}{[>][<][Si](C)(C)O[>][<]}[Si](C)(C)(C) | 6300 |  |  |  | PEP |  |  |  |  | 0.48 | 0.48 |  |  | PDMS |  |  |  |  | 0.52 | 0.52
4066 | 0000-0002-5490-9303 | https://doi.org/10.1021/ma960437k | lamellar |  | 1 |  | CCC(C){[$][$]CCC(C)C[$],[$]CC(C(C)C)[$],[$]CC(C)(CC)[$][$]}{[>][<][Si](C)(C)O[>][<]}[Si](C)(C)(C) | 6300 |  |  |  | PEP |  |  |  |  | 0.48 | 0.48 |  |  | PDMS |  |  |  |  | 0.52 | 0.52
4067 | 0000-0002-5490-9303 | https://doi.org/10.1021/ma960437k | lamellar |  | 2 |  | CCC(C){[$][$]CCC(C)C[$],[$]CC(C(C)C)[$],[$]CC(C)(CC)[$][$]}{[>][<][Si](C)(C)O[>][<]}[Si](C)(C)(C) | 6300 |  |  |  | PEP |  |  |  |  | 0.48 | 0.48 |  |  | PDMS |  |  |  |  | 0.52 | 0.52
4068 | 0000-0002-5490-9303 | https://doi.org/10.1021/ma960437k | lamellar |  | 3 |  | CCC(C){[$][$]CCC(C)C[$],[$]CC(C(C)C)[$],[$]CC(C)(CC)[$][$]}{[>][<][Si](C)(C)O[>][<]}[Si](C)(C)(C) | 6300 |  |  |  | PEP |  |  |  |  | 0.48 | 0.48 |  |  | PDMS |  |  |  |  | 0.52 | 0.52
4069 | 0000-0002-5490-9303 | https://doi.org/10.1021/ma960437k | lamellar |  | 4 |  | CCC(C){[$][$]CCC(C)C[$],[$]CC(C(C)C)[$],[$]CC(C)(CC)[$][$]}{[>][<][Si](C)(C)O[>][<]}[Si](C)(C)(C) | 6300 |  |  |  | PEP |  |  |  |  | 0.48 | 0.48 |  |  | PDMS |  |  |  |  | 0.52 | 0.52
4070 | 0000-0002-5490-9303 | https://doi.org/10.1021/ma960437k | lamellar |  | 5 |  | CCC(C){[$][$]CCC(C)C[$],[$]CC(C(C)C)[$],[$]CC(C)(CC)[$][$]}{[>][<][Si](C)(C)O[>][<]}[Si](C)(C)(C) | 6300 |  |  |  | PEP |  |  |  |  | 0.48 | 0.48 |  |  | PDMS |  |  |  |  | 0.52 | 0.52
4071 | 0000-0002-5490-9303 | https://doi.org/10.1021/ma960437k | lamellar |  | 6 |  | CCC(C){[$][$]CCC(C)C[$],[$]CC(C(C)C)[$],[$]CC(C)(CC)[$][$]}{[>][<][Si](C)(C)O[>][<]}[Si](C)(C)(C) | 6300 |  |  |  | PEP |  |  |  |  | 0.48 | 0.48 |  |  | PDMS |  |  |  |  | 0.52 | 0.52
4072 | 0000-0002-5490-9303 | https://doi.org/10.1021/ma960437k | lamellar |  | 7 |  | CCC(C){[$][$]CCC(C)C[$],[$]CC(C(C)C)[$],[$]CC(C)(CC)[$][$]}{[>][<][Si](C)(C)O[>][<]}[Si](C)(C)(C) | 6300 |  |  |  | PEP |  |  |  |  | 0.48 | 0.48 |  |  | PDMS |  |  |  |  | 0.52 | 0.52
4073 | 0000-0002-5490-9303 | https://doi.org/10.1021/ma960437k | lamellar |  | 8 |  | CCC(C){[$][$]CCC(C)C[$],[$]CC(C(C)C)[$],[$]CC(C)(CC)[$][$]}{[>][<][Si](C)(C)O[>][<]}[Si](C)(C)(C) | 6300 |  |  |  | PEP |  |  |  |  | 0.48 | 0.48 |  |  | PDMS |  |  |  |  | 0.52 | 0.52
4074 | 0000-0002-5490-9303 | https://doi.org/10.1021/ma960437k | lamellar |  | 9 |  | CCC(C){[$][$]CCC(C)C[$],[$]CC(C(C)C)[$],[$]CC(C)(CC)[$][$]}{[>][<][Si](C)(C)O[>][<]}[Si](C)(C)(C) | 6300 |  |  |  | PEP |  |  |  |  | 0.48 | 0.48 |  |  | PDMS |  |  |  |  | 0.52 | 0.52
4075 | 0000-0002-5490-9303 | https://doi.org/10.1021/ma960437k | lamellar |  | 10 |  | CCC(C){[$][$]CCC(C)C[$],[$]CC(C(C)C)[$],[$]CC(C)(CC)[$][$]}{[>][<][Si](C)(C)O[>][<]}[Si](C)(C)(C) | 6300 |  |  |  | PEP |  |  |  |  | 0.48 | 0.48 |  |  | PDMS |  |  |  |  | 0.52 | 0.52
4076 | 0000-0002-5490-9303 | https://doi.org/10.1021/ma960437k | lamellar |  | 11 |  | CCC(C){[$][$]CCC(C)C[$],[$]CC(C(C)C)[$],[$]CC(C)(CC)[$][$]}{[>][<][Si](C)(C)O[>][<]}[Si](C)(C)(C) | 6300 |  |  |  | PEP |  |  |  |  | 0.48 | 0.48 |  |  | PDMS |  |  |  |  | 0.52 | 0.52
4077 | 0000-0002-5490-9303 | https://doi.org/10.1021/ma960437k | lamellar |  | 12 |  | CCC(C){[$][$]CCC(C)C[$],[$]CC(C(C)C)[$],[$]CC(C)(CC)[$][$]}{[>][<][Si](C)(C)O[>][<]}[Si](C)(C)(C) | 6300 |  |  |  | PEP |  |  |  |  | 0.48 | 0.48 |  |  | PDMS |  |  |  |  | 0.52 | 0.52
4078 | 0000-0002-5490-9303 | https://doi.org/10.1021/ma960437k | lamellar |  | 13 |  | CCC(C){[$][$]CCC(C)C[$],[$]CC(C(C)C)[$],[$]CC(C)(CC)[$][$]}{[>][<][Si](C)(C)O[>][<]}[Si](C)(C)(C) | 6300 |  |  |  | PEP |  |  |  |  | 0.48 | 0.48 |  |  | PDMS |  |  |  |  | 0.52 | 0.52
4079 | 0000-0002-5490-9303 | https://doi.org/10.1021/ma960437k | lamellar |  | 14 |  | CCC(C){[$][$]CCC(C)C[$],[$]CC(C(C)C)[$],[$]CC(C)(CC)[$][$]}{[>][<][Si](C)(C)O[>][<]}[Si](C)(C)(C) | 6300 |  |  |  | PEP |  |  |  |  | 0.48 | 0.48 |  |  | PDMS |  |  |  |  | 0.52 | 0.52
4080 | 0000-0002-5490-9303 | https://doi.org/10.1021/ma960437k | lamellar |  | 15 |  | CCC(C){[$][$]CCC(C)C[$],[$]CC(C(C)C)[$],[$]CC(C)(CC)[$][$]}{[>][<][Si](C)(C)O[>][<]}[Si](C)(C)(C) | 6300 |  |  |  | PEP |  |  |  |  | 0.48 | 0.48 |  |  | PDMS |  |  |  |  | 0.52 | 0.52
4081 | 0000-0002-5490-9303 | https://doi.org/10.1021/ma960437k | lamellar |  | 16 |  | CCC(C){[$][$]CCC(C)C[$],[$]CC(C(C)C)[$],[$]CC(C)(CC)[$][$]}{[>][<][Si](C)(C)O[>][<]}[Si](C)(C)(C) | 6300 |  |  |  | PEP |  |  |  |  | 0.48 | 0.48 |  |  | PDMS |  |  |  |  | 0.52 | 0.52
4082 | 0000-0002-5490-9303 | https://doi.org/10.1021/ma960437k | lamellar |  | 17 |  | CCC(C){[$][$]CCC(C)C[$],[$]CC(C(C)C)[$],[$]CC(C)(CC)[$][$]}{[>][<][Si](C)(C)O[>][<]}[Si](C)(C)(C) | 6300 |  |  |  | PEP |  |  |  |  | 0.48 | 0.48 |  |  | PDMS |  |  |  |  | 0.52 | 0.52
4083 | 0000-0002-5490-9303 | https://doi.org/10.1021/ma960437k | lamellar |  | 18 |  | CCC(C){[$][$]CCC(C)C[$],[$]CC(C(C)C)[$],[$]CC(C)(CC)[$][$]}{[>][<][Si](C)(C)O[>][<]}[Si](C)(C)(C) | 6300 |  |  |  | PEP |  |  |  |  | 0.48 | 0.48 |  |  | PDMS |  |  |  |  | 0.52 | 0.52
4084 | 0000-0002-5490-9303 | https://doi.org/10.1021/ma960437k | lamellar |  | 19 |  | CCC(C){[$][$]CCC(C)C[$],[$]CC(C(C)C)[$],[$]CC(C)(CC)[$][$]}{[>][<][Si](C)(C)O[>][<]}[Si](C)(C)(C) | 6300 |  |  |  | PEP |  |  |  |  | 0.48 | 0.48 |  |  | PDMS |  |  |  |  | 0.52 | 0.52
4085 | 0000-0002-5490-9303 | https://doi.org/10.1021/ma960437k | lamellar |  | 20 |  | CCC(C){[$][$]CCC(C)C[$],[$]CC(C(C)C)[$],[$]CC(C)(CC)[$][$]}{[>][<][Si](C)(C)O[>][<]}[Si](C)(C)(C) | 6300 |  |  |  | PEP |  |  |  |  | 0.48 | 0.48 |  |  | PDMS |  |  |  |  | 0.52 | 0.52
4086 | 0000-0002-5490-9303 | https://doi.org/10.1021/ma960437k | lamellar |  | 21 |  | CCC(C){[$][$]CCC(C)C[$],[$]CC(C(C)C)[$],[$]CC(C)(CC)[$][$]}{[>][<][Si](C)(C)O[>][<]}[Si](C)(C)(C) | 6300 |  |  |  | PEP |  |  |  |  | 0.48 | 0.48 |  |  | PDMS |  |  |  |  | 0.52 | 0.52
4087 | 0000-0002-5490-9303 | https://doi.org/10.1021/ma960437k | lamellar |  | 22 |  | CCC(C){[$][$]CCC(C)C[$],[$]CC(C(C)C)[$],[$]CC(C)(CC)[$][$]}{[>][<][Si](C)(C)O[>][<]}[Si](C)(C)(C) | 6300 |  |  |  | PEP |  |  |  |  | 0.48 | 0.48 |  |  | PDMS |  |  |  |  | 0.52 | 0.52
4088 | 0000-0002-5490-9303 | https://doi.org/10.1021/ma960437k | lamellar |  | 23 |  | CCC(C){[$][$]CCC(C)C[$],[$]CC(C(C)C)[$],[$]CC(C)(CC)[$][$]}{[>][<][Si](C)(C)O[>][<]}[Si](C)(C)(C) | 6300 |  |  |  | PEP |  |  |  |  | 0.48 | 0.48 |  |  | PDMS |  |  |  |  | 0.52 | 0.52
4089 | 0000-0002-5490-9303 | https://doi.org/10.1021/ma960437k | lamellar |  | 24 |  | CCC(C){[$][$]CCC(C)C[$],[$]CC(C(C)C)[$],[$]CC(C)(CC)[$][$]}{[>][<][Si](C)(C)O[>][<]}[Si](C)(C)(C) | 6300 |  |  |  | PEP |  |  |  |  | 0.48 | 0.48 |  |  | PDMS |  |  |  |  | 0.52 | 0.52
4090 | 0000-0002-5490-9303 | https://doi.org/10.1021/ma960437k | lamellar |  | 25 |  | CCC(C){[$][$]CCC(C)C[$],[$]CC(C(C)C)[$],[$]CC(C)(CC)[$][$]}{[>][<][Si](C)(C)O[>][<]}[Si](C)(C)(C) | 6300 |  |  |  | PEP |  |  |  |  | 0.48 | 0.48 |  |  | PDMS |  |  |  |  | 0.52 | 0.52
4091 | 0000-0002-5490-9303 | https://doi.org/10.1021/ma960437k | lamellar |  | 26 |  | CCC(C){[$][$]CCC(C)C[$],[$]CC(C(C)C)[$],[$]CC(C)(CC)[$][$]}{[>][<][Si](C)(C)O[>][<]}[Si](C)(C)(C) | 6300 |  |  |  | PEP |  |  |  |  | 0.48 | 0.48 |  |  | PDMS |  |  |  |  | 0.52 | 0.52
4092 | 0000-0002-5490-9303 | https://doi.org/10.1021/ma960437k | lamellar |  | 27 |  | CCC(C){[$][$]CCC(C)C[$],[$]CC(C(C)C)[$],[$]CC(C)(CC)[$][$]}{[>][<][Si](C)(C)O[>][<]}[Si](C)(C)(C) | 6300 |  |  |  | PEP |  |  |  |  | 0.48 | 0.48 |  |  | PDMS |  |  |  |  | 0.52 | 0.52
4093 | 0000-0002-5490-9303 | https://doi.org/10.1021/ma960437k | lamellar |  | 28 |  | CCC(C){[$][$]CCC(C)C[$],[$]CC(C(C)C)[$],[$]CC(C)(CC)[$][$]}{[>][<][Si](C)(C)O[>][<]}[Si](C)(C)(C) | 6300 |  |  |  | PEP |  |  |  |  | 0.48 | 0.48 |  |  | PDMS |  |  |  |  | 0.52 | 0.52
4094 | 0000-0002-5490-9303 | https://doi.org/10.1021/ma960437k | lamellar |  | 29 |  | CCC(C){[$][$]CCC(C)C[$],[$]CC(C(C)C)[$],[$]CC(C)(CC)[$][$]}{[>][<][Si](C)(C)O[>][<]}[Si](C)(C)(C) | 6300 |  |  |  | PEP |  |  |  |  | 0.48 | 0.48 |  |  | PDMS |  |  |  |  | 0.52 | 0.52
4095 | 0000-0002-5490-9303 | https://doi.org/10.1021/ma960437k | lamellar |  | 30 |  | CCC(C){[$][$]CCC(C)C[$],[$]CC(C(C)C)[$],[$]CC(C)(CC)[$][$]}{[>][<][Si](C)(C)O[>][<]}[Si](C)(C)(C) | 6300 |  |  |  | PEP |  |  |  |  | 0.48 | 0.48 |  |  | PDMS |  |  |  |  | 0.52 | 0.52
4096 | 0000-0002-5490-9303 | https://doi.org/10.1021/ma960437k | lamellar |  | 31 |  | CCC(C){[$][$]CCC(C)C[$],[$]CC(C(C)C)[$],[$]CC(C)(CC)[$][$]}{[>][<][Si](C)(C)O[>][<]}[Si](C)(C)(C) | 6300 |  |  |  | PEP |  |  |  |  | 0.48 | 0.48 |  |  | PDMS |  |  |  |  | 0.52 | 0.52
4097 | 0000-0002-5490-9303 | https://doi.org/10.1021/ma960437k | lamellar |  | 32 |  | CCC(C){[$][$]CCC(C)C[$],[$]CC(C(C)C)[$],[$]CC(C)(CC)[$][$]}{[>][<][Si](C)(C)O[>][<]}[Si](C)(C)(C) | 6300 |  |  |  | PEP |  |  |  |  | 0.48 | 0.48 |  |  | PDMS |  |  |  |  | 0.52 | 0.52
4098 | 0000-0002-5490-9303 | https://doi.org/10.1021/ma960437k | lamellar |  | 33 |  | CCC(C){[$][$]CCC(C)C[$],[$]CC(C(C)C)[$],[$]CC(C)(CC)[$][$]}{[>][<][Si](C)(C)O[>][<]}[Si](C)(C)(C) | 6300 |  |  |  | PEP |  |  |  |  | 0.48 | 0.48 |  |  | PDMS |  |  |  |  | 0.52 | 0.52
4099 | 0000-0002-5490-9303 | https://doi.org/10.1021/ma960437k | lamellar |  | 34 |  | CCC(C){[$][$]CCC(C)C[$],[$]CC(C(C)C)[$],[$]CC(C)(CC)[$][$]}{[>][<][Si](C)(C)O[>][<]}[Si](C)(C)(C) | 6300 |  |  |  | PEP |  |  |  |  | 0.48 | 0.48 |  |  | PDMS |  |  |  |  | 0.52 | 0.52
4100 | 0000-0002-5490-9303 | https://doi.org/10.1021/ma960437k | lamellar |  | 35 |  | CCC(C){[$][$]CCC(C)C[$],[$]CC(C(C)C)[$],[$]CC(C)(CC)[$][$]}{[>][<][Si](C)(C)O[>][<]}[Si](C)(C)(C) | 6300 |  |  |  | PEP |  |  |  |  | 0.48 | 0.48 |  |  | PDMS |  |  |  |  | 0.52 | 0.52
4101 | 0000-0002-5490-9303 | https://doi.org/10.1021/ma960437k | lamellar |  | 36 |  | CCC(C){[$][$]CCC(C)C[$],[$]CC(C(C)C)[$],[$]CC(C)(CC)[$][$]}{[>][<][Si](C)(C)O[>][<]}[Si](C)(C)(C) | 6300 |  |  |  | PEP |  |  |  |  | 0.48 | 0.48 |  |  | PDMS |  |  |  |  | 0.52 | 0.52
4102 | 0000-0002-5490-9303 | https://doi.org/10.1021/ma960437k | lamellar |  | 37 |  | CCC(C){[$][$]CCC(C)C[$],[$]CC(C(C)C)[$],[$]CC(C)(CC)[$][$]}{[>][<][Si](C)(C)O[>][<]}[Si](C)(C)(C) | 6300 |  |  |  | PEP |  |  |  |  | 0.48 | 0.48 |  |  | PDMS |  |  |  |  | 0.52 | 0.52
4103 | 0000-0002-5490-9303 | https://doi.org/10.1021/ma960437k | lamellar |  | 38 |  | CCC(C){[$][$]CCC(C)C[$],[$]CC(C(C)C)[$],[$]CC(C)(CC)[$][$]}{[>][<][Si](C)(C)O[>][<]}[Si](C)(C)(C) | 6300 |  |  |  | PEP |  |  |  |  | 0.48 | 0.48 |  |  | PDMS |  |  |  |  | 0.52 | 0.52
4104 | 0000-0002-5490-9303 | https://doi.org/10.1021/ma960437k | lamellar |  | 39 |  | CCC(C){[$][$]CCC(C)C[$],[$]CC(C(C)C)[$],[$]CC(C)(CC)[$][$]}{[>][<][Si](C)(C)O[>][<]}[Si](C)(C)(C) | 6300 |  |  |  | PEP |  |  |  |  | 0.48 | 0.48 |  |  | PDMS |  |  |  |  | 0.52 | 0.52
4105 | 0000-0002-5490-9303 | https://doi.org/10.1021/ma960437k | lamellar |  | 40 |  | CCC(C){[$][$]CCC(C)C[$],[$]CC(C(C)C)[$],[$]CC(C)(CC)[$][$]}{[>][<][Si](C)(C)O[>][<]}[Si](C)(C)(C) | 6300 |  |  |  | PEP |  |  |  |  | 0.48 | 0.48 |  |  | PDMS |  |  |  |  | 0.52 | 0.52
4106 | 0000-0002-5490-9303 | https://doi.org/10.1021/ma960437k | lamellar |  | 41 |  | CCC(C){[$][$]CCC(C)C[$],[$]CC(C(C)C)[$],[$]CC(C)(CC)[$][$]}{[>][<][Si](C)(C)O[>][<]}[Si](C)(C)(C) | 6300 |  |  |  | PEP |  |  |  |  | 0.48 | 0.48 |  |  | PDMS |  |  |  |  | 0.52 | 0.52
4107 | 0000-0002-5490-9303 | https://doi.org/10.1021/ma960437k | lamellar |  | 42 |  | CCC(C){[$][$]CCC(C)C[$],[$]CC(C(C)C)[$],[$]CC(C)(CC)[$][$]}{[>][<][Si](C)(C)O[>][<]}[Si](C)(C)(C) | 6300 |  |  |  | PEP |  |  |  |  | 0.48 | 0.48 |  |  | PDMS |  |  |  |  | 0.52 | 0.52
4108 | 0000-0002-5490-9303 | https://doi.org/10.1021/ma960437k | lamellar |  | 43 |  | CCC(C){[$][$]CCC(C)C[$],[$]CC(C(C)C)[$],[$]CC(C)(CC)[$][$]}{[>][<][Si](C)(C)O[>][<]}[Si](C)(C)(C) | 6300 |  |  |  | PEP |  |  |  |  | 0.48 | 0.48 |  |  | PDMS |  |  |  |  | 0.52 | 0.52
4109 | 0000-0002-5490-9303 | https://doi.org/10.1021/ma960437k | lamellar |  | 44 |  | CCC(C){[$][$]CCC(C)C[$],[$]CC(C(C)C)[$],[$]CC(C)(CC)[$][$]}{[>][<][Si](C)(C)O[>][<]}[Si](C)(C)(C) | 6300 |  |  |  | PEP |  |  |  |  | 0.48 | 0.48 |  |  | PDMS |  |  |  |  | 0.52 | 0.52
4110 | 0000-0002-5490-9303 | https://doi.org/10.1021/ma960437k | lamellar |  | 45 |  | CCC(C){[$][$]CCC(C)C[$],[$]CC(C(C)C)[$],[$]CC(C)(CC)[$][$]}{[>][<][Si](C)(C)O[>][<]}[Si](C)(C)(C) | 6300 |  |  |  | PEP |  |  |  |  | 0.48 | 0.48 |  |  | PDMS |  |  |  |  | 0.52 | 0.52
4111 | 0000-0002-5490-9303 | https://doi.org/10.1021/ma960437k | lamellar |  | 46 |  | CCC(C){[$][$]CCC(C)C[$],[$]CC(C(C)C)[$],[$]CC(C)(CC)[$][$]}{[>][<][Si](C)(C)O[>][<]}[Si](C)(C)(C) | 6300 |  |  |  | PEP |  |  |  |  | 0.48 | 0.48 |  |  | PDMS |  |  |  |  | 0.52 | 0.52
4112 | 0000-0002-5490-9303 | https://doi.org/10.1021/ma960437k | lamellar |  | 47 |  | CCC(C){[$][$]CCC(C)C[$],[$]CC(C(C)C)[$],[$]CC(C)(CC)[$][$]}{[>][<][Si](C)(C)O[>][<]}[Si](C)(C)(C) | 6300 |  |  |  | PEP |  |  |  |  | 0.48 | 0.48 |  |  | PDMS |  |  |  |  | 0.52 | 0.52
4113 | 0000-0002-5490-9303 | https://doi.org/10.1021/ma960437k | lamellar |  | 48 |  | CCC(C){[$][$]CCC(C)C[$],[$]CC(C(C)C)[$],[$]CC(C)(CC)[$][$]}{[>][<][Si](C)(C)O[>][<]}[Si](C)(C)(C) | 6300 |  |  |  | PEP |  |  |  |  | 0.48 | 0.48 |  |  | PDMS |  |  |  |  | 0.52 | 0.52
4114 | 0000-0002-5490-9303 | https://doi.org/10.1021/ma960437k | lamellar |  | 49 |  | CCC(C){[$][$]CCC(C)C[$],[$]CC(C(C)C)[$],[$]CC(C)(CC)[$][$]}{[>][<][Si](C)(C)O[>][<]}[Si](C)(C)(C) | 6300 |  |  |  | PEP |  |  |  |  | 0.48 | 0.48 |  |  | PDMS |  |  |  |  | 0.52 | 0.52
4115 | 0000-0002-5490-9303 | https://doi.org/10.1021/ma960437k | lamellar |  | 50 |  | CCC(C){[$][$]CCC(C)C[$],[$]CC(C(C)C)[$],[$]CC(C)(CC)[$][$]}{[>][<][Si](C)(C)O[>][<]}[Si](C)(C)(C) | 6300 |  |  |  | PEP |  |  |  |  | 0.48 | 0.48 |  |  | PDMS |  |  |  |  | 0.52 | 0.52
4116 | 0000-0002-5490-9303 | https://doi.org/10.1021/ma960437k | lamellar |  | 51 |  | CCC(C){[$][$]CCC(C)C[$],[$]CC(C(C)C)[$],[$]CC(C)(CC)[$][$]}{[>][<][Si](C)(C)O[>][<]}[Si](C)(C)(C) | 6300 |  |  |  | PEP |  |  |  |  | 0.48 | 0.48 |  |  | PDMS |  |  |  |  | 0.52 | 0.52
4117 | 0000-0002-5490-9303 | https://doi.org/10.1021/ma960437k | lamellar |  | 52 |  | CCC(C){[$][$]CCC(C)C[$],[$]CC(C(C)C)[$],[$]CC(C)(CC)[$][$]}{[>][<][Si](C)(C)O[>][<]}[Si](C)(C)(C) | 6300 |  |  |  | PEP |  |  |  |  | 0.48 | 0.48 |  |  | PDMS |  |  |  |  | 0.52 | 0.52
4118 | 0000-0002-5490-9303 | https://doi.org/10.1021/ma960437k | lamellar |  | 53 |  | CCC(C){[$][$]CCC(C)C[$],[$]CC(C(C)C)[$],[$]CC(C)(CC)[$][$]}{[>][<][Si](C)(C)O[>][<]}[Si](C)(C)(C) | 6300 |  |  |  | PEP |  |  |  |  | 0.48 | 0.48 |  |  | PDMS |  |  |  |  | 0.52 | 0.52
4119 | 0000-0002-5490-9303 | https://doi.org/10.1021/ma960437k | lamellar |  | 54 |  | CCC(C){[$][$]CCC(C)C[$],[$]CC(C(C)C)[$],[$]CC(C)(CC)[$][$]}{[>][<][Si](C)(C)O[>][<]}[Si](C)(C)(C) | 6300 |  |  |  | PEP |  |  |  |  | 0.48 | 0.48 |  |  | PDMS |  |  |  |  | 0.52 | 0.52
4120 | 0000-0002-5490-9303 | https://doi.org/10.1021/ma960437k | lamellar |  | 55 |  | CCC(C){[$][$]CCC(C)C[$],[$]CC(C(C)C)[$],[$]CC(C)(CC)[$][$]}{[>][<][Si](C)(C)O[>][<]}[Si](C)(C)(C) | 6300 |  |  |  | PEP |  |  |  |  | 0.48 | 0.48 |  |  | PDMS |  |  |  |  | 0.52 | 0.52
4121 | 0000-0002-5490-9303 | https://doi.org/10.1021/ma960437k | lamellar |  | 56 |  | CCC(C){[$][$]CCC(C)C[$],[$]CC(C(C)C)[$],[$]CC(C)(CC)[$][$]}{[>][<][Si](C)(C)O[>][<]}[Si](C)(C)(C) | 6300 |  |  |  | PEP |  |  |  |  | 0.48 | 0.48 |  |  | PDMS |  |  |  |  | 0.52 | 0.52
4122 | 0000-0002-5490-9303 | https://doi.org/10.1021/ma960437k | lamellar |  | 57 |  | CCC(C){[$][$]CCC(C)C[$],[$]CC(C(C)C)[$],[$]CC(C)(CC)[$][$]}{[>][<][Si](C)(C)O[>][<]}[Si](C)(C)(C) | 6300 |  |  |  | PEP |  |  |  |  | 0.48 | 0.48 |  |  | PDMS |  |  |  |  | 0.52 | 0.52
4123 | 0000-0002-5490-9303 | https://doi.org/10.1021/ma960437k | lamellar |  | 58 |  | CCC(C){[$][$]CCC(C)C[$],[$]CC(C(C)C)[$],[$]CC(C)(CC)[$][$]}{[>][<][Si](C)(C)O[>][<]}[Si](C)(C)(C) | 6300 |  |  |  | PEP |  |  |  |  | 0.48 | 0.48 |  |  | PDMS |  |  |  |  | 0.52 | 0.52
4124 | 0000-0002-5490-9303 | https://doi.org/10.1021/ma960437k | lamellar |  | 59 |  | CCC(C){[$][$]CCC(C)C[$],[$]CC(C(C)C)[$],[$]CC(C)(CC)[$][$]}{[>][<][Si](C)(C)O[>][<]}[Si](C)(C)(C) | 6300 |  |  |  | PEP |  |  |  |  | 0.48 | 0.48 |  |  | PDMS |  |  |  |  | 0.52 | 0.52
4125 | 0000-0002-5490-9303 | https://doi.org/10.1021/ma960437k | lamellar | disordered | 60 |  | CCC(C){[$][$]CCC(C)C[$],[$]CC(C(C)C)[$],[$]CC(C)(CC)[$][$]}{[>][<][Si](C)(C)O[>][<]}[Si](C)(C)(C) | 6300 |  |  |  | PEP |  |  |  |  | 0.48 | 0.48 |  |  | PDMS |  |  |  |  | 0.52 | 0.52
4126 | 0000-0002-5490-9303 | https://doi.org/10.1021/ma960437k | lamellar | disordered | 61 |  | CCC(C){[$][$]CCC(C)C[$],[$]CC(C(C)C)[$],[$]CC(C)(CC)[$][$]}{[>][<][Si](C)(C)O[>][<]}[Si](C)(C)(C) | 6300 |  |  |  | PEP |  |  |  |  | 0.48 | 0.48 |  |  | PDMS |  |  |  |  | 0.52 | 0.52
4127 | 0000-0002-5490-9303 | https://doi.org/10.1021/ma960437k | lamellar | disordered | 62 |  | CCC(C){[$][$]CCC(C)C[$],[$]CC(C(C)C)[$],[$]CC(C)(CC)[$][$]}{[>][<][Si](C)(C)O[>][<]}[Si](C)(C)(C) | 6300 |  |  |  | PEP |  |  |  |  | 0.48 | 0.48 |  |  | PDMS |  |  |  |  | 0.52 | 0.52
4128 | 0000-0002-5490-9303 | https://doi.org/10.1021/ma960437k | lamellar | disordered | 63 |  | CCC(C){[$][$]CCC(C)C[$],[$]CC(C(C)C)[$],[$]CC(C)(CC)[$][$]}{[>][<][Si](C)(C)O[>][<]}[Si](C)(C)(C) | 6300 |  |  |  | PEP |  |  |  |  | 0.48 | 0.48 |  |  | PDMS |  |  |  |  | 0.52 | 0.52
4129 | 0000-0002-5490-9303 | https://doi.org/10.1021/ma960437k | lamellar | disordered | 64 | Tabulated: 64C | CCC(C){[$][$]CCC(C)C[$],[$]CC(C(C)C)[$],[$]CC(C)(CC)[$][$]}{[>][<][Si](C)(C)O[>][<]}[Si](C)(C)(C) | 6300 |  |  |  | PEP |  |  |  |  | 0.48 | 0.48 |  |  | PDMS |  |  |  |  | 0.52 | 0.52
4130 | 0000-0002-5490-9303 | https://doi.org/10.1021/ma960437k | gyroid |  | 0 | Sample PI-PDMS7, Figure 3 | CCC(C){[$][$]C\C=C(C)/C[$],[$]C\C=C(C)\C[$],[$]CC(C(C)=C)[$],[$]CC(C)(C=C)[$][$]}{[>][<][Si](C)(C)O[>][<]}[Si](C)(C)(C) | 10200 |  |  |  | PI |  |  |  |  | 0.63 | 0.63 |  |  | PDMS |  |  |  |  | 0.37 | 0.37
4131 | 0000-0002-5490-9303 | https://doi.org/10.1021/ma960437k | gyroid |  | 1 | "we conclude that sample PI-PDMS-7 is the ordered bicontinuous Ia3hd morphology below TODT and disordered above TODT" | CCC(C){[$][$]C\C=C(C)/C[$],[$]C\C=C(C)\C[$],[$]CC(C(C)=C)[$],[$]CC(C)(C=C)[$][$]}{[>][<][Si](C)(C)O[>][<]}[Si](C)(C)(C) | 10200 |  |  |  | PI |  |  |  |  | 0.63 | 0.63 |  |  | PDMS |  |  |  |  | 0.37 | 0.37
4132 | 0000-0002-5490-9303 | https://doi.org/10.1021/ma960437k | gyroid |  | 2 | The data in Figure 3 show TODT’s at (135 ( 2) and (170 ( 4) °C for samples PI-PDMS-7 and PEP-PDMS7, respectively | CCC(C){[$][$]C\C=C(C)/C[$],[$]C\C=C(C)\C[$],[$]CC(C(C)=C)[$],[$]CC(C)(C=C)[$][$]}{[>][<][Si](C)(C)O[>][<]}[Si](C)(C)(C) | 10200 |  |  |  | PI |  |  |  |  | 0.63 | 0.63 |  |  | PDMS |  |  |  |  | 0.37 | 0.37
4133 | 0000-0002-5490-9303 | https://doi.org/10.1021/ma960437k | gyroid |  | 3 |  | CCC(C){[$][$]C\C=C(C)/C[$],[$]C\C=C(C)\C[$],[$]CC(C(C)=C)[$],[$]CC(C)(C=C)[$][$]}{[>][<][Si](C)(C)O[>][<]}[Si](C)(C)(C) | 10200 |  |  |  | PI |  |  |  |  | 0.63 | 0.63 |  |  | PDMS |  |  |  |  | 0.37 | 0.37
4134 | 0000-0002-5490-9303 | https://doi.org/10.1021/ma960437k | gyroid |  | 4 |  | CCC(C){[$][$]C\C=C(C)/C[$],[$]C\C=C(C)\C[$],[$]CC(C(C)=C)[$],[$]CC(C)(C=C)[$][$]}{[>][<][Si](C)(C)O[>][<]}[Si](C)(C)(C) | 10200 |  |  |  | PI |  |  |  |  | 0.63 | 0.63 |  |  | PDMS |  |  |  |  | 0.37 | 0.37
4135 | 0000-0002-5490-9303 | https://doi.org/10.1021/ma960437k | gyroid |  | 5 |  | CCC(C){[$][$]C\C=C(C)/C[$],[$]C\C=C(C)\C[$],[$]CC(C(C)=C)[$],[$]CC(C)(C=C)[$][$]}{[>][<][Si](C)(C)O[>][<]}[Si](C)(C)(C) | 10200 |  |  |  | PI |  |  |  |  | 0.63 | 0.63 |  |  | PDMS |  |  |  |  | 0.37 | 0.37
4136 | 0000-0002-5490-9303 | https://doi.org/10.1021/ma960437k | gyroid |  | 6 |  | CCC(C){[$][$]C\C=C(C)/C[$],[$]C\C=C(C)\C[$],[$]CC(C(C)=C)[$],[$]CC(C)(C=C)[$][$]}{[>][<][Si](C)(C)O[>][<]}[Si](C)(C)(C) | 10200 |  |  |  | PI |  |  |  |  | 0.63 | 0.63 |  |  | PDMS |  |  |  |  | 0.37 | 0.37
4137 | 0000-0002-5490-9303 | https://doi.org/10.1021/ma960437k | gyroid |  | 7 |  | CCC(C){[$][$]C\C=C(C)/C[$],[$]C\C=C(C)\C[$],[$]CC(C(C)=C)[$],[$]CC(C)(C=C)[$][$]}{[>][<][Si](C)(C)O[>][<]}[Si](C)(C)(C) | 10200 |  |  |  | PI |  |  |  |  | 0.63 | 0.63 |  |  | PDMS |  |  |  |  | 0.37 | 0.37
4138 | 0000-0002-5490-9303 | https://doi.org/10.1021/ma960437k | gyroid |  | 8 |  | CCC(C){[$][$]C\C=C(C)/C[$],[$]C\C=C(C)\C[$],[$]CC(C(C)=C)[$],[$]CC(C)(C=C)[$][$]}{[>][<][Si](C)(C)O[>][<]}[Si](C)(C)(C) | 10200 |  |  |  | PI |  |  |  |  | 0.63 | 0.63 |  |  | PDMS |  |  |  |  | 0.37 | 0.37
4139 | 0000-0002-5490-9303 | https://doi.org/10.1021/ma960437k | gyroid |  | 9 |  | CCC(C){[$][$]C\C=C(C)/C[$],[$]C\C=C(C)\C[$],[$]CC(C(C)=C)[$],[$]CC(C)(C=C)[$][$]}{[>][<][Si](C)(C)O[>][<]}[Si](C)(C)(C) | 10200 |  |  |  | PI |  |  |  |  | 0.63 | 0.63 |  |  | PDMS |  |  |  |  | 0.37 | 0.37
4140 | 0000-0002-5490-9303 | https://doi.org/10.1021/ma960437k | gyroid |  | 10 |  | CCC(C){[$][$]C\C=C(C)/C[$],[$]C\C=C(C)\C[$],[$]CC(C(C)=C)[$],[$]CC(C)(C=C)[$][$]}{[>][<][Si](C)(C)O[>][<]}[Si](C)(C)(C) | 10200 |  |  |  | PI |  |  |  |  | 0.63 | 0.63 |  |  | PDMS |  |  |  |  | 0.37 | 0.37
4141 | 0000-0002-5490-9303 | https://doi.org/10.1021/ma960437k | gyroid |  | 11 |  | CCC(C){[$][$]C\C=C(C)/C[$],[$]C\C=C(C)\C[$],[$]CC(C(C)=C)[$],[$]CC(C)(C=C)[$][$]}{[>][<][Si](C)(C)O[>][<]}[Si](C)(C)(C) | 10200 |  |  |  | PI |  |  |  |  | 0.63 | 0.63 |  |  | PDMS |  |  |  |  | 0.37 | 0.37
4142 | 0000-0002-5490-9303 | https://doi.org/10.1021/ma960437k | gyroid |  | 12 |  | CCC(C){[$][$]C\C=C(C)/C[$],[$]C\C=C(C)\C[$],[$]CC(C(C)=C)[$],[$]CC(C)(C=C)[$][$]}{[>][<][Si](C)(C)O[>][<]}[Si](C)(C)(C) | 10200 |  |  |  | PI |  |  |  |  | 0.63 | 0.63 |  |  | PDMS |  |  |  |  | 0.37 | 0.37
4143 | 0000-0002-5490-9303 | https://doi.org/10.1021/ma960437k | gyroid |  | 13 |  | CCC(C){[$][$]C\C=C(C)/C[$],[$]C\C=C(C)\C[$],[$]CC(C(C)=C)[$],[$]CC(C)(C=C)[$][$]}{[>][<][Si](C)(C)O[>][<]}[Si](C)(C)(C) | 10200 |  |  |  | PI |  |  |  |  | 0.63 | 0.63 |  |  | PDMS |  |  |  |  | 0.37 | 0.37
4144 | 0000-0002-5490-9303 | https://doi.org/10.1021/ma960437k | gyroid |  | 14 |  | CCC(C){[$][$]C\C=C(C)/C[$],[$]C\C=C(C)\C[$],[$]CC(C(C)=C)[$],[$]CC(C)(C=C)[$][$]}{[>][<][Si](C)(C)O[>][<]}[Si](C)(C)(C) | 10200 |  |  |  | PI |  |  |  |  | 0.63 | 0.63 |  |  | PDMS |  |  |  |  | 0.37 | 0.37
4145 | 0000-0002-5490-9303 | https://doi.org/10.1021/ma960437k | gyroid |  | 15 |  | CCC(C){[$][$]C\C=C(C)/C[$],[$]C\C=C(C)\C[$],[$]CC(C(C)=C)[$],[$]CC(C)(C=C)[$][$]}{[>][<][Si](C)(C)O[>][<]}[Si](C)(C)(C) | 10200 |  |  |  | PI |  |  |  |  | 0.63 | 0.63 |  |  | PDMS |  |  |  |  | 0.37 | 0.37
4146 | 0000-0002-5490-9303 | https://doi.org/10.1021/ma960437k | gyroid |  | 16 |  | CCC(C){[$][$]C\C=C(C)/C[$],[$]C\C=C(C)\C[$],[$]CC(C(C)=C)[$],[$]CC(C)(C=C)[$][$]}{[>][<][Si](C)(C)O[>][<]}[Si](C)(C)(C) | 10200 |  |  |  | PI |  |  |  |  | 0.63 | 0.63 |  |  | PDMS |  |  |  |  | 0.37 | 0.37
4147 | 0000-0002-5490-9303 | https://doi.org/10.1021/ma960437k | gyroid |  | 17 |  | CCC(C){[$][$]C\C=C(C)/C[$],[$]C\C=C(C)\C[$],[$]CC(C(C)=C)[$],[$]CC(C)(C=C)[$][$]}{[>][<][Si](C)(C)O[>][<]}[Si](C)(C)(C) | 10200 |  |  |  | PI |  |  |  |  | 0.63 | 0.63 |  |  | PDMS |  |  |  |  | 0.37 | 0.37
4148 | 0000-0002-5490-9303 | https://doi.org/10.1021/ma960437k | gyroid |  | 18 |  | CCC(C){[$][$]C\C=C(C)/C[$],[$]C\C=C(C)\C[$],[$]CC(C(C)=C)[$],[$]CC(C)(C=C)[$][$]}{[>][<][Si](C)(C)O[>][<]}[Si](C)(C)(C) | 10200 |  |  |  | PI |  |  |  |  | 0.63 | 0.63 |  |  | PDMS |  |  |  |  | 0.37 | 0.37
4149 | 0000-0002-5490-9303 | https://doi.org/10.1021/ma960437k | gyroid |  | 19 |  | CCC(C){[$][$]C\C=C(C)/C[$],[$]C\C=C(C)\C[$],[$]CC(C(C)=C)[$],[$]CC(C)(C=C)[$][$]}{[>][<][Si](C)(C)O[>][<]}[Si](C)(C)(C) | 10200 |  |  |  | PI |  |  |  |  | 0.63 | 0.63 |  |  | PDMS |  |  |  |  | 0.37 | 0.37
4150 | 0000-0002-5490-9303 | https://doi.org/10.1021/ma960437k | gyroid |  | 20 |  | CCC(C){[$][$]C\C=C(C)/C[$],[$]C\C=C(C)\C[$],[$]CC(C(C)=C)[$],[$]CC(C)(C=C)[$][$]}{[>][<][Si](C)(C)O[>][<]}[Si](C)(C)(C) | 10200 |  |  |  | PI |  |  |  |  | 0.63 | 0.63 |  |  | PDMS |  |  |  |  | 0.37 | 0.37
4151 | 0000-0002-5490-9303 | https://doi.org/10.1021/ma960437k | gyroid |  | 21 |  | CCC(C){[$][$]C\C=C(C)/C[$],[$]C\C=C(C)\C[$],[$]CC(C(C)=C)[$],[$]CC(C)(C=C)[$][$]}{[>][<][Si](C)(C)O[>][<]}[Si](C)(C)(C) | 10200 |  |  |  | PI |  |  |  |  | 0.63 | 0.63 |  |  | PDMS |  |  |  |  | 0.37 | 0.37
4152 | 0000-0002-5490-9303 | https://doi.org/10.1021/ma960437k | gyroid |  | 22 |  | CCC(C){[$][$]C\C=C(C)/C[$],[$]C\C=C(C)\C[$],[$]CC(C(C)=C)[$],[$]CC(C)(C=C)[$][$]}{[>][<][Si](C)(C)O[>][<]}[Si](C)(C)(C) | 10200 |  |  |  | PI |  |  |  |  | 0.63 | 0.63 |  |  | PDMS |  |  |  |  | 0.37 | 0.37
4153 | 0000-0002-5490-9303 | https://doi.org/10.1021/ma960437k | gyroid |  | 23 |  | CCC(C){[$][$]C\C=C(C)/C[$],[$]C\C=C(C)\C[$],[$]CC(C(C)=C)[$],[$]CC(C)(C=C)[$][$]}{[>][<][Si](C)(C)O[>][<]}[Si](C)(C)(C) | 10200 |  |  |  | PI |  |  |  |  | 0.63 | 0.63 |  |  | PDMS |  |  |  |  | 0.37 | 0.37
4154 | 0000-0002-5490-9303 | https://doi.org/10.1021/ma960437k | gyroid |  | 24 |  | CCC(C){[$][$]C\C=C(C)/C[$],[$]C\C=C(C)\C[$],[$]CC(C(C)=C)[$],[$]CC(C)(C=C)[$][$]}{[>][<][Si](C)(C)O[>][<]}[Si](C)(C)(C) | 10200 |  |  |  | PI |  |  |  |  | 0.63 | 0.63 |  |  | PDMS |  |  |  |  | 0.37 | 0.37
4155 | 0000-0002-5490-9303 | https://doi.org/10.1021/ma960437k | gyroid |  | 25 |  | CCC(C){[$][$]C\C=C(C)/C[$],[$]C\C=C(C)\C[$],[$]CC(C(C)=C)[$],[$]CC(C)(C=C)[$][$]}{[>][<][Si](C)(C)O[>][<]}[Si](C)(C)(C) | 10200 |  |  |  | PI |  |  |  |  | 0.63 | 0.63 |  |  | PDMS |  |  |  |  | 0.37 | 0.37
4156 | 0000-0002-5490-9303 | https://doi.org/10.1021/ma960437k | gyroid |  | 26 |  | CCC(C){[$][$]C\C=C(C)/C[$],[$]C\C=C(C)\C[$],[$]CC(C(C)=C)[$],[$]CC(C)(C=C)[$][$]}{[>][<][Si](C)(C)O[>][<]}[Si](C)(C)(C) | 10200 |  |  |  | PI |  |  |  |  | 0.63 | 0.63 |  |  | PDMS |  |  |  |  | 0.37 | 0.37
4157 | 0000-0002-5490-9303 | https://doi.org/10.1021/ma960437k | gyroid |  | 27 |  | CCC(C){[$][$]C\C=C(C)/C[$],[$]C\C=C(C)\C[$],[$]CC(C(C)=C)[$],[$]CC(C)(C=C)[$][$]}{[>][<][Si](C)(C)O[>][<]}[Si](C)(C)(C) | 10200 |  |  |  | PI |  |  |  |  | 0.63 | 0.63 |  |  | PDMS |  |  |  |  | 0.37 | 0.37
4158 | 0000-0002-5490-9303 | https://doi.org/10.1021/ma960437k | gyroid |  | 28 |  | CCC(C){[$][$]C\C=C(C)/C[$],[$]C\C=C(C)\C[$],[$]CC(C(C)=C)[$],[$]CC(C)(C=C)[$][$]}{[>][<][Si](C)(C)O[>][<]}[Si](C)(C)(C) | 10200 |  |  |  | PI |  |  |  |  | 0.63 | 0.63 |  |  | PDMS |  |  |  |  | 0.37 | 0.37
4159 | 0000-0002-5490-9303 | https://doi.org/10.1021/ma960437k | gyroid |  | 29 |  | CCC(C){[$][$]C\C=C(C)/C[$],[$]C\C=C(C)\C[$],[$]CC(C(C)=C)[$],[$]CC(C)(C=C)[$][$]}{[>][<][Si](C)(C)O[>][<]}[Si](C)(C)(C) | 10200 |  |  |  | PI |  |  |  |  | 0.63 | 0.63 |  |  | PDMS |  |  |  |  | 0.37 | 0.37
4160 | 0000-0002-5490-9303 | https://doi.org/10.1021/ma960437k | gyroid |  | 30 |  | CCC(C){[$][$]C\C=C(C)/C[$],[$]C\C=C(C)\C[$],[$]CC(C(C)=C)[$],[$]CC(C)(C=C)[$][$]}{[>][<][Si](C)(C)O[>][<]}[Si](C)(C)(C) | 10200 |  |  |  | PI |  |  |  |  | 0.63 | 0.63 |  |  | PDMS |  |  |  |  | 0.37 | 0.37
4161 | 0000-0002-5490-9303 | https://doi.org/10.1021/ma960437k | gyroid |  | 31 |  | CCC(C){[$][$]C\C=C(C)/C[$],[$]C\C=C(C)\C[$],[$]CC(C(C)=C)[$],[$]CC(C)(C=C)[$][$]}{[>][<][Si](C)(C)O[>][<]}[Si](C)(C)(C) | 10200 |  |  |  | PI |  |  |  |  | 0.63 | 0.63 |  |  | PDMS |  |  |  |  | 0.37 | 0.37
4162 | 0000-0002-5490-9303 | https://doi.org/10.1021/ma960437k | gyroid |  | 32 |  | CCC(C){[$][$]C\C=C(C)/C[$],[$]C\C=C(C)\C[$],[$]CC(C(C)=C)[$],[$]CC(C)(C=C)[$][$]}{[>][<][Si](C)(C)O[>][<]}[Si](C)(C)(C) | 10200 |  |  |  | PI |  |  |  |  | 0.63 | 0.63 |  |  | PDMS |  |  |  |  | 0.37 | 0.37
4163 | 0000-0002-5490-9303 | https://doi.org/10.1021/ma960437k | gyroid |  | 33 |  | CCC(C){[$][$]C\C=C(C)/C[$],[$]C\C=C(C)\C[$],[$]CC(C(C)=C)[$],[$]CC(C)(C=C)[$][$]}{[>][<][Si](C)(C)O[>][<]}[Si](C)(C)(C) | 10200 |  |  |  | PI |  |  |  |  | 0.63 | 0.63 |  |  | PDMS |  |  |  |  | 0.37 | 0.37
4164 | 0000-0002-5490-9303 | https://doi.org/10.1021/ma960437k | gyroid |  | 34 |  | CCC(C){[$][$]C\C=C(C)/C[$],[$]C\C=C(C)\C[$],[$]CC(C(C)=C)[$],[$]CC(C)(C=C)[$][$]}{[>][<][Si](C)(C)O[>][<]}[Si](C)(C)(C) | 10200 |  |  |  | PI |  |  |  |  | 0.63 | 0.63 |  |  | PDMS |  |  |  |  | 0.37 | 0.37
4165 | 0000-0002-5490-9303 | https://doi.org/10.1021/ma960437k | gyroid |  | 35 |  | CCC(C){[$][$]C\C=C(C)/C[$],[$]C\C=C(C)\C[$],[$]CC(C(C)=C)[$],[$]CC(C)(C=C)[$][$]}{[>][<][Si](C)(C)O[>][<]}[Si](C)(C)(C) | 10200 |  |  |  | PI |  |  |  |  | 0.63 | 0.63 |  |  | PDMS |  |  |  |  | 0.37 | 0.37
4166 | 0000-0002-5490-9303 | https://doi.org/10.1021/ma960437k | gyroid |  | 36 |  | CCC(C){[$][$]C\C=C(C)/C[$],[$]C\C=C(C)\C[$],[$]CC(C(C)=C)[$],[$]CC(C)(C=C)[$][$]}{[>][<][Si](C)(C)O[>][<]}[Si](C)(C)(C) | 10200 |  |  |  | PI |  |  |  |  | 0.63 | 0.63 |  |  | PDMS |  |  |  |  | 0.37 | 0.37
4167 | 0000-0002-5490-9303 | https://doi.org/10.1021/ma960437k | gyroid |  | 37 |  | CCC(C){[$][$]C\C=C(C)/C[$],[$]C\C=C(C)\C[$],[$]CC(C(C)=C)[$],[$]CC(C)(C=C)[$][$]}{[>][<][Si](C)(C)O[>][<]}[Si](C)(C)(C) | 10200 |  |  |  | PI |  |  |  |  | 0.63 | 0.63 |  |  | PDMS |  |  |  |  | 0.37 | 0.37
4168 | 0000-0002-5490-9303 | https://doi.org/10.1021/ma960437k | gyroid |  | 38 |  | CCC(C){[$][$]C\C=C(C)/C[$],[$]C\C=C(C)\C[$],[$]CC(C(C)=C)[$],[$]CC(C)(C=C)[$][$]}{[>][<][Si](C)(C)O[>][<]}[Si](C)(C)(C) | 10200 |  |  |  | PI |  |  |  |  | 0.63 | 0.63 |  |  | PDMS |  |  |  |  | 0.37 | 0.37
4169 | 0000-0002-5490-9303 | https://doi.org/10.1021/ma960437k | gyroid |  | 39 |  | CCC(C){[$][$]C\C=C(C)/C[$],[$]C\C=C(C)\C[$],[$]CC(C(C)=C)[$],[$]CC(C)(C=C)[$][$]}{[>][<][Si](C)(C)O[>][<]}[Si](C)(C)(C) | 10200 |  |  |  | PI |  |  |  |  | 0.63 | 0.63 |  |  | PDMS |  |  |  |  | 0.37 | 0.37
4170 | 0000-0002-5490-9303 | https://doi.org/10.1021/ma960437k | gyroid |  | 40 |  | CCC(C){[$][$]C\C=C(C)/C[$],[$]C\C=C(C)\C[$],[$]CC(C(C)=C)[$],[$]CC(C)(C=C)[$][$]}{[>][<][Si](C)(C)O[>][<]}[Si](C)(C)(C) | 10200 |  |  |  | PI |  |  |  |  | 0.63 | 0.63 |  |  | PDMS |  |  |  |  | 0.37 | 0.37
4171 | 0000-0002-5490-9303 | https://doi.org/10.1021/ma960437k | gyroid |  | 41 |  | CCC(C){[$][$]C\C=C(C)/C[$],[$]C\C=C(C)\C[$],[$]CC(C(C)=C)[$],[$]CC(C)(C=C)[$][$]}{[>][<][Si](C)(C)O[>][<]}[Si](C)(C)(C) | 10200 |  |  |  | PI |  |  |  |  | 0.63 | 0.63 |  |  | PDMS |  |  |  |  | 0.37 | 0.37
4172 | 0000-0002-5490-9303 | https://doi.org/10.1021/ma960437k | gyroid |  | 42 |  | CCC(C){[$][$]C\C=C(C)/C[$],[$]C\C=C(C)\C[$],[$]CC(C(C)=C)[$],[$]CC(C)(C=C)[$][$]}{[>][<][Si](C)(C)O[>][<]}[Si](C)(C)(C) | 10200 |  |  |  | PI |  |  |  |  | 0.63 | 0.63 |  |  | PDMS |  |  |  |  | 0.37 | 0.37
4173 | 0000-0002-5490-9303 | https://doi.org/10.1021/ma960437k | gyroid |  | 43 |  | CCC(C){[$][$]C\C=C(C)/C[$],[$]C\C=C(C)\C[$],[$]CC(C(C)=C)[$],[$]CC(C)(C=C)[$][$]}{[>][<][Si](C)(C)O[>][<]}[Si](C)(C)(C) | 10200 |  |  |  | PI |  |  |  |  | 0.63 | 0.63 |  |  | PDMS |  |  |  |  | 0.37 | 0.37
4174 | 0000-0002-5490-9303 | https://doi.org/10.1021/ma960437k | gyroid |  | 44 |  | CCC(C){[$][$]C\C=C(C)/C[$],[$]C\C=C(C)\C[$],[$]CC(C(C)=C)[$],[$]CC(C)(C=C)[$][$]}{[>][<][Si](C)(C)O[>][<]}[Si](C)(C)(C) | 10200 |  |  |  | PI |  |  |  |  | 0.63 | 0.63 |  |  | PDMS |  |  |  |  | 0.37 | 0.37
4175 | 0000-0002-5490-9303 | https://doi.org/10.1021/ma960437k | gyroid |  | 45 |  | CCC(C){[$][$]C\C=C(C)/C[$],[$]C\C=C(C)\C[$],[$]CC(C(C)=C)[$],[$]CC(C)(C=C)[$][$]}{[>][<][Si](C)(C)O[>][<]}[Si](C)(C)(C) | 10200 |  |  |  | PI |  |  |  |  | 0.63 | 0.63 |  |  | PDMS |  |  |  |  | 0.37 | 0.37
4176 | 0000-0002-5490-9303 | https://doi.org/10.1021/ma960437k | gyroid |  | 46 |  | CCC(C){[$][$]C\C=C(C)/C[$],[$]C\C=C(C)\C[$],[$]CC(C(C)=C)[$],[$]CC(C)(C=C)[$][$]}{[>][<][Si](C)(C)O[>][<]}[Si](C)(C)(C) | 10200 |  |  |  | PI |  |  |  |  | 0.63 | 0.63 |  |  | PDMS |  |  |  |  | 0.37 | 0.37
4177 | 0000-0002-5490-9303 | https://doi.org/10.1021/ma960437k | gyroid |  | 47 |  | CCC(C){[$][$]C\C=C(C)/C[$],[$]C\C=C(C)\C[$],[$]CC(C(C)=C)[$],[$]CC(C)(C=C)[$][$]}{[>][<][Si](C)(C)O[>][<]}[Si](C)(C)(C) | 10200 |  |  |  | PI |  |  |  |  | 0.63 | 0.63 |  |  | PDMS |  |  |  |  | 0.37 | 0.37
4178 | 0000-0002-5490-9303 | https://doi.org/10.1021/ma960437k | gyroid |  | 48 |  | CCC(C){[$][$]C\C=C(C)/C[$],[$]C\C=C(C)\C[$],[$]CC(C(C)=C)[$],[$]CC(C)(C=C)[$][$]}{[>][<][Si](C)(C)O[>][<]}[Si](C)(C)(C) | 10200 |  |  |  | PI |  |  |  |  | 0.63 | 0.63 |  |  | PDMS |  |  |  |  | 0.37 | 0.37
4179 | 0000-0002-5490-9303 | https://doi.org/10.1021/ma960437k | gyroid |  | 49 |  | CCC(C){[$][$]C\C=C(C)/C[$],[$]C\C=C(C)\C[$],[$]CC(C(C)=C)[$],[$]CC(C)(C=C)[$][$]}{[>][<][Si](C)(C)O[>][<]}[Si](C)(C)(C) | 10200 |  |  |  | PI |  |  |  |  | 0.63 | 0.63 |  |  | PDMS |  |  |  |  | 0.37 | 0.37
4180 | 0000-0002-5490-9303 | https://doi.org/10.1021/ma960437k | gyroid |  | 50 |  | CCC(C){[$][$]C\C=C(C)/C[$],[$]C\C=C(C)\C[$],[$]CC(C(C)=C)[$],[$]CC(C)(C=C)[$][$]}{[>][<][Si](C)(C)O[>][<]}[Si](C)(C)(C) | 10200 |  |  |  | PI |  |  |  |  | 0.63 | 0.63 |  |  | PDMS |  |  |  |  | 0.37 | 0.37
4181 | 0000-0002-5490-9303 | https://doi.org/10.1021/ma960437k | gyroid |  | 51 |  | CCC(C){[$][$]C\C=C(C)/C[$],[$]C\C=C(C)\C[$],[$]CC(C(C)=C)[$],[$]CC(C)(C=C)[$][$]}{[>][<][Si](C)(C)O[>][<]}[Si](C)(C)(C) | 10200 |  |  |  | PI |  |  |  |  | 0.63 | 0.63 |  |  | PDMS |  |  |  |  | 0.37 | 0.37
4182 | 0000-0002-5490-9303 | https://doi.org/10.1021/ma960437k | gyroid |  | 52 |  | CCC(C){[$][$]C\C=C(C)/C[$],[$]C\C=C(C)\C[$],[$]CC(C(C)=C)[$],[$]CC(C)(C=C)[$][$]}{[>][<][Si](C)(C)O[>][<]}[Si](C)(C)(C) | 10200 |  |  |  | PI |  |  |  |  | 0.63 | 0.63 |  |  | PDMS |  |  |  |  | 0.37 | 0.37
4183 | 0000-0002-5490-9303 | https://doi.org/10.1021/ma960437k | gyroid |  | 53 |  | CCC(C){[$][$]C\C=C(C)/C[$],[$]C\C=C(C)\C[$],[$]CC(C(C)=C)[$],[$]CC(C)(C=C)[$][$]}{[>][<][Si](C)(C)O[>][<]}[Si](C)(C)(C) | 10200 |  |  |  | PI |  |  |  |  | 0.63 | 0.63 |  |  | PDMS |  |  |  |  | 0.37 | 0.37
4184 | 0000-0002-5490-9303 | https://doi.org/10.1021/ma960437k | gyroid |  | 54 |  | CCC(C){[$][$]C\C=C(C)/C[$],[$]C\C=C(C)\C[$],[$]CC(C(C)=C)[$],[$]CC(C)(C=C)[$][$]}{[>][<][Si](C)(C)O[>][<]}[Si](C)(C)(C) | 10200 |  |  |  | PI |  |  |  |  | 0.63 | 0.63 |  |  | PDMS |  |  |  |  | 0.37 | 0.37
4185 | 0000-0002-5490-9303 | https://doi.org/10.1021/ma960437k | gyroid |  | 55 |  | CCC(C){[$][$]C\C=C(C)/C[$],[$]C\C=C(C)\C[$],[$]CC(C(C)=C)[$],[$]CC(C)(C=C)[$][$]}{[>][<][Si](C)(C)O[>][<]}[Si](C)(C)(C) | 10200 |  |  |  | PI |  |  |  |  | 0.63 | 0.63 |  |  | PDMS |  |  |  |  | 0.37 | 0.37
4186 | 0000-0002-5490-9303 | https://doi.org/10.1021/ma960437k | gyroid |  | 56 |  | CCC(C){[$][$]C\C=C(C)/C[$],[$]C\C=C(C)\C[$],[$]CC(C(C)=C)[$],[$]CC(C)(C=C)[$][$]}{[>][<][Si](C)(C)O[>][<]}[Si](C)(C)(C) | 10200 |  |  |  | PI |  |  |  |  | 0.63 | 0.63 |  |  | PDMS |  |  |  |  | 0.37 | 0.37
4187 | 0000-0002-5490-9303 | https://doi.org/10.1021/ma960437k | gyroid |  | 57 |  | CCC(C){[$][$]C\C=C(C)/C[$],[$]C\C=C(C)\C[$],[$]CC(C(C)=C)[$],[$]CC(C)(C=C)[$][$]}{[>][<][Si](C)(C)O[>][<]}[Si](C)(C)(C) | 10200 |  |  |  | PI |  |  |  |  | 0.63 | 0.63 |  |  | PDMS |  |  |  |  | 0.37 | 0.37
4188 | 0000-0002-5490-9303 | https://doi.org/10.1021/ma960437k | gyroid |  | 58 |  | CCC(C){[$][$]C\C=C(C)/C[$],[$]C\C=C(C)\C[$],[$]CC(C(C)=C)[$],[$]CC(C)(C=C)[$][$]}{[>][<][Si](C)(C)O[>][<]}[Si](C)(C)(C) | 10200 |  |  |  | PI |  |  |  |  | 0.63 | 0.63 |  |  | PDMS |  |  |  |  | 0.37 | 0.37
4189 | 0000-0002-5490-9303 | https://doi.org/10.1021/ma960437k | gyroid |  | 59 |  | CCC(C){[$][$]C\C=C(C)/C[$],[$]C\C=C(C)\C[$],[$]CC(C(C)=C)[$],[$]CC(C)(C=C)[$][$]}{[>][<][Si](C)(C)O[>][<]}[Si](C)(C)(C) | 10200 |  |  |  | PI |  |  |  |  | 0.63 | 0.63 |  |  | PDMS |  |  |  |  | 0.37 | 0.37
4190 | 0000-0002-5490-9303 | https://doi.org/10.1021/ma960437k | gyroid |  | 60 |  | CCC(C){[$][$]C\C=C(C)/C[$],[$]C\C=C(C)\C[$],[$]CC(C(C)=C)[$],[$]CC(C)(C=C)[$][$]}{[>][<][Si](C)(C)O[>][<]}[Si](C)(C)(C) | 10200 |  |  |  | PI |  |  |  |  | 0.63 | 0.63 |  |  | PDMS |  |  |  |  | 0.37 | 0.37
4191 | 0000-0002-5490-9303 | https://doi.org/10.1021/ma960437k | gyroid |  | 61 |  | CCC(C){[$][$]C\C=C(C)/C[$],[$]C\C=C(C)\C[$],[$]CC(C(C)=C)[$],[$]CC(C)(C=C)[$][$]}{[>][<][Si](C)(C)O[>][<]}[Si](C)(C)(C) | 10200 |  |  |  | PI |  |  |  |  | 0.63 | 0.63 |  |  | PDMS |  |  |  |  | 0.37 | 0.37
4192 | 0000-0002-5490-9303 | https://doi.org/10.1021/ma960437k | gyroid |  | 62 |  | CCC(C){[$][$]C\C=C(C)/C[$],[$]C\C=C(C)\C[$],[$]CC(C(C)=C)[$],[$]CC(C)(C=C)[$][$]}{[>][<][Si](C)(C)O[>][<]}[Si](C)(C)(C) | 10200 |  |  |  | PI |  |  |  |  | 0.63 | 0.63 |  |  | PDMS |  |  |  |  | 0.37 | 0.37
4193 | 0000-0002-5490-9303 | https://doi.org/10.1021/ma960437k | gyroid |  | 63 |  | CCC(C){[$][$]C\C=C(C)/C[$],[$]C\C=C(C)\C[$],[$]CC(C(C)=C)[$],[$]CC(C)(C=C)[$][$]}{[>][<][Si](C)(C)O[>][<]}[Si](C)(C)(C) | 10200 |  |  |  | PI |  |  |  |  | 0.63 | 0.63 |  |  | PDMS |  |  |  |  | 0.37 | 0.37
4194 | 0000-0002-5490-9303 | https://doi.org/10.1021/ma960437k | gyroid |  | 64 |  | CCC(C){[$][$]C\C=C(C)/C[$],[$]C\C=C(C)\C[$],[$]CC(C(C)=C)[$],[$]CC(C)(C=C)[$][$]}{[>][<][Si](C)(C)O[>][<]}[Si](C)(C)(C) | 10200 |  |  |  | PI |  |  |  |  | 0.63 | 0.63 |  |  | PDMS |  |  |  |  | 0.37 | 0.37
4195 | 0000-0002-5490-9303 | https://doi.org/10.1021/ma960437k | gyroid |  | 65 |  | CCC(C){[$][$]C\C=C(C)/C[$],[$]C\C=C(C)\C[$],[$]CC(C(C)=C)[$],[$]CC(C)(C=C)[$][$]}{[>][<][Si](C)(C)O[>][<]}[Si](C)(C)(C) | 10200 |  |  |  | PI |  |  |  |  | 0.63 | 0.63 |  |  | PDMS |  |  |  |  | 0.37 | 0.37
4196 | 0000-0002-5490-9303 | https://doi.org/10.1021/ma960437k | gyroid |  | 66 |  | CCC(C){[$][$]C\C=C(C)/C[$],[$]C\C=C(C)\C[$],[$]CC(C(C)=C)[$],[$]CC(C)(C=C)[$][$]}{[>][<][Si](C)(C)O[>][<]}[Si](C)(C)(C) | 10200 |  |  |  | PI |  |  |  |  | 0.63 | 0.63 |  |  | PDMS |  |  |  |  | 0.37 | 0.37
4197 | 0000-0002-5490-9303 | https://doi.org/10.1021/ma960437k | gyroid |  | 67 |  | CCC(C){[$][$]C\C=C(C)/C[$],[$]C\C=C(C)\C[$],[$]CC(C(C)=C)[$],[$]CC(C)(C=C)[$][$]}{[>][<][Si](C)(C)O[>][<]}[Si](C)(C)(C) | 10200 |  |  |  | PI |  |  |  |  | 0.63 | 0.63 |  |  | PDMS |  |  |  |  | 0.37 | 0.37
4198 | 0000-0002-5490-9303 | https://doi.org/10.1021/ma960437k | gyroid |  | 68 |  | CCC(C){[$][$]C\C=C(C)/C[$],[$]C\C=C(C)\C[$],[$]CC(C(C)=C)[$],[$]CC(C)(C=C)[$][$]}{[>][<][Si](C)(C)O[>][<]}[Si](C)(C)(C) | 10200 |  |  |  | PI |  |  |  |  | 0.63 | 0.63 |  |  | PDMS |  |  |  |  | 0.37 | 0.37
4199 | 0000-0002-5490-9303 | https://doi.org/10.1021/ma960437k | gyroid |  | 69 |  | CCC(C){[$][$]C\C=C(C)/C[$],[$]C\C=C(C)\C[$],[$]CC(C(C)=C)[$],[$]CC(C)(C=C)[$][$]}{[>][<][Si](C)(C)O[>][<]}[Si](C)(C)(C) | 10200 |  |  |  | PI |  |  |  |  | 0.63 | 0.63 |  |  | PDMS |  |  |  |  | 0.37 | 0.37
4200 | 0000-0002-5490-9303 | https://doi.org/10.1021/ma960437k | gyroid |  | 70 |  | CCC(C){[$][$]C\C=C(C)/C[$],[$]C\C=C(C)\C[$],[$]CC(C(C)=C)[$],[$]CC(C)(C=C)[$][$]}{[>][<][Si](C)(C)O[>][<]}[Si](C)(C)(C) | 10200 |  |  |  | PI |  |  |  |  | 0.63 | 0.63 |  |  | PDMS |  |  |  |  | 0.37 | 0.37
4201 | 0000-0002-5490-9303 | https://doi.org/10.1021/ma960437k | gyroid |  | 71 |  | CCC(C){[$][$]C\C=C(C)/C[$],[$]C\C=C(C)\C[$],[$]CC(C(C)=C)[$],[$]CC(C)(C=C)[$][$]}{[>][<][Si](C)(C)O[>][<]}[Si](C)(C)(C) | 10200 |  |  |  | PI |  |  |  |  | 0.63 | 0.63 |  |  | PDMS |  |  |  |  | 0.37 | 0.37
4202 | 0000-0002-5490-9303 | https://doi.org/10.1021/ma960437k | gyroid |  | 72 |  | CCC(C){[$][$]C\C=C(C)/C[$],[$]C\C=C(C)\C[$],[$]CC(C(C)=C)[$],[$]CC(C)(C=C)[$][$]}{[>][<][Si](C)(C)O[>][<]}[Si](C)(C)(C) | 10200 |  |  |  | PI |  |  |  |  | 0.63 | 0.63 |  |  | PDMS |  |  |  |  | 0.37 | 0.37
4203 | 0000-0002-5490-9303 | https://doi.org/10.1021/ma960437k | gyroid |  | 73 |  | CCC(C){[$][$]C\C=C(C)/C[$],[$]C\C=C(C)\C[$],[$]CC(C(C)=C)[$],[$]CC(C)(C=C)[$][$]}{[>][<][Si](C)(C)O[>][<]}[Si](C)(C)(C) | 10200 |  |  |  | PI |  |  |  |  | 0.63 | 0.63 |  |  | PDMS |  |  |  |  | 0.37 | 0.37
4204 | 0000-0002-5490-9303 | https://doi.org/10.1021/ma960437k | gyroid |  | 74 |  | CCC(C){[$][$]C\C=C(C)/C[$],[$]C\C=C(C)\C[$],[$]CC(C(C)=C)[$],[$]CC(C)(C=C)[$][$]}{[>][<][Si](C)(C)O[>][<]}[Si](C)(C)(C) | 10200 |  |  |  | PI |  |  |  |  | 0.63 | 0.63 |  |  | PDMS |  |  |  |  | 0.37 | 0.37
4205 | 0000-0002-5490-9303 | https://doi.org/10.1021/ma960437k | gyroid |  | 75 |  | CCC(C){[$][$]C\C=C(C)/C[$],[$]C\C=C(C)\C[$],[$]CC(C(C)=C)[$],[$]CC(C)(C=C)[$][$]}{[>][<][Si](C)(C)O[>][<]}[Si](C)(C)(C) | 10200 |  |  |  | PI |  |  |  |  | 0.63 | 0.63 |  |  | PDMS |  |  |  |  | 0.37 | 0.37
4206 | 0000-0002-5490-9303 | https://doi.org/10.1021/ma960437k | gyroid |  | 76 |  | CCC(C){[$][$]C\C=C(C)/C[$],[$]C\C=C(C)\C[$],[$]CC(C(C)=C)[$],[$]CC(C)(C=C)[$][$]}{[>][<][Si](C)(C)O[>][<]}[Si](C)(C)(C) | 10200 |  |  |  | PI |  |  |  |  | 0.63 | 0.63 |  |  | PDMS |  |  |  |  | 0.37 | 0.37
4207 | 0000-0002-5490-9303 | https://doi.org/10.1021/ma960437k | gyroid |  | 77 |  | CCC(C){[$][$]C\C=C(C)/C[$],[$]C\C=C(C)\C[$],[$]CC(C(C)=C)[$],[$]CC(C)(C=C)[$][$]}{[>][<][Si](C)(C)O[>][<]}[Si](C)(C)(C) | 10200 |  |  |  | PI |  |  |  |  | 0.63 | 0.63 |  |  | PDMS |  |  |  |  | 0.37 | 0.37
4208 | 0000-0002-5490-9303 | https://doi.org/10.1021/ma960437k | gyroid |  | 78 |  | CCC(C){[$][$]C\C=C(C)/C[$],[$]C\C=C(C)\C[$],[$]CC(C(C)=C)[$],[$]CC(C)(C=C)[$][$]}{[>][<][Si](C)(C)O[>][<]}[Si](C)(C)(C) | 10200 |  |  |  | PI |  |  |  |  | 0.63 | 0.63 |  |  | PDMS |  |  |  |  | 0.37 | 0.37
4209 | 0000-0002-5490-9303 | https://doi.org/10.1021/ma960437k | gyroid |  | 79 |  | CCC(C){[$][$]C\C=C(C)/C[$],[$]C\C=C(C)\C[$],[$]CC(C(C)=C)[$],[$]CC(C)(C=C)[$][$]}{[>][<][Si](C)(C)O[>][<]}[Si](C)(C)(C) | 10200 |  |  |  | PI |  |  |  |  | 0.63 | 0.63 |  |  | PDMS |  |  |  |  | 0.37 | 0.37
4210 | 0000-0002-5490-9303 | https://doi.org/10.1021/ma960437k | gyroid |  | 80 |  | CCC(C){[$][$]C\C=C(C)/C[$],[$]C\C=C(C)\C[$],[$]CC(C(C)=C)[$],[$]CC(C)(C=C)[$][$]}{[>][<][Si](C)(C)O[>][<]}[Si](C)(C)(C) | 10200 |  |  |  | PI |  |  |  |  | 0.63 | 0.63 |  |  | PDMS |  |  |  |  | 0.37 | 0.37
4211 | 0000-0002-5490-9303 | https://doi.org/10.1021/ma960437k | gyroid |  | 81 |  | CCC(C){[$][$]C\C=C(C)/C[$],[$]C\C=C(C)\C[$],[$]CC(C(C)=C)[$],[$]CC(C)(C=C)[$][$]}{[>][<][Si](C)(C)O[>][<]}[Si](C)(C)(C) | 10200 |  |  |  | PI |  |  |  |  | 0.63 | 0.63 |  |  | PDMS |  |  |  |  | 0.37 | 0.37
4212 | 0000-0002-5490-9303 | https://doi.org/10.1021/ma960437k | gyroid |  | 82 |  | CCC(C){[$][$]C\C=C(C)/C[$],[$]C\C=C(C)\C[$],[$]CC(C(C)=C)[$],[$]CC(C)(C=C)[$][$]}{[>][<][Si](C)(C)O[>][<]}[Si](C)(C)(C) | 10200 |  |  |  | PI |  |  |  |  | 0.63 | 0.63 |  |  | PDMS |  |  |  |  | 0.37 | 0.37
4213 | 0000-0002-5490-9303 | https://doi.org/10.1021/ma960437k | gyroid |  | 83 |  | CCC(C){[$][$]C\C=C(C)/C[$],[$]C\C=C(C)\C[$],[$]CC(C(C)=C)[$],[$]CC(C)(C=C)[$][$]}{[>][<][Si](C)(C)O[>][<]}[Si](C)(C)(C) | 10200 |  |  |  | PI |  |  |  |  | 0.63 | 0.63 |  |  | PDMS |  |  |  |  | 0.37 | 0.37
4214 | 0000-0002-5490-9303 | https://doi.org/10.1021/ma960437k | gyroid |  | 84 |  | CCC(C){[$][$]C\C=C(C)/C[$],[$]C\C=C(C)\C[$],[$]CC(C(C)=C)[$],[$]CC(C)(C=C)[$][$]}{[>][<][Si](C)(C)O[>][<]}[Si](C)(C)(C) | 10200 |  |  |  | PI |  |  |  |  | 0.63 | 0.63 |  |  | PDMS |  |  |  |  | 0.37 | 0.37
4215 | 0000-0002-5490-9303 | https://doi.org/10.1021/ma960437k | gyroid |  | 85 |  | CCC(C){[$][$]C\C=C(C)/C[$],[$]C\C=C(C)\C[$],[$]CC(C(C)=C)[$],[$]CC(C)(C=C)[$][$]}{[>][<][Si](C)(C)O[>][<]}[Si](C)(C)(C) | 10200 |  |  |  | PI |  |  |  |  | 0.63 | 0.63 |  |  | PDMS |  |  |  |  | 0.37 | 0.37
4216 | 0000-0002-5490-9303 | https://doi.org/10.1021/ma960437k | gyroid |  | 86 |  | CCC(C){[$][$]C\C=C(C)/C[$],[$]C\C=C(C)\C[$],[$]CC(C(C)=C)[$],[$]CC(C)(C=C)[$][$]}{[>][<][Si](C)(C)O[>][<]}[Si](C)(C)(C) | 10200 |  |  |  | PI |  |  |  |  | 0.63 | 0.63 |  |  | PDMS |  |  |  |  | 0.37 | 0.37
4217 | 0000-0002-5490-9303 | https://doi.org/10.1021/ma960437k | gyroid |  | 87 |  | CCC(C){[$][$]C\C=C(C)/C[$],[$]C\C=C(C)\C[$],[$]CC(C(C)=C)[$],[$]CC(C)(C=C)[$][$]}{[>][<][Si](C)(C)O[>][<]}[Si](C)(C)(C) | 10200 |  |  |  | PI |  |  |  |  | 0.63 | 0.63 |  |  | PDMS |  |  |  |  | 0.37 | 0.37
4218 | 0000-0002-5490-9303 | https://doi.org/10.1021/ma960437k | gyroid |  | 88 |  | CCC(C){[$][$]C\C=C(C)/C[$],[$]C\C=C(C)\C[$],[$]CC(C(C)=C)[$],[$]CC(C)(C=C)[$][$]}{[>][<][Si](C)(C)O[>][<]}[Si](C)(C)(C) | 10200 |  |  |  | PI |  |  |  |  | 0.63 | 0.63 |  |  | PDMS |  |  |  |  | 0.37 | 0.37
4219 | 0000-0002-5490-9303 | https://doi.org/10.1021/ma960437k | gyroid |  | 89 |  | CCC(C){[$][$]C\C=C(C)/C[$],[$]C\C=C(C)\C[$],[$]CC(C(C)=C)[$],[$]CC(C)(C=C)[$][$]}{[>][<][Si](C)(C)O[>][<]}[Si](C)(C)(C) | 10200 |  |  |  | PI |  |  |  |  | 0.63 | 0.63 |  |  | PDMS |  |  |  |  | 0.37 | 0.37
4220 | 0000-0002-5490-9303 | https://doi.org/10.1021/ma960437k | gyroid |  | 90 |  | CCC(C){[$][$]C\C=C(C)/C[$],[$]C\C=C(C)\C[$],[$]CC(C(C)=C)[$],[$]CC(C)(C=C)[$][$]}{[>][<][Si](C)(C)O[>][<]}[Si](C)(C)(C) | 10200 |  |  |  | PI |  |  |  |  | 0.63 | 0.63 |  |  | PDMS |  |  |  |  | 0.37 | 0.37
4221 | 0000-0002-5490-9303 | https://doi.org/10.1021/ma960437k | gyroid |  | 91 |  | CCC(C){[$][$]C\C=C(C)/C[$],[$]C\C=C(C)\C[$],[$]CC(C(C)=C)[$],[$]CC(C)(C=C)[$][$]}{[>][<][Si](C)(C)O[>][<]}[Si](C)(C)(C) | 10200 |  |  |  | PI |  |  |  |  | 0.63 | 0.63 |  |  | PDMS |  |  |  |  | 0.37 | 0.37
4222 | 0000-0002-5490-9303 | https://doi.org/10.1021/ma960437k | gyroid |  | 92 |  | CCC(C){[$][$]C\C=C(C)/C[$],[$]C\C=C(C)\C[$],[$]CC(C(C)=C)[$],[$]CC(C)(C=C)[$][$]}{[>][<][Si](C)(C)O[>][<]}[Si](C)(C)(C) | 10200 |  |  |  | PI |  |  |  |  | 0.63 | 0.63 |  |  | PDMS |  |  |  |  | 0.37 | 0.37
4223 | 0000-0002-5490-9303 | https://doi.org/10.1021/ma960437k | gyroid |  | 93 |  | CCC(C){[$][$]C\C=C(C)/C[$],[$]C\C=C(C)\C[$],[$]CC(C(C)=C)[$],[$]CC(C)(C=C)[$][$]}{[>][<][Si](C)(C)O[>][<]}[Si](C)(C)(C) | 10200 |  |  |  | PI |  |  |  |  | 0.63 | 0.63 |  |  | PDMS |  |  |  |  | 0.37 | 0.37
4224 | 0000-0002-5490-9303 | https://doi.org/10.1021/ma960437k | gyroid |  | 94 |  | CCC(C){[$][$]C\C=C(C)/C[$],[$]C\C=C(C)\C[$],[$]CC(C(C)=C)[$],[$]CC(C)(C=C)[$][$]}{[>][<][Si](C)(C)O[>][<]}[Si](C)(C)(C) | 10200 |  |  |  | PI |  |  |  |  | 0.63 | 0.63 |  |  | PDMS |  |  |  |  | 0.37 | 0.37
4225 | 0000-0002-5490-9303 | https://doi.org/10.1021/ma960437k | gyroid |  | 95 |  | CCC(C){[$][$]C\C=C(C)/C[$],[$]C\C=C(C)\C[$],[$]CC(C(C)=C)[$],[$]CC(C)(C=C)[$][$]}{[>][<][Si](C)(C)O[>][<]}[Si](C)(C)(C) | 10200 |  |  |  | PI |  |  |  |  | 0.63 | 0.63 |  |  | PDMS |  |  |  |  | 0.37 | 0.37
4226 | 0000-0002-5490-9303 | https://doi.org/10.1021/ma960437k | gyroid |  | 96 |  | CCC(C){[$][$]C\C=C(C)/C[$],[$]C\C=C(C)\C[$],[$]CC(C(C)=C)[$],[$]CC(C)(C=C)[$][$]}{[>][<][Si](C)(C)O[>][<]}[Si](C)(C)(C) | 10200 |  |  |  | PI |  |  |  |  | 0.63 | 0.63 |  |  | PDMS |  |  |  |  | 0.37 | 0.37
4227 | 0000-0002-5490-9303 | https://doi.org/10.1021/ma960437k | gyroid |  | 97 |  | CCC(C){[$][$]C\C=C(C)/C[$],[$]C\C=C(C)\C[$],[$]CC(C(C)=C)[$],[$]CC(C)(C=C)[$][$]}{[>][<][Si](C)(C)O[>][<]}[Si](C)(C)(C) | 10200 |  |  |  | PI |  |  |  |  | 0.63 | 0.63 |  |  | PDMS |  |  |  |  | 0.37 | 0.37
4228 | 0000-0002-5490-9303 | https://doi.org/10.1021/ma960437k | gyroid |  | 98 |  | CCC(C){[$][$]C\C=C(C)/C[$],[$]C\C=C(C)\C[$],[$]CC(C(C)=C)[$],[$]CC(C)(C=C)[$][$]}{[>][<][Si](C)(C)O[>][<]}[Si](C)(C)(C) | 10200 |  |  |  | PI |  |  |  |  | 0.63 | 0.63 |  |  | PDMS |  |  |  |  | 0.37 | 0.37
4229 | 0000-0002-5490-9303 | https://doi.org/10.1021/ma960437k | gyroid |  | 99 |  | CCC(C){[$][$]C\C=C(C)/C[$],[$]C\C=C(C)\C[$],[$]CC(C(C)=C)[$],[$]CC(C)(C=C)[$][$]}{[>][<][Si](C)(C)O[>][<]}[Si](C)(C)(C) | 10200 |  |  |  | PI |  |  |  |  | 0.63 | 0.63 |  |  | PDMS |  |  |  |  | 0.37 | 0.37
4230 | 0000-0002-5490-9303 | https://doi.org/10.1021/ma960437k | gyroid |  | 100 |  | CCC(C){[$][$]C\C=C(C)/C[$],[$]C\C=C(C)\C[$],[$]CC(C(C)=C)[$],[$]CC(C)(C=C)[$][$]}{[>][<][Si](C)(C)O[>][<]}[Si](C)(C)(C) | 10200 |  |  |  | PI |  |  |  |  | 0.63 | 0.63 |  |  | PDMS |  |  |  |  | 0.37 | 0.37
4231 | 0000-0002-5490-9303 | https://doi.org/10.1021/ma960437k | gyroid |  | 101 |  | CCC(C){[$][$]C\C=C(C)/C[$],[$]C\C=C(C)\C[$],[$]CC(C(C)=C)[$],[$]CC(C)(C=C)[$][$]}{[>][<][Si](C)(C)O[>][<]}[Si](C)(C)(C) | 10200 |  |  |  | PI |  |  |  |  | 0.63 | 0.63 |  |  | PDMS |  |  |  |  | 0.37 | 0.37
4232 | 0000-0002-5490-9303 | https://doi.org/10.1021/ma960437k | gyroid |  | 102 |  | CCC(C){[$][$]C\C=C(C)/C[$],[$]C\C=C(C)\C[$],[$]CC(C(C)=C)[$],[$]CC(C)(C=C)[$][$]}{[>][<][Si](C)(C)O[>][<]}[Si](C)(C)(C) | 10200 |  |  |  | PI |  |  |  |  | 0.63 | 0.63 |  |  | PDMS |  |  |  |  | 0.37 | 0.37
4233 | 0000-0002-5490-9303 | https://doi.org/10.1021/ma960437k | gyroid |  | 103 |  | CCC(C){[$][$]C\C=C(C)/C[$],[$]C\C=C(C)\C[$],[$]CC(C(C)=C)[$],[$]CC(C)(C=C)[$][$]}{[>][<][Si](C)(C)O[>][<]}[Si](C)(C)(C) | 10200 |  |  |  | PI |  |  |  |  | 0.63 | 0.63 |  |  | PDMS |  |  |  |  | 0.37 | 0.37
4234 | 0000-0002-5490-9303 | https://doi.org/10.1021/ma960437k | gyroid |  | 104 |  | CCC(C){[$][$]C\C=C(C)/C[$],[$]C\C=C(C)\C[$],[$]CC(C(C)=C)[$],[$]CC(C)(C=C)[$][$]}{[>][<][Si](C)(C)O[>][<]}[Si](C)(C)(C) | 10200 |  |  |  | PI |  |  |  |  | 0.63 | 0.63 |  |  | PDMS |  |  |  |  | 0.37 | 0.37
4235 | 0000-0002-5490-9303 | https://doi.org/10.1021/ma960437k | gyroid |  | 105 |  | CCC(C){[$][$]C\C=C(C)/C[$],[$]C\C=C(C)\C[$],[$]CC(C(C)=C)[$],[$]CC(C)(C=C)[$][$]}{[>][<][Si](C)(C)O[>][<]}[Si](C)(C)(C) | 10200 |  |  |  | PI |  |  |  |  | 0.63 | 0.63 |  |  | PDMS |  |  |  |  | 0.37 | 0.37
4236 | 0000-0002-5490-9303 | https://doi.org/10.1021/ma960437k | gyroid |  | 106 |  | CCC(C){[$][$]C\C=C(C)/C[$],[$]C\C=C(C)\C[$],[$]CC(C(C)=C)[$],[$]CC(C)(C=C)[$][$]}{[>][<][Si](C)(C)O[>][<]}[Si](C)(C)(C) | 10200 |  |  |  | PI |  |  |  |  | 0.63 | 0.63 |  |  | PDMS |  |  |  |  | 0.37 | 0.37
4237 | 0000-0002-5490-9303 | https://doi.org/10.1021/ma960437k | gyroid |  | 107 |  | CCC(C){[$][$]C\C=C(C)/C[$],[$]C\C=C(C)\C[$],[$]CC(C(C)=C)[$],[$]CC(C)(C=C)[$][$]}{[>][<][Si](C)(C)O[>][<]}[Si](C)(C)(C) | 10200 |  |  |  | PI |  |  |  |  | 0.63 | 0.63 |  |  | PDMS |  |  |  |  | 0.37 | 0.37
4238 | 0000-0002-5490-9303 | https://doi.org/10.1021/ma960437k | gyroid |  | 108 |  | CCC(C){[$][$]C\C=C(C)/C[$],[$]C\C=C(C)\C[$],[$]CC(C(C)=C)[$],[$]CC(C)(C=C)[$][$]}{[>][<][Si](C)(C)O[>][<]}[Si](C)(C)(C) | 10200 |  |  |  | PI |  |  |  |  | 0.63 | 0.63 |  |  | PDMS |  |  |  |  | 0.37 | 0.37
4239 | 0000-0002-5490-9303 | https://doi.org/10.1021/ma960437k | gyroid |  | 109 |  | CCC(C){[$][$]C\C=C(C)/C[$],[$]C\C=C(C)\C[$],[$]CC(C(C)=C)[$],[$]CC(C)(C=C)[$][$]}{[>][<][Si](C)(C)O[>][<]}[Si](C)(C)(C) | 10200 |  |  |  | PI |  |  |  |  | 0.63 | 0.63 |  |  | PDMS |  |  |  |  | 0.37 | 0.37
4240 | 0000-0002-5490-9303 | https://doi.org/10.1021/ma960437k | gyroid |  | 110 |  | CCC(C){[$][$]C\C=C(C)/C[$],[$]C\C=C(C)\C[$],[$]CC(C(C)=C)[$],[$]CC(C)(C=C)[$][$]}{[>][<][Si](C)(C)O[>][<]}[Si](C)(C)(C) | 10200 |  |  |  | PI |  |  |  |  | 0.63 | 0.63 |  |  | PDMS |  |  |  |  | 0.37 | 0.37
4241 | 0000-0002-5490-9303 | https://doi.org/10.1021/ma960437k | gyroid |  | 111 |  | CCC(C){[$][$]C\C=C(C)/C[$],[$]C\C=C(C)\C[$],[$]CC(C(C)=C)[$],[$]CC(C)(C=C)[$][$]}{[>][<][Si](C)(C)O[>][<]}[Si](C)(C)(C) | 10200 |  |  |  | PI |  |  |  |  | 0.63 | 0.63 |  |  | PDMS |  |  |  |  | 0.37 | 0.37
4242 | 0000-0002-5490-9303 | https://doi.org/10.1021/ma960437k | gyroid |  | 112 |  | CCC(C){[$][$]C\C=C(C)/C[$],[$]C\C=C(C)\C[$],[$]CC(C(C)=C)[$],[$]CC(C)(C=C)[$][$]}{[>][<][Si](C)(C)O[>][<]}[Si](C)(C)(C) | 10200 |  |  |  | PI |  |  |  |  | 0.63 | 0.63 |  |  | PDMS |  |  |  |  | 0.37 | 0.37
4243 | 0000-0002-5490-9303 | https://doi.org/10.1021/ma960437k | gyroid |  | 113 |  | CCC(C){[$][$]C\C=C(C)/C[$],[$]C\C=C(C)\C[$],[$]CC(C(C)=C)[$],[$]CC(C)(C=C)[$][$]}{[>][<][Si](C)(C)O[>][<]}[Si](C)(C)(C) | 10200 |  |  |  | PI |  |  |  |  | 0.63 | 0.63 |  |  | PDMS |  |  |  |  | 0.37 | 0.37
4244 | 0000-0002-5490-9303 | https://doi.org/10.1021/ma960437k | gyroid |  | 114 |  | CCC(C){[$][$]C\C=C(C)/C[$],[$]C\C=C(C)\C[$],[$]CC(C(C)=C)[$],[$]CC(C)(C=C)[$][$]}{[>][<][Si](C)(C)O[>][<]}[Si](C)(C)(C) | 10200 |  |  |  | PI |  |  |  |  | 0.63 | 0.63 |  |  | PDMS |  |  |  |  | 0.37 | 0.37
4245 | 0000-0002-5490-9303 | https://doi.org/10.1021/ma960437k | gyroid |  | 115 |  | CCC(C){[$][$]C\C=C(C)/C[$],[$]C\C=C(C)\C[$],[$]CC(C(C)=C)[$],[$]CC(C)(C=C)[$][$]}{[>][<][Si](C)(C)O[>][<]}[Si](C)(C)(C) | 10200 |  |  |  | PI |  |  |  |  | 0.63 | 0.63 |  |  | PDMS |  |  |  |  | 0.37 | 0.37
4246 | 0000-0002-5490-9303 | https://doi.org/10.1021/ma960437k | gyroid |  | 116 |  | CCC(C){[$][$]C\C=C(C)/C[$],[$]C\C=C(C)\C[$],[$]CC(C(C)=C)[$],[$]CC(C)(C=C)[$][$]}{[>][<][Si](C)(C)O[>][<]}[Si](C)(C)(C) | 10200 |  |  |  | PI |  |  |  |  | 0.63 | 0.63 |  |  | PDMS |  |  |  |  | 0.37 | 0.37
4247 | 0000-0002-5490-9303 | https://doi.org/10.1021/ma960437k | gyroid |  | 117 |  | CCC(C){[$][$]C\C=C(C)/C[$],[$]C\C=C(C)\C[$],[$]CC(C(C)=C)[$],[$]CC(C)(C=C)[$][$]}{[>][<][Si](C)(C)O[>][<]}[Si](C)(C)(C) | 10200 |  |  |  | PI |  |  |  |  | 0.63 | 0.63 |  |  | PDMS |  |  |  |  | 0.37 | 0.37
4248 | 0000-0002-5490-9303 | https://doi.org/10.1021/ma960437k | gyroid |  | 118 |  | CCC(C){[$][$]C\C=C(C)/C[$],[$]C\C=C(C)\C[$],[$]CC(C(C)=C)[$],[$]CC(C)(C=C)[$][$]}{[>][<][Si](C)(C)O[>][<]}[Si](C)(C)(C) | 10200 |  |  |  | PI |  |  |  |  | 0.63 | 0.63 |  |  | PDMS |  |  |  |  | 0.37 | 0.37
4249 | 0000-0002-5490-9303 | https://doi.org/10.1021/ma960437k | gyroid |  | 119 |  | CCC(C){[$][$]C\C=C(C)/C[$],[$]C\C=C(C)\C[$],[$]CC(C(C)=C)[$],[$]CC(C)(C=C)[$][$]}{[>][<][Si](C)(C)O[>][<]}[Si](C)(C)(C) | 10200 |  |  |  | PI |  |  |  |  | 0.63 | 0.63 |  |  | PDMS |  |  |  |  | 0.37 | 0.37
4250 | 0000-0002-5490-9303 | https://doi.org/10.1021/ma960437k | gyroid |  | 120 |  | CCC(C){[$][$]C\C=C(C)/C[$],[$]C\C=C(C)\C[$],[$]CC(C(C)=C)[$],[$]CC(C)(C=C)[$][$]}{[>][<][Si](C)(C)O[>][<]}[Si](C)(C)(C) | 10200 |  |  |  | PI |  |  |  |  | 0.63 | 0.63 |  |  | PDMS |  |  |  |  | 0.37 | 0.37
4251 | 0000-0002-5490-9303 | https://doi.org/10.1021/ma960437k | gyroid |  | 121 |  | CCC(C){[$][$]C\C=C(C)/C[$],[$]C\C=C(C)\C[$],[$]CC(C(C)=C)[$],[$]CC(C)(C=C)[$][$]}{[>][<][Si](C)(C)O[>][<]}[Si](C)(C)(C) | 10200 |  |  |  | PI |  |  |  |  | 0.63 | 0.63 |  |  | PDMS |  |  |  |  | 0.37 | 0.37
4252 | 0000-0002-5490-9303 | https://doi.org/10.1021/ma960437k | gyroid |  | 122 |  | CCC(C){[$][$]C\C=C(C)/C[$],[$]C\C=C(C)\C[$],[$]CC(C(C)=C)[$],[$]CC(C)(C=C)[$][$]}{[>][<][Si](C)(C)O[>][<]}[Si](C)(C)(C) | 10200 |  |  |  | PI |  |  |  |  | 0.63 | 0.63 |  |  | PDMS |  |  |  |  | 0.37 | 0.37
4253 | 0000-0002-5490-9303 | https://doi.org/10.1021/ma960437k | gyroid |  | 123 |  | CCC(C){[$][$]C\C=C(C)/C[$],[$]C\C=C(C)\C[$],[$]CC(C(C)=C)[$],[$]CC(C)(C=C)[$][$]}{[>][<][Si](C)(C)O[>][<]}[Si](C)(C)(C) | 10200 |  |  |  | PI |  |  |  |  | 0.63 | 0.63 |  |  | PDMS |  |  |  |  | 0.37 | 0.37
4254 | 0000-0002-5490-9303 | https://doi.org/10.1021/ma960437k | gyroid |  | 124 |  | CCC(C){[$][$]C\C=C(C)/C[$],[$]C\C=C(C)\C[$],[$]CC(C(C)=C)[$],[$]CC(C)(C=C)[$][$]}{[>][<][Si](C)(C)O[>][<]}[Si](C)(C)(C) | 10200 |  |  |  | PI |  |  |  |  | 0.63 | 0.63 |  |  | PDMS |  |  |  |  | 0.37 | 0.37
4255 | 0000-0002-5490-9303 | https://doi.org/10.1021/ma960437k | gyroid |  | 125 |  | CCC(C){[$][$]C\C=C(C)/C[$],[$]C\C=C(C)\C[$],[$]CC(C(C)=C)[$],[$]CC(C)(C=C)[$][$]}{[>][<][Si](C)(C)O[>][<]}[Si](C)(C)(C) | 10200 |  |  |  | PI |  |  |  |  | 0.63 | 0.63 |  |  | PDMS |  |  |  |  | 0.37 | 0.37
4256 | 0000-0002-5490-9303 | https://doi.org/10.1021/ma960437k | gyroid |  | 126 |  | CCC(C){[$][$]C\C=C(C)/C[$],[$]C\C=C(C)\C[$],[$]CC(C(C)=C)[$],[$]CC(C)(C=C)[$][$]}{[>][<][Si](C)(C)O[>][<]}[Si](C)(C)(C) | 10200 |  |  |  | PI |  |  |  |  | 0.63 | 0.63 |  |  | PDMS |  |  |  |  | 0.37 | 0.37
4257 | 0000-0002-5490-9303 | https://doi.org/10.1021/ma960437k | gyroid |  | 127 |  | CCC(C){[$][$]C\C=C(C)/C[$],[$]C\C=C(C)\C[$],[$]CC(C(C)=C)[$],[$]CC(C)(C=C)[$][$]}{[>][<][Si](C)(C)O[>][<]}[Si](C)(C)(C) | 10200 |  |  |  | PI |  |  |  |  | 0.63 | 0.63 |  |  | PDMS |  |  |  |  | 0.37 | 0.37
4258 | 0000-0002-5490-9303 | https://doi.org/10.1021/ma960437k | gyroid |  | 128 |  | CCC(C){[$][$]C\C=C(C)/C[$],[$]C\C=C(C)\C[$],[$]CC(C(C)=C)[$],[$]CC(C)(C=C)[$][$]}{[>][<][Si](C)(C)O[>][<]}[Si](C)(C)(C) | 10200 |  |  |  | PI |  |  |  |  | 0.63 | 0.63 |  |  | PDMS |  |  |  |  | 0.37 | 0.37
4259 | 0000-0002-5490-9303 | https://doi.org/10.1021/ma960437k | gyroid |  | 129 |  | CCC(C){[$][$]C\C=C(C)/C[$],[$]C\C=C(C)\C[$],[$]CC(C(C)=C)[$],[$]CC(C)(C=C)[$][$]}{[>][<][Si](C)(C)O[>][<]}[Si](C)(C)(C) | 10200 |  |  |  | PI |  |  |  |  | 0.63 | 0.63 |  |  | PDMS |  |  |  |  | 0.37 | 0.37
4260 | 0000-0002-5490-9303 | https://doi.org/10.1021/ma960437k | gyroid |  | 130 |  | CCC(C){[$][$]C\C=C(C)/C[$],[$]C\C=C(C)\C[$],[$]CC(C(C)=C)[$],[$]CC(C)(C=C)[$][$]}{[>][<][Si](C)(C)O[>][<]}[Si](C)(C)(C) | 10200 |  |  |  | PI |  |  |  |  | 0.63 | 0.63 |  |  | PDMS |  |  |  |  | 0.37 | 0.37
4261 | 0000-0002-5490-9303 | https://doi.org/10.1021/ma960437k | gyroid | disordered | 131 |  | CCC(C){[$][$]C\C=C(C)/C[$],[$]C\C=C(C)\C[$],[$]CC(C(C)=C)[$],[$]CC(C)(C=C)[$][$]}{[>][<][Si](C)(C)O[>][<]}[Si](C)(C)(C) | 10200 |  |  |  | PI |  |  |  |  | 0.63 | 0.63 |  |  | PDMS |  |  |  |  | 0.37 | 0.37
4262 | 0000-0002-5490-9303 | https://doi.org/10.1021/ma960437k | gyroid | disordered | 132 |  | CCC(C){[$][$]C\C=C(C)/C[$],[$]C\C=C(C)\C[$],[$]CC(C(C)=C)[$],[$]CC(C)(C=C)[$][$]}{[>][<][Si](C)(C)O[>][<]}[Si](C)(C)(C) | 10200 |  |  |  | PI |  |  |  |  | 0.63 | 0.63 |  |  | PDMS |  |  |  |  | 0.37 | 0.37
4263 | 0000-0002-5490-9303 | https://doi.org/10.1021/ma960437k | gyroid | disordered | 133 |  | CCC(C){[$][$]C\C=C(C)/C[$],[$]C\C=C(C)\C[$],[$]CC(C(C)=C)[$],[$]CC(C)(C=C)[$][$]}{[>][<][Si](C)(C)O[>][<]}[Si](C)(C)(C) | 10200 |  |  |  | PI |  |  |  |  | 0.63 | 0.63 |  |  | PDMS |  |  |  |  | 0.37 | 0.37
4264 | 0000-0002-5490-9303 | https://doi.org/10.1021/ma960437k | gyroid | disordered | 134 |  | CCC(C){[$][$]C\C=C(C)/C[$],[$]C\C=C(C)\C[$],[$]CC(C(C)=C)[$],[$]CC(C)(C=C)[$][$]}{[>][<][Si](C)(C)O[>][<]}[Si](C)(C)(C) | 10200 |  |  |  | PI |  |  |  |  | 0.63 | 0.63 |  |  | PDMS |  |  |  |  | 0.37 | 0.37
4265 | 0000-0002-5490-9303 | https://doi.org/10.1021/ma960437k | gyroid | disordered | 135 | Tabulated: 135C | CCC(C){[$][$]C\C=C(C)/C[$],[$]C\C=C(C)\C[$],[$]CC(C(C)=C)[$],[$]CC(C)(C=C)[$][$]}{[>][<][Si](C)(C)O[>][<]}[Si](C)(C)(C) | 10200 |  |  |  | PI |  |  |  |  | 0.63 | 0.63 |  |  | PDMS |  |  |  |  | 0.37 | 0.37
4266 | 0000-0002-5490-9303 | https://doi.org/10.1021/ma960437k | gyroid | disordered | 136 |  | CCC(C){[$][$]C\C=C(C)/C[$],[$]C\C=C(C)\C[$],[$]CC(C(C)=C)[$],[$]CC(C)(C=C)[$][$]}{[>][<][Si](C)(C)O[>][<]}[Si](C)(C)(C) | 10200 |  |  |  | PI |  |  |  |  | 0.63 | 0.63 |  |  | PDMS |  |  |  |  | 0.37 | 0.37
4267 | 0000-0002-5490-9303 | https://doi.org/10.1021/ma960437k | gyroid | disordered | 137 |  | CCC(C){[$][$]C\C=C(C)/C[$],[$]C\C=C(C)\C[$],[$]CC(C(C)=C)[$],[$]CC(C)(C=C)[$][$]}{[>][<][Si](C)(C)O[>][<]}[Si](C)(C)(C) | 10200 |  |  |  | PI |  |  |  |  | 0.63 | 0.63 |  |  | PDMS |  |  |  |  | 0.37 | 0.37
4268 | 0000-0002-5490-9303 | https://doi.org/10.1021/ma960437k | gyroid | disordered | 138 |  | CCC(C){[$][$]C\C=C(C)/C[$],[$]C\C=C(C)\C[$],[$]CC(C(C)=C)[$],[$]CC(C)(C=C)[$][$]}{[>][<][Si](C)(C)O[>][<]}[Si](C)(C)(C) | 10200 |  |  |  | PI |  |  |  |  | 0.63 | 0.63 |  |  | PDMS |  |  |  |  | 0.37 | 0.37
4269 | 0000-0002-5490-9303 | https://doi.org/10.1021/ma960437k | disordered |  | 139 |  | CCC(C){[$][$]C\C=C(C)/C[$],[$]C\C=C(C)\C[$],[$]CC(C(C)=C)[$],[$]CC(C)(C=C)[$][$]}{[>][<][Si](C)(C)O[>][<]}[Si](C)(C)(C) | 10200 |  |  |  | PI |  |  |  |  | 0.63 | 0.63 |  |  | PDMS |  |  |  |  | 0.37 | 0.37
4270 | 0000-0002-5490-9303 | https://doi.org/10.1021/ma960437k | disordered |  | 140 |  | CCC(C){[$][$]C\C=C(C)/C[$],[$]C\C=C(C)\C[$],[$]CC(C(C)=C)[$],[$]CC(C)(C=C)[$][$]}{[>][<][Si](C)(C)O[>][<]}[Si](C)(C)(C) | 10200 |  |  |  | PI |  |  |  |  | 0.63 | 0.63 |  |  | PDMS |  |  |  |  | 0.37 | 0.37
4271 | 0000-0002-5490-9303 | https://doi.org/10.1021/ma960437k | lamellar |  | 0 | Sample PEP-PDMS7, Figure 3 | CCC(C){[$][$]CCC(C)C[$],[$]CC(C(C)C)[$],[$]CC(C)(CC)[$][$]}{[>][<][Si](C)(C)O[>][<]}[Si](C)(C)(C) | 10400 |  |  |  | PEP |  |  |  |  | 0.65 | 0.65 |  |  | PDMS |  |  |  |  | 0.35 | 0.35
4272 | 0000-0002-5490-9303 | https://doi.org/10.1021/ma960437k | lamellar |  | 1 | "Sample PEP-PDMS-7 is ordered LAM below approximately 80 °C, a modified layered structure between 80 and 115 °C, bicontinuous Ia3hd between 115 °C and TODT, and disordered above TODT. " | CCC(C){[$][$]CCC(C)C[$],[$]CC(C(C)C)[$],[$]CC(C)(CC)[$][$]}{[>][<][Si](C)(C)O[>][<]}[Si](C)(C)(C) | 10400 |  |  |  | PEP |  |  |  |  | 0.65 | 0.65 |  |  | PDMS |  |  |  |  | 0.35 | 0.35
4273 | 0000-0002-5490-9303 | https://doi.org/10.1021/ma960437k | lamellar |  | 2 | "When an oriented PEP-PDMS-7 was heated, the anisotropy was maintained but the weak higher order reflections evident in the (qy,qz) plane were lost between 80 and 110 °C (not shown). Based on a persistent anisotropy and low overall intensity, we have concluded that this intermediate state is still layered, possibly hexagonally perforated layers (HPL) or hexagonally modulated lamellae (HML).24 The structure of this phase and the transition between this phase and the high-temperature ordered phase in PEP-PDMS-7 will be the subject of a separate publication" | CCC(C){[$][$]CCC(C)C[$],[$]CC(C(C)C)[$],[$]CC(C)(CC)[$][$]}{[>][<][Si](C)(C)O[>][<]}[Si](C)(C)(C) | 10400 |  |  |  | PEP |  |  |  |  | 0.65 | 0.65 |  |  | PDMS |  |  |  |  | 0.35 | 0.35
4274 | 0000-0002-5490-9303 | https://doi.org/10.1021/ma960437k | lamellar |  | 3 |  | CCC(C){[$][$]CCC(C)C[$],[$]CC(C(C)C)[$],[$]CC(C)(CC)[$][$]}{[>][<][Si](C)(C)O[>][<]}[Si](C)(C)(C) | 10400 |  |  |  | PEP |  |  |  |  | 0.65 | 0.65 |  |  | PDMS |  |  |  |  | 0.35 | 0.35
4275 | 0000-0002-5490-9303 | https://doi.org/10.1021/ma960437k | lamellar |  | 4 |  | CCC(C){[$][$]CCC(C)C[$],[$]CC(C(C)C)[$],[$]CC(C)(CC)[$][$]}{[>][<][Si](C)(C)O[>][<]}[Si](C)(C)(C) | 10400 |  |  |  | PEP |  |  |  |  | 0.65 | 0.65 |  |  | PDMS |  |  |  |  | 0.35 | 0.35
4276 | 0000-0002-5490-9303 | https://doi.org/10.1021/ma960437k | lamellar |  | 5 |  | CCC(C){[$][$]CCC(C)C[$],[$]CC(C(C)C)[$],[$]CC(C)(CC)[$][$]}{[>][<][Si](C)(C)O[>][<]}[Si](C)(C)(C) | 10400 |  |  |  | PEP |  |  |  |  | 0.65 | 0.65 |  |  | PDMS |  |  |  |  | 0.35 | 0.35
4277 | 0000-0002-5490-9303 | https://doi.org/10.1021/ma960437k | lamellar |  | 6 |  | CCC(C){[$][$]CCC(C)C[$],[$]CC(C(C)C)[$],[$]CC(C)(CC)[$][$]}{[>][<][Si](C)(C)O[>][<]}[Si](C)(C)(C) | 10400 |  |  |  | PEP |  |  |  |  | 0.65 | 0.65 |  |  | PDMS |  |  |  |  | 0.35 | 0.35
4278 | 0000-0002-5490-9303 | https://doi.org/10.1021/ma960437k | lamellar |  | 7 |  | CCC(C){[$][$]CCC(C)C[$],[$]CC(C(C)C)[$],[$]CC(C)(CC)[$][$]}{[>][<][Si](C)(C)O[>][<]}[Si](C)(C)(C) | 10400 |  |  |  | PEP |  |  |  |  | 0.65 | 0.65 |  |  | PDMS |  |  |  |  | 0.35 | 0.35
4279 | 0000-0002-5490-9303 | https://doi.org/10.1021/ma960437k | lamellar |  | 8 |  | CCC(C){[$][$]CCC(C)C[$],[$]CC(C(C)C)[$],[$]CC(C)(CC)[$][$]}{[>][<][Si](C)(C)O[>][<]}[Si](C)(C)(C) | 10400 |  |  |  | PEP |  |  |  |  | 0.65 | 0.65 |  |  | PDMS |  |  |  |  | 0.35 | 0.35
4280 | 0000-0002-5490-9303 | https://doi.org/10.1021/ma960437k | lamellar |  | 9 |  | CCC(C){[$][$]CCC(C)C[$],[$]CC(C(C)C)[$],[$]CC(C)(CC)[$][$]}{[>][<][Si](C)(C)O[>][<]}[Si](C)(C)(C) | 10400 |  |  |  | PEP |  |  |  |  | 0.65 | 0.65 |  |  | PDMS |  |  |  |  | 0.35 | 0.35
4281 | 0000-0002-5490-9303 | https://doi.org/10.1021/ma960437k | lamellar |  | 10 |  | CCC(C){[$][$]CCC(C)C[$],[$]CC(C(C)C)[$],[$]CC(C)(CC)[$][$]}{[>][<][Si](C)(C)O[>][<]}[Si](C)(C)(C) | 10400 |  |  |  | PEP |  |  |  |  | 0.65 | 0.65 |  |  | PDMS |  |  |  |  | 0.35 | 0.35
4282 | 0000-0002-5490-9303 | https://doi.org/10.1021/ma960437k | lamellar |  | 11 |  | CCC(C){[$][$]CCC(C)C[$],[$]CC(C(C)C)[$],[$]CC(C)(CC)[$][$]}{[>][<][Si](C)(C)O[>][<]}[Si](C)(C)(C) | 10400 |  |  |  | PEP |  |  |  |  | 0.65 | 0.65 |  |  | PDMS |  |  |  |  | 0.35 | 0.35
4283 | 0000-0002-5490-9303 | https://doi.org/10.1021/ma960437k | lamellar |  | 12 |  | CCC(C){[$][$]CCC(C)C[$],[$]CC(C(C)C)[$],[$]CC(C)(CC)[$][$]}{[>][<][Si](C)(C)O[>][<]}[Si](C)(C)(C) | 10400 |  |  |  | PEP |  |  |  |  | 0.65 | 0.65 |  |  | PDMS |  |  |  |  | 0.35 | 0.35
4284 | 0000-0002-5490-9303 | https://doi.org/10.1021/ma960437k | lamellar |  | 13 |  | CCC(C){[$][$]CCC(C)C[$],[$]CC(C(C)C)[$],[$]CC(C)(CC)[$][$]}{[>][<][Si](C)(C)O[>][<]}[Si](C)(C)(C) | 10400 |  |  |  | PEP |  |  |  |  | 0.65 | 0.65 |  |  | PDMS |  |  |  |  | 0.35 | 0.35
4285 | 0000-0002-5490-9303 | https://doi.org/10.1021/ma960437k | lamellar |  | 14 |  | CCC(C){[$][$]CCC(C)C[$],[$]CC(C(C)C)[$],[$]CC(C)(CC)[$][$]}{[>][<][Si](C)(C)O[>][<]}[Si](C)(C)(C) | 10400 |  |  |  | PEP |  |  |  |  | 0.65 | 0.65 |  |  | PDMS |  |  |  |  | 0.35 | 0.35
4286 | 0000-0002-5490-9303 | https://doi.org/10.1021/ma960437k | lamellar |  | 15 |  | CCC(C){[$][$]CCC(C)C[$],[$]CC(C(C)C)[$],[$]CC(C)(CC)[$][$]}{[>][<][Si](C)(C)O[>][<]}[Si](C)(C)(C) | 10400 |  |  |  | PEP |  |  |  |  | 0.65 | 0.65 |  |  | PDMS |  |  |  |  | 0.35 | 0.35
4287 | 0000-0002-5490-9303 | https://doi.org/10.1021/ma960437k | lamellar |  | 16 |  | CCC(C){[$][$]CCC(C)C[$],[$]CC(C(C)C)[$],[$]CC(C)(CC)[$][$]}{[>][<][Si](C)(C)O[>][<]}[Si](C)(C)(C) | 10400 |  |  |  | PEP |  |  |  |  | 0.65 | 0.65 |  |  | PDMS |  |  |  |  | 0.35 | 0.35
4288 | 0000-0002-5490-9303 | https://doi.org/10.1021/ma960437k | lamellar |  | 17 |  | CCC(C){[$][$]CCC(C)C[$],[$]CC(C(C)C)[$],[$]CC(C)(CC)[$][$]}{[>][<][Si](C)(C)O[>][<]}[Si](C)(C)(C) | 10400 |  |  |  | PEP |  |  |  |  | 0.65 | 0.65 |  |  | PDMS |  |  |  |  | 0.35 | 0.35
4289 | 0000-0002-5490-9303 | https://doi.org/10.1021/ma960437k | lamellar |  | 18 |  | CCC(C){[$][$]CCC(C)C[$],[$]CC(C(C)C)[$],[$]CC(C)(CC)[$][$]}{[>][<][Si](C)(C)O[>][<]}[Si](C)(C)(C) | 10400 |  |  |  | PEP |  |  |  |  | 0.65 | 0.65 |  |  | PDMS |  |  |  |  | 0.35 | 0.35
4290 | 0000-0002-5490-9303 | https://doi.org/10.1021/ma960437k | lamellar |  | 19 |  | CCC(C){[$][$]CCC(C)C[$],[$]CC(C(C)C)[$],[$]CC(C)(CC)[$][$]}{[>][<][Si](C)(C)O[>][<]}[Si](C)(C)(C) | 10400 |  |  |  | PEP |  |  |  |  | 0.65 | 0.65 |  |  | PDMS |  |  |  |  | 0.35 | 0.35
4291 | 0000-0002-5490-9303 | https://doi.org/10.1021/ma960437k | lamellar |  | 20 |  | CCC(C){[$][$]CCC(C)C[$],[$]CC(C(C)C)[$],[$]CC(C)(CC)[$][$]}{[>][<][Si](C)(C)O[>][<]}[Si](C)(C)(C) | 10400 |  |  |  | PEP |  |  |  |  | 0.65 | 0.65 |  |  | PDMS |  |  |  |  | 0.35 | 0.35
4292 | 0000-0002-5490-9303 | https://doi.org/10.1021/ma960437k | lamellar |  | 21 |  | CCC(C){[$][$]CCC(C)C[$],[$]CC(C(C)C)[$],[$]CC(C)(CC)[$][$]}{[>][<][Si](C)(C)O[>][<]}[Si](C)(C)(C) | 10400 |  |  |  | PEP |  |  |  |  | 0.65 | 0.65 |  |  | PDMS |  |  |  |  | 0.35 | 0.35
4293 | 0000-0002-5490-9303 | https://doi.org/10.1021/ma960437k | lamellar |  | 22 |  | CCC(C){[$][$]CCC(C)C[$],[$]CC(C(C)C)[$],[$]CC(C)(CC)[$][$]}{[>][<][Si](C)(C)O[>][<]}[Si](C)(C)(C) | 10400 |  |  |  | PEP |  |  |  |  | 0.65 | 0.65 |  |  | PDMS |  |  |  |  | 0.35 | 0.35
4294 | 0000-0002-5490-9303 | https://doi.org/10.1021/ma960437k | lamellar |  | 23 |  | CCC(C){[$][$]CCC(C)C[$],[$]CC(C(C)C)[$],[$]CC(C)(CC)[$][$]}{[>][<][Si](C)(C)O[>][<]}[Si](C)(C)(C) | 10400 |  |  |  | PEP |  |  |  |  | 0.65 | 0.65 |  |  | PDMS |  |  |  |  | 0.35 | 0.35
4295 | 0000-0002-5490-9303 | https://doi.org/10.1021/ma960437k | lamellar |  | 24 |  | CCC(C){[$][$]CCC(C)C[$],[$]CC(C(C)C)[$],[$]CC(C)(CC)[$][$]}{[>][<][Si](C)(C)O[>][<]}[Si](C)(C)(C) | 10400 |  |  |  | PEP |  |  |  |  | 0.65 | 0.65 |  |  | PDMS |  |  |  |  | 0.35 | 0.35
4296 | 0000-0002-5490-9303 | https://doi.org/10.1021/ma960437k | lamellar |  | 25 |  | CCC(C){[$][$]CCC(C)C[$],[$]CC(C(C)C)[$],[$]CC(C)(CC)[$][$]}{[>][<][Si](C)(C)O[>][<]}[Si](C)(C)(C) | 10400 |  |  |  | PEP |  |  |  |  | 0.65 | 0.65 |  |  | PDMS |  |  |  |  | 0.35 | 0.35
4297 | 0000-0002-5490-9303 | https://doi.org/10.1021/ma960437k | lamellar |  | 26 |  | CCC(C){[$][$]CCC(C)C[$],[$]CC(C(C)C)[$],[$]CC(C)(CC)[$][$]}{[>][<][Si](C)(C)O[>][<]}[Si](C)(C)(C) | 10400 |  |  |  | PEP |  |  |  |  | 0.65 | 0.65 |  |  | PDMS |  |  |  |  | 0.35 | 0.35
4298 | 0000-0002-5490-9303 | https://doi.org/10.1021/ma960437k | lamellar |  | 27 |  | CCC(C){[$][$]CCC(C)C[$],[$]CC(C(C)C)[$],[$]CC(C)(CC)[$][$]}{[>][<][Si](C)(C)O[>][<]}[Si](C)(C)(C) | 10400 |  |  |  | PEP |  |  |  |  | 0.65 | 0.65 |  |  | PDMS |  |  |  |  | 0.35 | 0.35
4299 | 0000-0002-5490-9303 | https://doi.org/10.1021/ma960437k | lamellar |  | 28 |  | CCC(C){[$][$]CCC(C)C[$],[$]CC(C(C)C)[$],[$]CC(C)(CC)[$][$]}{[>][<][Si](C)(C)O[>][<]}[Si](C)(C)(C) | 10400 |  |  |  | PEP |  |  |  |  | 0.65 | 0.65 |  |  | PDMS |  |  |  |  | 0.35 | 0.35
4300 | 0000-0002-5490-9303 | https://doi.org/10.1021/ma960437k | lamellar |  | 29 |  | CCC(C){[$][$]CCC(C)C[$],[$]CC(C(C)C)[$],[$]CC(C)(CC)[$][$]}{[>][<][Si](C)(C)O[>][<]}[Si](C)(C)(C) | 10400 |  |  |  | PEP |  |  |  |  | 0.65 | 0.65 |  |  | PDMS |  |  |  |  | 0.35 | 0.35
4301 | 0000-0002-5490-9303 | https://doi.org/10.1021/ma960437k | lamellar |  | 30 |  | CCC(C){[$][$]CCC(C)C[$],[$]CC(C(C)C)[$],[$]CC(C)(CC)[$][$]}{[>][<][Si](C)(C)O[>][<]}[Si](C)(C)(C) | 10400 |  |  |  | PEP |  |  |  |  | 0.65 | 0.65 |  |  | PDMS |  |  |  |  | 0.35 | 0.35
4302 | 0000-0002-5490-9303 | https://doi.org/10.1021/ma960437k | lamellar |  | 31 |  | CCC(C){[$][$]CCC(C)C[$],[$]CC(C(C)C)[$],[$]CC(C)(CC)[$][$]}{[>][<][Si](C)(C)O[>][<]}[Si](C)(C)(C) | 10400 |  |  |  | PEP |  |  |  |  | 0.65 | 0.65 |  |  | PDMS |  |  |  |  | 0.35 | 0.35
4303 | 0000-0002-5490-9303 | https://doi.org/10.1021/ma960437k | lamellar |  | 32 |  | CCC(C){[$][$]CCC(C)C[$],[$]CC(C(C)C)[$],[$]CC(C)(CC)[$][$]}{[>][<][Si](C)(C)O[>][<]}[Si](C)(C)(C) | 10400 |  |  |  | PEP |  |  |  |  | 0.65 | 0.65 |  |  | PDMS |  |  |  |  | 0.35 | 0.35
4304 | 0000-0002-5490-9303 | https://doi.org/10.1021/ma960437k | lamellar |  | 33 |  | CCC(C){[$][$]CCC(C)C[$],[$]CC(C(C)C)[$],[$]CC(C)(CC)[$][$]}{[>][<][Si](C)(C)O[>][<]}[Si](C)(C)(C) | 10400 |  |  |  | PEP |  |  |  |  | 0.65 | 0.65 |  |  | PDMS |  |  |  |  | 0.35 | 0.35
4305 | 0000-0002-5490-9303 | https://doi.org/10.1021/ma960437k | lamellar |  | 34 |  | CCC(C){[$][$]CCC(C)C[$],[$]CC(C(C)C)[$],[$]CC(C)(CC)[$][$]}{[>][<][Si](C)(C)O[>][<]}[Si](C)(C)(C) | 10400 |  |  |  | PEP |  |  |  |  | 0.65 | 0.65 |  |  | PDMS |  |  |  |  | 0.35 | 0.35
4306 | 0000-0002-5490-9303 | https://doi.org/10.1021/ma960437k | lamellar |  | 35 |  | CCC(C){[$][$]CCC(C)C[$],[$]CC(C(C)C)[$],[$]CC(C)(CC)[$][$]}{[>][<][Si](C)(C)O[>][<]}[Si](C)(C)(C) | 10400 |  |  |  | PEP |  |  |  |  | 0.65 | 0.65 |  |  | PDMS |  |  |  |  | 0.35 | 0.35
4307 | 0000-0002-5490-9303 | https://doi.org/10.1021/ma960437k | lamellar |  | 36 |  | CCC(C){[$][$]CCC(C)C[$],[$]CC(C(C)C)[$],[$]CC(C)(CC)[$][$]}{[>][<][Si](C)(C)O[>][<]}[Si](C)(C)(C) | 10400 |  |  |  | PEP |  |  |  |  | 0.65 | 0.65 |  |  | PDMS |  |  |  |  | 0.35 | 0.35
4308 | 0000-0002-5490-9303 | https://doi.org/10.1021/ma960437k | lamellar |  | 37 |  | CCC(C){[$][$]CCC(C)C[$],[$]CC(C(C)C)[$],[$]CC(C)(CC)[$][$]}{[>][<][Si](C)(C)O[>][<]}[Si](C)(C)(C) | 10400 |  |  |  | PEP |  |  |  |  | 0.65 | 0.65 |  |  | PDMS |  |  |  |  | 0.35 | 0.35
4309 | 0000-0002-5490-9303 | https://doi.org/10.1021/ma960437k | lamellar |  | 38 |  | CCC(C){[$][$]CCC(C)C[$],[$]CC(C(C)C)[$],[$]CC(C)(CC)[$][$]}{[>][<][Si](C)(C)O[>][<]}[Si](C)(C)(C) | 10400 |  |  |  | PEP |  |  |  |  | 0.65 | 0.65 |  |  | PDMS |  |  |  |  | 0.35 | 0.35
4310 | 0000-0002-5490-9303 | https://doi.org/10.1021/ma960437k | lamellar |  | 39 |  | CCC(C){[$][$]CCC(C)C[$],[$]CC(C(C)C)[$],[$]CC(C)(CC)[$][$]}{[>][<][Si](C)(C)O[>][<]}[Si](C)(C)(C) | 10400 |  |  |  | PEP |  |  |  |  | 0.65 | 0.65 |  |  | PDMS |  |  |  |  | 0.35 | 0.35
4311 | 0000-0002-5490-9303 | https://doi.org/10.1021/ma960437k | lamellar |  | 40 |  | CCC(C){[$][$]CCC(C)C[$],[$]CC(C(C)C)[$],[$]CC(C)(CC)[$][$]}{[>][<][Si](C)(C)O[>][<]}[Si](C)(C)(C) | 10400 |  |  |  | PEP |  |  |  |  | 0.65 | 0.65 |  |  | PDMS |  |  |  |  | 0.35 | 0.35
4312 | 0000-0002-5490-9303 | https://doi.org/10.1021/ma960437k | lamellar |  | 41 |  | CCC(C){[$][$]CCC(C)C[$],[$]CC(C(C)C)[$],[$]CC(C)(CC)[$][$]}{[>][<][Si](C)(C)O[>][<]}[Si](C)(C)(C) | 10400 |  |  |  | PEP |  |  |  |  | 0.65 | 0.65 |  |  | PDMS |  |  |  |  | 0.35 | 0.35
4313 | 0000-0002-5490-9303 | https://doi.org/10.1021/ma960437k | lamellar |  | 42 |  | CCC(C){[$][$]CCC(C)C[$],[$]CC(C(C)C)[$],[$]CC(C)(CC)[$][$]}{[>][<][Si](C)(C)O[>][<]}[Si](C)(C)(C) | 10400 |  |  |  | PEP |  |  |  |  | 0.65 | 0.65 |  |  | PDMS |  |  |  |  | 0.35 | 0.35
4314 | 0000-0002-5490-9303 | https://doi.org/10.1021/ma960437k | lamellar |  | 43 |  | CCC(C){[$][$]CCC(C)C[$],[$]CC(C(C)C)[$],[$]CC(C)(CC)[$][$]}{[>][<][Si](C)(C)O[>][<]}[Si](C)(C)(C) | 10400 |  |  |  | PEP |  |  |  |  | 0.65 | 0.65 |  |  | PDMS |  |  |  |  | 0.35 | 0.35
4315 | 0000-0002-5490-9303 | https://doi.org/10.1021/ma960437k | lamellar |  | 44 |  | CCC(C){[$][$]CCC(C)C[$],[$]CC(C(C)C)[$],[$]CC(C)(CC)[$][$]}{[>][<][Si](C)(C)O[>][<]}[Si](C)(C)(C) | 10400 |  |  |  | PEP |  |  |  |  | 0.65 | 0.65 |  |  | PDMS |  |  |  |  | 0.35 | 0.35
4316 | 0000-0002-5490-9303 | https://doi.org/10.1021/ma960437k | lamellar |  | 45 |  | CCC(C){[$][$]CCC(C)C[$],[$]CC(C(C)C)[$],[$]CC(C)(CC)[$][$]}{[>][<][Si](C)(C)O[>][<]}[Si](C)(C)(C) | 10400 |  |  |  | PEP |  |  |  |  | 0.65 | 0.65 |  |  | PDMS |  |  |  |  | 0.35 | 0.35
4317 | 0000-0002-5490-9303 | https://doi.org/10.1021/ma960437k | lamellar |  | 46 |  | CCC(C){[$][$]CCC(C)C[$],[$]CC(C(C)C)[$],[$]CC(C)(CC)[$][$]}{[>][<][Si](C)(C)O[>][<]}[Si](C)(C)(C) | 10400 |  |  |  | PEP |  |  |  |  | 0.65 | 0.65 |  |  | PDMS |  |  |  |  | 0.35 | 0.35
4318 | 0000-0002-5490-9303 | https://doi.org/10.1021/ma960437k | lamellar |  | 47 |  | CCC(C){[$][$]CCC(C)C[$],[$]CC(C(C)C)[$],[$]CC(C)(CC)[$][$]}{[>][<][Si](C)(C)O[>][<]}[Si](C)(C)(C) | 10400 |  |  |  | PEP |  |  |  |  | 0.65 | 0.65 |  |  | PDMS |  |  |  |  | 0.35 | 0.35
4319 | 0000-0002-5490-9303 | https://doi.org/10.1021/ma960437k | lamellar |  | 48 |  | CCC(C){[$][$]CCC(C)C[$],[$]CC(C(C)C)[$],[$]CC(C)(CC)[$][$]}{[>][<][Si](C)(C)O[>][<]}[Si](C)(C)(C) | 10400 |  |  |  | PEP |  |  |  |  | 0.65 | 0.65 |  |  | PDMS |  |  |  |  | 0.35 | 0.35
4320 | 0000-0002-5490-9303 | https://doi.org/10.1021/ma960437k | lamellar |  | 49 |  | CCC(C){[$][$]CCC(C)C[$],[$]CC(C(C)C)[$],[$]CC(C)(CC)[$][$]}{[>][<][Si](C)(C)O[>][<]}[Si](C)(C)(C) | 10400 |  |  |  | PEP |  |  |  |  | 0.65 | 0.65 |  |  | PDMS |  |  |  |  | 0.35 | 0.35
4321 | 0000-0002-5490-9303 | https://doi.org/10.1021/ma960437k | lamellar |  | 50 |  | CCC(C){[$][$]CCC(C)C[$],[$]CC(C(C)C)[$],[$]CC(C)(CC)[$][$]}{[>][<][Si](C)(C)O[>][<]}[Si](C)(C)(C) | 10400 |  |  |  | PEP |  |  |  |  | 0.65 | 0.65 |  |  | PDMS |  |  |  |  | 0.35 | 0.35
4322 | 0000-0002-5490-9303 | https://doi.org/10.1021/ma960437k | lamellar |  | 51 |  | CCC(C){[$][$]CCC(C)C[$],[$]CC(C(C)C)[$],[$]CC(C)(CC)[$][$]}{[>][<][Si](C)(C)O[>][<]}[Si](C)(C)(C) | 10400 |  |  |  | PEP |  |  |  |  | 0.65 | 0.65 |  |  | PDMS |  |  |  |  | 0.35 | 0.35
4323 | 0000-0002-5490-9303 | https://doi.org/10.1021/ma960437k | lamellar |  | 52 |  | CCC(C){[$][$]CCC(C)C[$],[$]CC(C(C)C)[$],[$]CC(C)(CC)[$][$]}{[>][<][Si](C)(C)O[>][<]}[Si](C)(C)(C) | 10400 |  |  |  | PEP |  |  |  |  | 0.65 | 0.65 |  |  | PDMS |  |  |  |  | 0.35 | 0.35
4324 | 0000-0002-5490-9303 | https://doi.org/10.1021/ma960437k | lamellar |  | 53 |  | CCC(C){[$][$]CCC(C)C[$],[$]CC(C(C)C)[$],[$]CC(C)(CC)[$][$]}{[>][<][Si](C)(C)O[>][<]}[Si](C)(C)(C) | 10400 |  |  |  | PEP |  |  |  |  | 0.65 | 0.65 |  |  | PDMS |  |  |  |  | 0.35 | 0.35
4325 | 0000-0002-5490-9303 | https://doi.org/10.1021/ma960437k | lamellar |  | 54 |  | CCC(C){[$][$]CCC(C)C[$],[$]CC(C(C)C)[$],[$]CC(C)(CC)[$][$]}{[>][<][Si](C)(C)O[>][<]}[Si](C)(C)(C) | 10400 |  |  |  | PEP |  |  |  |  | 0.65 | 0.65 |  |  | PDMS |  |  |  |  | 0.35 | 0.35
4326 | 0000-0002-5490-9303 | https://doi.org/10.1021/ma960437k | lamellar |  | 55 |  | CCC(C){[$][$]CCC(C)C[$],[$]CC(C(C)C)[$],[$]CC(C)(CC)[$][$]}{[>][<][Si](C)(C)O[>][<]}[Si](C)(C)(C) | 10400 |  |  |  | PEP |  |  |  |  | 0.65 | 0.65 |  |  | PDMS |  |  |  |  | 0.35 | 0.35
4327 | 0000-0002-5490-9303 | https://doi.org/10.1021/ma960437k | lamellar |  | 56 |  | CCC(C){[$][$]CCC(C)C[$],[$]CC(C(C)C)[$],[$]CC(C)(CC)[$][$]}{[>][<][Si](C)(C)O[>][<]}[Si](C)(C)(C) | 10400 |  |  |  | PEP |  |  |  |  | 0.65 | 0.65 |  |  | PDMS |  |  |  |  | 0.35 | 0.35
4328 | 0000-0002-5490-9303 | https://doi.org/10.1021/ma960437k | lamellar |  | 57 |  | CCC(C){[$][$]CCC(C)C[$],[$]CC(C(C)C)[$],[$]CC(C)(CC)[$][$]}{[>][<][Si](C)(C)O[>][<]}[Si](C)(C)(C) | 10400 |  |  |  | PEP |  |  |  |  | 0.65 | 0.65 |  |  | PDMS |  |  |  |  | 0.35 | 0.35
4329 | 0000-0002-5490-9303 | https://doi.org/10.1021/ma960437k | lamellar |  | 58 |  | CCC(C){[$][$]CCC(C)C[$],[$]CC(C(C)C)[$],[$]CC(C)(CC)[$][$]}{[>][<][Si](C)(C)O[>][<]}[Si](C)(C)(C) | 10400 |  |  |  | PEP |  |  |  |  | 0.65 | 0.65 |  |  | PDMS |  |  |  |  | 0.35 | 0.35
4330 | 0000-0002-5490-9303 | https://doi.org/10.1021/ma960437k | lamellar |  | 59 |  | CCC(C){[$][$]CCC(C)C[$],[$]CC(C(C)C)[$],[$]CC(C)(CC)[$][$]}{[>][<][Si](C)(C)O[>][<]}[Si](C)(C)(C) | 10400 |  |  |  | PEP |  |  |  |  | 0.65 | 0.65 |  |  | PDMS |  |  |  |  | 0.35 | 0.35
4331 | 0000-0002-5490-9303 | https://doi.org/10.1021/ma960437k | lamellar |  | 60 |  | CCC(C){[$][$]CCC(C)C[$],[$]CC(C(C)C)[$],[$]CC(C)(CC)[$][$]}{[>][<][Si](C)(C)O[>][<]}[Si](C)(C)(C) | 10400 |  |  |  | PEP |  |  |  |  | 0.65 | 0.65 |  |  | PDMS |  |  |  |  | 0.35 | 0.35
4332 | 0000-0002-5490-9303 | https://doi.org/10.1021/ma960437k | lamellar |  | 61 |  | CCC(C){[$][$]CCC(C)C[$],[$]CC(C(C)C)[$],[$]CC(C)(CC)[$][$]}{[>][<][Si](C)(C)O[>][<]}[Si](C)(C)(C) | 10400 |  |  |  | PEP |  |  |  |  | 0.65 | 0.65 |  |  | PDMS |  |  |  |  | 0.35 | 0.35
4333 | 0000-0002-5490-9303 | https://doi.org/10.1021/ma960437k | lamellar |  | 62 |  | CCC(C){[$][$]CCC(C)C[$],[$]CC(C(C)C)[$],[$]CC(C)(CC)[$][$]}{[>][<][Si](C)(C)O[>][<]}[Si](C)(C)(C) | 10400 |  |  |  | PEP |  |  |  |  | 0.65 | 0.65 |  |  | PDMS |  |  |  |  | 0.35 | 0.35
4334 | 0000-0002-5490-9303 | https://doi.org/10.1021/ma960437k | lamellar |  | 63 |  | CCC(C){[$][$]CCC(C)C[$],[$]CC(C(C)C)[$],[$]CC(C)(CC)[$][$]}{[>][<][Si](C)(C)O[>][<]}[Si](C)(C)(C) | 10400 |  |  |  | PEP |  |  |  |  | 0.65 | 0.65 |  |  | PDMS |  |  |  |  | 0.35 | 0.35
4335 | 0000-0002-5490-9303 | https://doi.org/10.1021/ma960437k | lamellar |  | 64 |  | CCC(C){[$][$]CCC(C)C[$],[$]CC(C(C)C)[$],[$]CC(C)(CC)[$][$]}{[>][<][Si](C)(C)O[>][<]}[Si](C)(C)(C) | 10400 |  |  |  | PEP |  |  |  |  | 0.65 | 0.65 |  |  | PDMS |  |  |  |  | 0.35 | 0.35
4336 | 0000-0002-5490-9303 | https://doi.org/10.1021/ma960437k | lamellar |  | 65 |  | CCC(C){[$][$]CCC(C)C[$],[$]CC(C(C)C)[$],[$]CC(C)(CC)[$][$]}{[>][<][Si](C)(C)O[>][<]}[Si](C)(C)(C) | 10400 |  |  |  | PEP |  |  |  |  | 0.65 | 0.65 |  |  | PDMS |  |  |  |  | 0.35 | 0.35
4337 | 0000-0002-5490-9303 | https://doi.org/10.1021/ma960437k | lamellar |  | 66 |  | CCC(C){[$][$]CCC(C)C[$],[$]CC(C(C)C)[$],[$]CC(C)(CC)[$][$]}{[>][<][Si](C)(C)O[>][<]}[Si](C)(C)(C) | 10400 |  |  |  | PEP |  |  |  |  | 0.65 | 0.65 |  |  | PDMS |  |  |  |  | 0.35 | 0.35
4338 | 0000-0002-5490-9303 | https://doi.org/10.1021/ma960437k | lamellar |  | 67 |  | CCC(C){[$][$]CCC(C)C[$],[$]CC(C(C)C)[$],[$]CC(C)(CC)[$][$]}{[>][<][Si](C)(C)O[>][<]}[Si](C)(C)(C) | 10400 |  |  |  | PEP |  |  |  |  | 0.65 | 0.65 |  |  | PDMS |  |  |  |  | 0.35 | 0.35
4339 | 0000-0002-5490-9303 | https://doi.org/10.1021/ma960437k | lamellar |  | 68 |  | CCC(C){[$][$]CCC(C)C[$],[$]CC(C(C)C)[$],[$]CC(C)(CC)[$][$]}{[>][<][Si](C)(C)O[>][<]}[Si](C)(C)(C) | 10400 |  |  |  | PEP |  |  |  |  | 0.65 | 0.65 |  |  | PDMS |  |  |  |  | 0.35 | 0.35
4340 | 0000-0002-5490-9303 | https://doi.org/10.1021/ma960437k | lamellar |  | 69 |  | CCC(C){[$][$]CCC(C)C[$],[$]CC(C(C)C)[$],[$]CC(C)(CC)[$][$]}{[>][<][Si](C)(C)O[>][<]}[Si](C)(C)(C) | 10400 |  |  |  | PEP |  |  |  |  | 0.65 | 0.65 |  |  | PDMS |  |  |  |  | 0.35 | 0.35
4341 | 0000-0002-5490-9303 | https://doi.org/10.1021/ma960437k | lamellar |  | 70 |  | CCC(C){[$][$]CCC(C)C[$],[$]CC(C(C)C)[$],[$]CC(C)(CC)[$][$]}{[>][<][Si](C)(C)O[>][<]}[Si](C)(C)(C) | 10400 |  |  |  | PEP |  |  |  |  | 0.65 | 0.65 |  |  | PDMS |  |  |  |  | 0.35 | 0.35
4342 | 0000-0002-5490-9303 | https://doi.org/10.1021/ma960437k | lamellar |  | 71 |  | CCC(C){[$][$]CCC(C)C[$],[$]CC(C(C)C)[$],[$]CC(C)(CC)[$][$]}{[>][<][Si](C)(C)O[>][<]}[Si](C)(C)(C) | 10400 |  |  |  | PEP |  |  |  |  | 0.65 | 0.65 |  |  | PDMS |  |  |  |  | 0.35 | 0.35
4343 | 0000-0002-5490-9303 | https://doi.org/10.1021/ma960437k | lamellar |  | 72 |  | CCC(C){[$][$]CCC(C)C[$],[$]CC(C(C)C)[$],[$]CC(C)(CC)[$][$]}{[>][<][Si](C)(C)O[>][<]}[Si](C)(C)(C) | 10400 |  |  |  | PEP |  |  |  |  | 0.65 | 0.65 |  |  | PDMS |  |  |  |  | 0.35 | 0.35
4344 | 0000-0002-5490-9303 | https://doi.org/10.1021/ma960437k | lamellar |  | 73 |  | CCC(C){[$][$]CCC(C)C[$],[$]CC(C(C)C)[$],[$]CC(C)(CC)[$][$]}{[>][<][Si](C)(C)O[>][<]}[Si](C)(C)(C) | 10400 |  |  |  | PEP |  |  |  |  | 0.65 | 0.65 |  |  | PDMS |  |  |  |  | 0.35 | 0.35
4345 | 0000-0002-5490-9303 | https://doi.org/10.1021/ma960437k | lamellar |  | 74 |  | CCC(C){[$][$]CCC(C)C[$],[$]CC(C(C)C)[$],[$]CC(C)(CC)[$][$]}{[>][<][Si](C)(C)O[>][<]}[Si](C)(C)(C) | 10400 |  |  |  | PEP |  |  |  |  | 0.65 | 0.65 |  |  | PDMS |  |  |  |  | 0.35 | 0.35
4346 | 0000-0002-5490-9303 | https://doi.org/10.1021/ma960437k | lamellar |  | 75 |  | CCC(C){[$][$]CCC(C)C[$],[$]CC(C(C)C)[$],[$]CC(C)(CC)[$][$]}{[>][<][Si](C)(C)O[>][<]}[Si](C)(C)(C) | 10400 |  |  |  | PEP |  |  |  |  | 0.65 | 0.65 |  |  | PDMS |  |  |  |  | 0.35 | 0.35
4347 | 0000-0002-5490-9303 | https://doi.org/10.1021/ma960437k | lamellar |  | 76 |  | CCC(C){[$][$]CCC(C)C[$],[$]CC(C(C)C)[$],[$]CC(C)(CC)[$][$]}{[>][<][Si](C)(C)O[>][<]}[Si](C)(C)(C) | 10400 |  |  |  | PEP |  |  |  |  | 0.65 | 0.65 |  |  | PDMS |  |  |  |  | 0.35 | 0.35
4348 | 0000-0002-5490-9303 | https://doi.org/10.1021/ma960437k | lamellar |  | 77 |  | CCC(C){[$][$]CCC(C)C[$],[$]CC(C(C)C)[$],[$]CC(C)(CC)[$][$]}{[>][<][Si](C)(C)O[>][<]}[Si](C)(C)(C) | 10400 |  |  |  | PEP |  |  |  |  | 0.65 | 0.65 |  |  | PDMS |  |  |  |  | 0.35 | 0.35
4349 | 0000-0002-5490-9303 | https://doi.org/10.1021/ma960437k | lamellar |  | 78 |  | CCC(C){[$][$]CCC(C)C[$],[$]CC(C(C)C)[$],[$]CC(C)(CC)[$][$]}{[>][<][Si](C)(C)O[>][<]}[Si](C)(C)(C) | 10400 |  |  |  | PEP |  |  |  |  | 0.65 | 0.65 |  |  | PDMS |  |  |  |  | 0.35 | 0.35
4350 | 0000-0002-5490-9303 | https://doi.org/10.1021/ma960437k | lamellar | HPL | 79 |  | CCC(C){[$][$]CCC(C)C[$],[$]CC(C(C)C)[$],[$]CC(C)(CC)[$][$]}{[>][<][Si](C)(C)O[>][<]}[Si](C)(C)(C) | 10400 |  |  |  | PEP |  |  |  |  | 0.65 | 0.65 |  |  | PDMS |  |  |  |  | 0.35 | 0.35
4351 | 0000-0002-5490-9303 | https://doi.org/10.1021/ma960437k | lamellar | HPL | 80 | Tabulated: 80C | CCC(C){[$][$]CCC(C)C[$],[$]CC(C(C)C)[$],[$]CC(C)(CC)[$][$]}{[>][<][Si](C)(C)O[>][<]}[Si](C)(C)(C) | 10400 |  |  |  | PEP |  |  |  |  | 0.65 | 0.65 |  |  | PDMS |  |  |  |  | 0.35 | 0.35
4352 | 0000-0002-5490-9303 | https://doi.org/10.1021/ma960437k | lamellar | HPL | 81 |  | CCC(C){[$][$]CCC(C)C[$],[$]CC(C(C)C)[$],[$]CC(C)(CC)[$][$]}{[>][<][Si](C)(C)O[>][<]}[Si](C)(C)(C) | 10400 |  |  |  | PEP |  |  |  |  | 0.65 | 0.65 |  |  | PDMS |  |  |  |  | 0.35 | 0.35
4353 | 0000-0002-5490-9303 | https://doi.org/10.1021/ma960437k | HPL |  | 82 |  | CCC(C){[$][$]CCC(C)C[$],[$]CC(C(C)C)[$],[$]CC(C)(CC)[$][$]}{[>][<][Si](C)(C)O[>][<]}[Si](C)(C)(C) | 10400 |  |  |  | PEP |  |  |  |  | 0.65 | 0.65 |  |  | PDMS |  |  |  |  | 0.35 | 0.35
4354 | 0000-0002-5490-9303 | https://doi.org/10.1021/ma960437k | HPL |  | 83 |  | CCC(C){[$][$]CCC(C)C[$],[$]CC(C(C)C)[$],[$]CC(C)(CC)[$][$]}{[>][<][Si](C)(C)O[>][<]}[Si](C)(C)(C) | 10400 |  |  |  | PEP |  |  |  |  | 0.65 | 0.65 |  |  | PDMS |  |  |  |  | 0.35 | 0.35
4355 | 0000-0002-5490-9303 | https://doi.org/10.1021/ma960437k | HPL |  | 84 |  | CCC(C){[$][$]CCC(C)C[$],[$]CC(C(C)C)[$],[$]CC(C)(CC)[$][$]}{[>][<][Si](C)(C)O[>][<]}[Si](C)(C)(C) | 10400 |  |  |  | PEP |  |  |  |  | 0.65 | 0.65 |  |  | PDMS |  |  |  |  | 0.35 | 0.35
4356 | 0000-0002-5490-9303 | https://doi.org/10.1021/ma960437k | HPL |  | 85 |  | CCC(C){[$][$]CCC(C)C[$],[$]CC(C(C)C)[$],[$]CC(C)(CC)[$][$]}{[>][<][Si](C)(C)O[>][<]}[Si](C)(C)(C) | 10400 |  |  |  | PEP |  |  |  |  | 0.65 | 0.65 |  |  | PDMS |  |  |  |  | 0.35 | 0.35
4357 | 0000-0002-5490-9303 | https://doi.org/10.1021/ma960437k | HPL |  | 86 |  | CCC(C){[$][$]CCC(C)C[$],[$]CC(C(C)C)[$],[$]CC(C)(CC)[$][$]}{[>][<][Si](C)(C)O[>][<]}[Si](C)(C)(C) | 10400 |  |  |  | PEP |  |  |  |  | 0.65 | 0.65 |  |  | PDMS |  |  |  |  | 0.35 | 0.35
4358 | 0000-0002-5490-9303 | https://doi.org/10.1021/ma960437k | HPL |  | 87 |  | CCC(C){[$][$]CCC(C)C[$],[$]CC(C(C)C)[$],[$]CC(C)(CC)[$][$]}{[>][<][Si](C)(C)O[>][<]}[Si](C)(C)(C) | 10400 |  |  |  | PEP |  |  |  |  | 0.65 | 0.65 |  |  | PDMS |  |  |  |  | 0.35 | 0.35
4359 | 0000-0002-5490-9303 | https://doi.org/10.1021/ma960437k | HPL |  | 88 |  | CCC(C){[$][$]CCC(C)C[$],[$]CC(C(C)C)[$],[$]CC(C)(CC)[$][$]}{[>][<][Si](C)(C)O[>][<]}[Si](C)(C)(C) | 10400 |  |  |  | PEP |  |  |  |  | 0.65 | 0.65 |  |  | PDMS |  |  |  |  | 0.35 | 0.35
4360 | 0000-0002-5490-9303 | https://doi.org/10.1021/ma960437k | HPL |  | 89 |  | CCC(C){[$][$]CCC(C)C[$],[$]CC(C(C)C)[$],[$]CC(C)(CC)[$][$]}{[>][<][Si](C)(C)O[>][<]}[Si](C)(C)(C) | 10400 |  |  |  | PEP |  |  |  |  | 0.65 | 0.65 |  |  | PDMS |  |  |  |  | 0.35 | 0.35
4361 | 0000-0002-5490-9303 | https://doi.org/10.1021/ma960437k | HPL |  | 90 |  | CCC(C){[$][$]CCC(C)C[$],[$]CC(C(C)C)[$],[$]CC(C)(CC)[$][$]}{[>][<][Si](C)(C)O[>][<]}[Si](C)(C)(C) | 10400 |  |  |  | PEP |  |  |  |  | 0.65 | 0.65 |  |  | PDMS |  |  |  |  | 0.35 | 0.35
4362 | 0000-0002-5490-9303 | https://doi.org/10.1021/ma960437k | HPL |  | 91 |  | CCC(C){[$][$]CCC(C)C[$],[$]CC(C(C)C)[$],[$]CC(C)(CC)[$][$]}{[>][<][Si](C)(C)O[>][<]}[Si](C)(C)(C) | 10400 |  |  |  | PEP |  |  |  |  | 0.65 | 0.65 |  |  | PDMS |  |  |  |  | 0.35 | 0.35
4363 | 0000-0002-5490-9303 | https://doi.org/10.1021/ma960437k | HPL |  | 92 |  | CCC(C){[$][$]CCC(C)C[$],[$]CC(C(C)C)[$],[$]CC(C)(CC)[$][$]}{[>][<][Si](C)(C)O[>][<]}[Si](C)(C)(C) | 10400 |  |  |  | PEP |  |  |  |  | 0.65 | 0.65 |  |  | PDMS |  |  |  |  | 0.35 | 0.35
4364 | 0000-0002-5490-9303 | https://doi.org/10.1021/ma960437k | HPL |  | 93 |  | CCC(C){[$][$]CCC(C)C[$],[$]CC(C(C)C)[$],[$]CC(C)(CC)[$][$]}{[>][<][Si](C)(C)O[>][<]}[Si](C)(C)(C) | 10400 |  |  |  | PEP |  |  |  |  | 0.65 | 0.65 |  |  | PDMS |  |  |  |  | 0.35 | 0.35
4365 | 0000-0002-5490-9303 | https://doi.org/10.1021/ma960437k | HPL |  | 94 |  | CCC(C){[$][$]CCC(C)C[$],[$]CC(C(C)C)[$],[$]CC(C)(CC)[$][$]}{[>][<][Si](C)(C)O[>][<]}[Si](C)(C)(C) | 10400 |  |  |  | PEP |  |  |  |  | 0.65 | 0.65 |  |  | PDMS |  |  |  |  | 0.35 | 0.35
4366 | 0000-0002-5490-9303 | https://doi.org/10.1021/ma960437k | HPL |  | 95 |  | CCC(C){[$][$]CCC(C)C[$],[$]CC(C(C)C)[$],[$]CC(C)(CC)[$][$]}{[>][<][Si](C)(C)O[>][<]}[Si](C)(C)(C) | 10400 |  |  |  | PEP |  |  |  |  | 0.65 | 0.65 |  |  | PDMS |  |  |  |  | 0.35 | 0.35
4367 | 0000-0002-5490-9303 | https://doi.org/10.1021/ma960437k | HPL |  | 96 |  | CCC(C){[$][$]CCC(C)C[$],[$]CC(C(C)C)[$],[$]CC(C)(CC)[$][$]}{[>][<][Si](C)(C)O[>][<]}[Si](C)(C)(C) | 10400 |  |  |  | PEP |  |  |  |  | 0.65 | 0.65 |  |  | PDMS |  |  |  |  | 0.35 | 0.35
4368 | 0000-0002-5490-9303 | https://doi.org/10.1021/ma960437k | HPL |  | 97 |  | CCC(C){[$][$]CCC(C)C[$],[$]CC(C(C)C)[$],[$]CC(C)(CC)[$][$]}{[>][<][Si](C)(C)O[>][<]}[Si](C)(C)(C) | 10400 |  |  |  | PEP |  |  |  |  | 0.65 | 0.65 |  |  | PDMS |  |  |  |  | 0.35 | 0.35
4369 | 0000-0002-5490-9303 | https://doi.org/10.1021/ma960437k | HPL |  | 98 |  | CCC(C){[$][$]CCC(C)C[$],[$]CC(C(C)C)[$],[$]CC(C)(CC)[$][$]}{[>][<][Si](C)(C)O[>][<]}[Si](C)(C)(C) | 10400 |  |  |  | PEP |  |  |  |  | 0.65 | 0.65 |  |  | PDMS |  |  |  |  | 0.35 | 0.35
4370 | 0000-0002-5490-9303 | https://doi.org/10.1021/ma960437k | HPL |  | 99 |  | CCC(C){[$][$]CCC(C)C[$],[$]CC(C(C)C)[$],[$]CC(C)(CC)[$][$]}{[>][<][Si](C)(C)O[>][<]}[Si](C)(C)(C) | 10400 |  |  |  | PEP |  |  |  |  | 0.65 | 0.65 |  |  | PDMS |  |  |  |  | 0.35 | 0.35
4371 | 0000-0002-5490-9303 | https://doi.org/10.1021/ma960437k | HPL |  | 100 |  | CCC(C){[$][$]CCC(C)C[$],[$]CC(C(C)C)[$],[$]CC(C)(CC)[$][$]}{[>][<][Si](C)(C)O[>][<]}[Si](C)(C)(C) | 10400 |  |  |  | PEP |  |  |  |  | 0.65 | 0.65 |  |  | PDMS |  |  |  |  | 0.35 | 0.35
4372 | 0000-0002-5490-9303 | https://doi.org/10.1021/ma960437k | HPL |  | 101 |  | CCC(C){[$][$]CCC(C)C[$],[$]CC(C(C)C)[$],[$]CC(C)(CC)[$][$]}{[>][<][Si](C)(C)O[>][<]}[Si](C)(C)(C) | 10400 |  |  |  | PEP |  |  |  |  | 0.65 | 0.65 |  |  | PDMS |  |  |  |  | 0.35 | 0.35
4373 | 0000-0002-5490-9303 | https://doi.org/10.1021/ma960437k | HPL |  | 102 |  | CCC(C){[$][$]CCC(C)C[$],[$]CC(C(C)C)[$],[$]CC(C)(CC)[$][$]}{[>][<][Si](C)(C)O[>][<]}[Si](C)(C)(C) | 10400 |  |  |  | PEP |  |  |  |  | 0.65 | 0.65 |  |  | PDMS |  |  |  |  | 0.35 | 0.35
4374 | 0000-0002-5490-9303 | https://doi.org/10.1021/ma960437k | HPL |  | 103 |  | CCC(C){[$][$]CCC(C)C[$],[$]CC(C(C)C)[$],[$]CC(C)(CC)[$][$]}{[>][<][Si](C)(C)O[>][<]}[Si](C)(C)(C) | 10400 |  |  |  | PEP |  |  |  |  | 0.65 | 0.65 |  |  | PDMS |  |  |  |  | 0.35 | 0.35
4375 | 0000-0002-5490-9303 | https://doi.org/10.1021/ma960437k | HPL |  | 104 |  | CCC(C){[$][$]CCC(C)C[$],[$]CC(C(C)C)[$],[$]CC(C)(CC)[$][$]}{[>][<][Si](C)(C)O[>][<]}[Si](C)(C)(C) | 10400 |  |  |  | PEP |  |  |  |  | 0.65 | 0.65 |  |  | PDMS |  |  |  |  | 0.35 | 0.35
4376 | 0000-0002-5490-9303 | https://doi.org/10.1021/ma960437k | HPL |  | 105 |  | CCC(C){[$][$]CCC(C)C[$],[$]CC(C(C)C)[$],[$]CC(C)(CC)[$][$]}{[>][<][Si](C)(C)O[>][<]}[Si](C)(C)(C) | 10400 |  |  |  | PEP |  |  |  |  | 0.65 | 0.65 |  |  | PDMS |  |  |  |  | 0.35 | 0.35
4377 | 0000-0002-5490-9303 | https://doi.org/10.1021/ma960437k | HPL |  | 106 |  | CCC(C){[$][$]CCC(C)C[$],[$]CC(C(C)C)[$],[$]CC(C)(CC)[$][$]}{[>][<][Si](C)(C)O[>][<]}[Si](C)(C)(C) | 10400 |  |  |  | PEP |  |  |  |  | 0.65 | 0.65 |  |  | PDMS |  |  |  |  | 0.35 | 0.35
4378 | 0000-0002-5490-9303 | https://doi.org/10.1021/ma960437k | HPL |  | 107 |  | CCC(C){[$][$]CCC(C)C[$],[$]CC(C(C)C)[$],[$]CC(C)(CC)[$][$]}{[>][<][Si](C)(C)O[>][<]}[Si](C)(C)(C) | 10400 |  |  |  | PEP |  |  |  |  | 0.65 | 0.65 |  |  | PDMS |  |  |  |  | 0.35 | 0.35
4379 | 0000-0002-5490-9303 | https://doi.org/10.1021/ma960437k | HPL |  | 108 |  | CCC(C){[$][$]CCC(C)C[$],[$]CC(C(C)C)[$],[$]CC(C)(CC)[$][$]}{[>][<][Si](C)(C)O[>][<]}[Si](C)(C)(C) | 10400 |  |  |  | PEP |  |  |  |  | 0.65 | 0.65 |  |  | PDMS |  |  |  |  | 0.35 | 0.35
4380 | 0000-0002-5490-9303 | https://doi.org/10.1021/ma960437k | HPL |  | 109 |  | CCC(C){[$][$]CCC(C)C[$],[$]CC(C(C)C)[$],[$]CC(C)(CC)[$][$]}{[>][<][Si](C)(C)O[>][<]}[Si](C)(C)(C) | 10400 |  |  |  | PEP |  |  |  |  | 0.65 | 0.65 |  |  | PDMS |  |  |  |  | 0.35 | 0.35
4381 | 0000-0002-5490-9303 | https://doi.org/10.1021/ma960437k | HPL |  | 110 |  | CCC(C){[$][$]CCC(C)C[$],[$]CC(C(C)C)[$],[$]CC(C)(CC)[$][$]}{[>][<][Si](C)(C)O[>][<]}[Si](C)(C)(C) | 10400 |  |  |  | PEP |  |  |  |  | 0.65 | 0.65 |  |  | PDMS |  |  |  |  | 0.35 | 0.35
4382 | 0000-0002-5490-9303 | https://doi.org/10.1021/ma960437k | HPL |  | 111 |  | CCC(C){[$][$]CCC(C)C[$],[$]CC(C(C)C)[$],[$]CC(C)(CC)[$][$]}{[>][<][Si](C)(C)O[>][<]}[Si](C)(C)(C) | 10400 |  |  |  | PEP |  |  |  |  | 0.65 | 0.65 |  |  | PDMS |  |  |  |  | 0.35 | 0.35
4383 | 0000-0002-5490-9303 | https://doi.org/10.1021/ma960437k | HPL | gyroid | 112 |  | CCC(C){[$][$]CCC(C)C[$],[$]CC(C(C)C)[$],[$]CC(C)(CC)[$][$]}{[>][<][Si](C)(C)O[>][<]}[Si](C)(C)(C) | 10400 |  |  |  | PEP |  |  |  |  | 0.65 | 0.65 |  |  | PDMS |  |  |  |  | 0.35 | 0.35
4384 | 0000-0002-5490-9303 | https://doi.org/10.1021/ma960437k | HPL | gyroid | 113 |  | CCC(C){[$][$]CCC(C)C[$],[$]CC(C(C)C)[$],[$]CC(C)(CC)[$][$]}{[>][<][Si](C)(C)O[>][<]}[Si](C)(C)(C) | 10400 |  |  |  | PEP |  |  |  |  | 0.65 | 0.65 |  |  | PDMS |  |  |  |  | 0.35 | 0.35
4385 | 0000-0002-5490-9303 | https://doi.org/10.1021/ma960437k | HPL | gyroid | 114 |  | CCC(C){[$][$]CCC(C)C[$],[$]CC(C(C)C)[$],[$]CC(C)(CC)[$][$]}{[>][<][Si](C)(C)O[>][<]}[Si](C)(C)(C) | 10400 |  |  |  | PEP |  |  |  |  | 0.65 | 0.65 |  |  | PDMS |  |  |  |  | 0.35 | 0.35
4386 | 0000-0002-5490-9303 | https://doi.org/10.1021/ma960437k | HPL | gyroid | 115 | Tabulated: 115C | CCC(C){[$][$]CCC(C)C[$],[$]CC(C(C)C)[$],[$]CC(C)(CC)[$][$]}{[>][<][Si](C)(C)O[>][<]}[Si](C)(C)(C) | 10400 |  |  |  | PEP |  |  |  |  | 0.65 | 0.65 |  |  | PDMS |  |  |  |  | 0.35 | 0.35
4387 | 0000-0002-5490-9303 | https://doi.org/10.1021/ma960437k | HPL | gyroid | 116 |  | CCC(C){[$][$]CCC(C)C[$],[$]CC(C(C)C)[$],[$]CC(C)(CC)[$][$]}{[>][<][Si](C)(C)O[>][<]}[Si](C)(C)(C) | 10400 |  |  |  | PEP |  |  |  |  | 0.65 | 0.65 |  |  | PDMS |  |  |  |  | 0.35 | 0.35
4388 | 0000-0002-5490-9303 | https://doi.org/10.1021/ma960437k | HPL | gyroid | 117 |  | CCC(C){[$][$]CCC(C)C[$],[$]CC(C(C)C)[$],[$]CC(C)(CC)[$][$]}{[>][<][Si](C)(C)O[>][<]}[Si](C)(C)(C) | 10400 |  |  |  | PEP |  |  |  |  | 0.65 | 0.65 |  |  | PDMS |  |  |  |  | 0.35 | 0.35
4389 | 0000-0002-5490-9303 | https://doi.org/10.1021/ma960437k | HPL | gyroid | 118 |  | CCC(C){[$][$]CCC(C)C[$],[$]CC(C(C)C)[$],[$]CC(C)(CC)[$][$]}{[>][<][Si](C)(C)O[>][<]}[Si](C)(C)(C) | 10400 |  |  |  | PEP |  |  |  |  | 0.65 | 0.65 |  |  | PDMS |  |  |  |  | 0.35 | 0.35
4390 | 0000-0002-5490-9303 | https://doi.org/10.1021/ma960437k | HPL | gyroid | 119 |  | CCC(C){[$][$]CCC(C)C[$],[$]CC(C(C)C)[$],[$]CC(C)(CC)[$][$]}{[>][<][Si](C)(C)O[>][<]}[Si](C)(C)(C) | 10400 |  |  |  | PEP |  |  |  |  | 0.65 | 0.65 |  |  | PDMS |  |  |  |  | 0.35 | 0.35
4391 | 0000-0002-5490-9303 | https://doi.org/10.1021/ma960437k | HPL | gyroid | 120 |  | CCC(C){[$][$]CCC(C)C[$],[$]CC(C(C)C)[$],[$]CC(C)(CC)[$][$]}{[>][<][Si](C)(C)O[>][<]}[Si](C)(C)(C) | 10400 |  |  |  | PEP |  |  |  |  | 0.65 | 0.65 |  |  | PDMS |  |  |  |  | 0.35 | 0.35
4392 | 0000-0002-5490-9303 | https://doi.org/10.1021/ma960437k | HPL | gyroid | 121 |  | CCC(C){[$][$]CCC(C)C[$],[$]CC(C(C)C)[$],[$]CC(C)(CC)[$][$]}{[>][<][Si](C)(C)O[>][<]}[Si](C)(C)(C) | 10400 |  |  |  | PEP |  |  |  |  | 0.65 | 0.65 |  |  | PDMS |  |  |  |  | 0.35 | 0.35
4393 | 0000-0002-5490-9303 | https://doi.org/10.1021/ma960437k | HPL | gyroid | 122 |  | CCC(C){[$][$]CCC(C)C[$],[$]CC(C(C)C)[$],[$]CC(C)(CC)[$][$]}{[>][<][Si](C)(C)O[>][<]}[Si](C)(C)(C) | 10400 |  |  |  | PEP |  |  |  |  | 0.65 | 0.65 |  |  | PDMS |  |  |  |  | 0.35 | 0.35
4394 | 0000-0002-5490-9303 | https://doi.org/10.1021/ma960437k | gyroid |  | 123 |  | CCC(C){[$][$]CCC(C)C[$],[$]CC(C(C)C)[$],[$]CC(C)(CC)[$][$]}{[>][<][Si](C)(C)O[>][<]}[Si](C)(C)(C) | 10400 |  |  |  | PEP |  |  |  |  | 0.65 | 0.65 |  |  | PDMS |  |  |  |  | 0.35 | 0.35
4395 | 0000-0002-5490-9303 | https://doi.org/10.1021/ma960437k | gyroid |  | 124 |  | CCC(C){[$][$]CCC(C)C[$],[$]CC(C(C)C)[$],[$]CC(C)(CC)[$][$]}{[>][<][Si](C)(C)O[>][<]}[Si](C)(C)(C) | 10400 |  |  |  | PEP |  |  |  |  | 0.65 | 0.65 |  |  | PDMS |  |  |  |  | 0.35 | 0.35
4396 | 0000-0002-5490-9303 | https://doi.org/10.1021/ma960437k | gyroid |  | 125 |  | CCC(C){[$][$]CCC(C)C[$],[$]CC(C(C)C)[$],[$]CC(C)(CC)[$][$]}{[>][<][Si](C)(C)O[>][<]}[Si](C)(C)(C) | 10400 |  |  |  | PEP |  |  |  |  | 0.65 | 0.65 |  |  | PDMS |  |  |  |  | 0.35 | 0.35
4397 | 0000-0002-5490-9303 | https://doi.org/10.1021/ma960437k | gyroid |  | 126 |  | CCC(C){[$][$]CCC(C)C[$],[$]CC(C(C)C)[$],[$]CC(C)(CC)[$][$]}{[>][<][Si](C)(C)O[>][<]}[Si](C)(C)(C) | 10400 |  |  |  | PEP |  |  |  |  | 0.65 | 0.65 |  |  | PDMS |  |  |  |  | 0.35 | 0.35
4398 | 0000-0002-5490-9303 | https://doi.org/10.1021/ma960437k | gyroid |  | 127 |  | CCC(C){[$][$]CCC(C)C[$],[$]CC(C(C)C)[$],[$]CC(C)(CC)[$][$]}{[>][<][Si](C)(C)O[>][<]}[Si](C)(C)(C) | 10400 |  |  |  | PEP |  |  |  |  | 0.65 | 0.65 |  |  | PDMS |  |  |  |  | 0.35 | 0.35
4399 | 0000-0002-5490-9303 | https://doi.org/10.1021/ma960437k | gyroid |  | 128 |  | CCC(C){[$][$]CCC(C)C[$],[$]CC(C(C)C)[$],[$]CC(C)(CC)[$][$]}{[>][<][Si](C)(C)O[>][<]}[Si](C)(C)(C) | 10400 |  |  |  | PEP |  |  |  |  | 0.65 | 0.65 |  |  | PDMS |  |  |  |  | 0.35 | 0.35
4400 | 0000-0002-5490-9303 | https://doi.org/10.1021/ma960437k | gyroid |  | 129 |  | CCC(C){[$][$]CCC(C)C[$],[$]CC(C(C)C)[$],[$]CC(C)(CC)[$][$]}{[>][<][Si](C)(C)O[>][<]}[Si](C)(C)(C) | 10400 |  |  |  | PEP |  |  |  |  | 0.65 | 0.65 |  |  | PDMS |  |  |  |  | 0.35 | 0.35
4401 | 0000-0002-5490-9303 | https://doi.org/10.1021/ma960437k | gyroid |  | 130 |  | CCC(C){[$][$]CCC(C)C[$],[$]CC(C(C)C)[$],[$]CC(C)(CC)[$][$]}{[>][<][Si](C)(C)O[>][<]}[Si](C)(C)(C) | 10400 |  |  |  | PEP |  |  |  |  | 0.65 | 0.65 |  |  | PDMS |  |  |  |  | 0.35 | 0.35
4402 | 0000-0002-5490-9303 | https://doi.org/10.1021/ma960437k | gyroid |  | 131 |  | CCC(C){[$][$]CCC(C)C[$],[$]CC(C(C)C)[$],[$]CC(C)(CC)[$][$]}{[>][<][Si](C)(C)O[>][<]}[Si](C)(C)(C) | 10400 |  |  |  | PEP |  |  |  |  | 0.65 | 0.65 |  |  | PDMS |  |  |  |  | 0.35 | 0.35
4403 | 0000-0002-5490-9303 | https://doi.org/10.1021/ma960437k | gyroid |  | 132 |  | CCC(C){[$][$]CCC(C)C[$],[$]CC(C(C)C)[$],[$]CC(C)(CC)[$][$]}{[>][<][Si](C)(C)O[>][<]}[Si](C)(C)(C) | 10400 |  |  |  | PEP |  |  |  |  | 0.65 | 0.65 |  |  | PDMS |  |  |  |  | 0.35 | 0.35
4404 | 0000-0002-5490-9303 | https://doi.org/10.1021/ma960437k | gyroid |  | 133 |  | CCC(C){[$][$]CCC(C)C[$],[$]CC(C(C)C)[$],[$]CC(C)(CC)[$][$]}{[>][<][Si](C)(C)O[>][<]}[Si](C)(C)(C) | 10400 |  |  |  | PEP |  |  |  |  | 0.65 | 0.65 |  |  | PDMS |  |  |  |  | 0.35 | 0.35
4405 | 0000-0002-5490-9303 | https://doi.org/10.1021/ma960437k | gyroid |  | 134 |  | CCC(C){[$][$]CCC(C)C[$],[$]CC(C(C)C)[$],[$]CC(C)(CC)[$][$]}{[>][<][Si](C)(C)O[>][<]}[Si](C)(C)(C) | 10400 |  |  |  | PEP |  |  |  |  | 0.65 | 0.65 |  |  | PDMS |  |  |  |  | 0.35 | 0.35
4406 | 0000-0002-5490-9303 | https://doi.org/10.1021/ma960437k | gyroid |  | 135 |  | CCC(C){[$][$]CCC(C)C[$],[$]CC(C(C)C)[$],[$]CC(C)(CC)[$][$]}{[>][<][Si](C)(C)O[>][<]}[Si](C)(C)(C) | 10400 |  |  |  | PEP |  |  |  |  | 0.65 | 0.65 |  |  | PDMS |  |  |  |  | 0.35 | 0.35
4407 | 0000-0002-5490-9303 | https://doi.org/10.1021/ma960437k | gyroid |  | 136 |  | CCC(C){[$][$]CCC(C)C[$],[$]CC(C(C)C)[$],[$]CC(C)(CC)[$][$]}{[>][<][Si](C)(C)O[>][<]}[Si](C)(C)(C) | 10400 |  |  |  | PEP |  |  |  |  | 0.65 | 0.65 |  |  | PDMS |  |  |  |  | 0.35 | 0.35
4408 | 0000-0002-5490-9303 | https://doi.org/10.1021/ma960437k | gyroid |  | 137 |  | CCC(C){[$][$]CCC(C)C[$],[$]CC(C(C)C)[$],[$]CC(C)(CC)[$][$]}{[>][<][Si](C)(C)O[>][<]}[Si](C)(C)(C) | 10400 |  |  |  | PEP |  |  |  |  | 0.65 | 0.65 |  |  | PDMS |  |  |  |  | 0.35 | 0.35
4409 | 0000-0002-5490-9303 | https://doi.org/10.1021/ma960437k | gyroid |  | 138 |  | CCC(C){[$][$]CCC(C)C[$],[$]CC(C(C)C)[$],[$]CC(C)(CC)[$][$]}{[>][<][Si](C)(C)O[>][<]}[Si](C)(C)(C) | 10400 |  |  |  | PEP |  |  |  |  | 0.65 | 0.65 |  |  | PDMS |  |  |  |  | 0.35 | 0.35
4410 | 0000-0002-5490-9303 | https://doi.org/10.1021/ma960437k | gyroid |  | 139 |  | CCC(C){[$][$]CCC(C)C[$],[$]CC(C(C)C)[$],[$]CC(C)(CC)[$][$]}{[>][<][Si](C)(C)O[>][<]}[Si](C)(C)(C) | 10400 |  |  |  | PEP |  |  |  |  | 0.65 | 0.65 |  |  | PDMS |  |  |  |  | 0.35 | 0.35
4411 | 0000-0002-5490-9303 | https://doi.org/10.1021/ma960437k | gyroid |  | 140 |  | CCC(C){[$][$]CCC(C)C[$],[$]CC(C(C)C)[$],[$]CC(C)(CC)[$][$]}{[>][<][Si](C)(C)O[>][<]}[Si](C)(C)(C) | 10400 |  |  |  | PEP |  |  |  |  | 0.65 | 0.65 |  |  | PDMS |  |  |  |  | 0.35 | 0.35
4412 | 0000-0002-5490-9303 | https://doi.org/10.1021/ma960437k | gyroid |  | 141 |  | CCC(C){[$][$]CCC(C)C[$],[$]CC(C(C)C)[$],[$]CC(C)(CC)[$][$]}{[>][<][Si](C)(C)O[>][<]}[Si](C)(C)(C) | 10400 |  |  |  | PEP |  |  |  |  | 0.65 | 0.65 |  |  | PDMS |  |  |  |  | 0.35 | 0.35
4413 | 0000-0002-5490-9303 | https://doi.org/10.1021/ma960437k | gyroid |  | 142 |  | CCC(C){[$][$]CCC(C)C[$],[$]CC(C(C)C)[$],[$]CC(C)(CC)[$][$]}{[>][<][Si](C)(C)O[>][<]}[Si](C)(C)(C) | 10400 |  |  |  | PEP |  |  |  |  | 0.65 | 0.65 |  |  | PDMS |  |  |  |  | 0.35 | 0.35
4414 | 0000-0002-5490-9303 | https://doi.org/10.1021/ma960437k | gyroid |  | 143 |  | CCC(C){[$][$]CCC(C)C[$],[$]CC(C(C)C)[$],[$]CC(C)(CC)[$][$]}{[>][<][Si](C)(C)O[>][<]}[Si](C)(C)(C) | 10400 |  |  |  | PEP |  |  |  |  | 0.65 | 0.65 |  |  | PDMS |  |  |  |  | 0.35 | 0.35
4415 | 0000-0002-5490-9303 | https://doi.org/10.1021/ma960437k | gyroid |  | 144 |  | CCC(C){[$][$]CCC(C)C[$],[$]CC(C(C)C)[$],[$]CC(C)(CC)[$][$]}{[>][<][Si](C)(C)O[>][<]}[Si](C)(C)(C) | 10400 |  |  |  | PEP |  |  |  |  | 0.65 | 0.65 |  |  | PDMS |  |  |  |  | 0.35 | 0.35
4416 | 0000-0002-5490-9303 | https://doi.org/10.1021/ma960437k | gyroid |  | 145 |  | CCC(C){[$][$]CCC(C)C[$],[$]CC(C(C)C)[$],[$]CC(C)(CC)[$][$]}{[>][<][Si](C)(C)O[>][<]}[Si](C)(C)(C) | 10400 |  |  |  | PEP |  |  |  |  | 0.65 | 0.65 |  |  | PDMS |  |  |  |  | 0.35 | 0.35
4417 | 0000-0002-5490-9303 | https://doi.org/10.1021/ma960437k | gyroid |  | 146 |  | CCC(C){[$][$]CCC(C)C[$],[$]CC(C(C)C)[$],[$]CC(C)(CC)[$][$]}{[>][<][Si](C)(C)O[>][<]}[Si](C)(C)(C) | 10400 |  |  |  | PEP |  |  |  |  | 0.65 | 0.65 |  |  | PDMS |  |  |  |  | 0.35 | 0.35
4418 | 0000-0002-5490-9303 | https://doi.org/10.1021/ma960437k | gyroid |  | 147 |  | CCC(C){[$][$]CCC(C)C[$],[$]CC(C(C)C)[$],[$]CC(C)(CC)[$][$]}{[>][<][Si](C)(C)O[>][<]}[Si](C)(C)(C) | 10400 |  |  |  | PEP |  |  |  |  | 0.65 | 0.65 |  |  | PDMS |  |  |  |  | 0.35 | 0.35
4419 | 0000-0002-5490-9303 | https://doi.org/10.1021/ma960437k | gyroid |  | 148 |  | CCC(C){[$][$]CCC(C)C[$],[$]CC(C(C)C)[$],[$]CC(C)(CC)[$][$]}{[>][<][Si](C)(C)O[>][<]}[Si](C)(C)(C) | 10400 |  |  |  | PEP |  |  |  |  | 0.65 | 0.65 |  |  | PDMS |  |  |  |  | 0.35 | 0.35
4420 | 0000-0002-5490-9303 | https://doi.org/10.1021/ma960437k | gyroid |  | 149 |  | CCC(C){[$][$]CCC(C)C[$],[$]CC(C(C)C)[$],[$]CC(C)(CC)[$][$]}{[>][<][Si](C)(C)O[>][<]}[Si](C)(C)(C) | 10400 |  |  |  | PEP |  |  |  |  | 0.65 | 0.65 |  |  | PDMS |  |  |  |  | 0.35 | 0.35
4421 | 0000-0002-5490-9303 | https://doi.org/10.1021/ma960437k | gyroid |  | 150 |  | CCC(C){[$][$]CCC(C)C[$],[$]CC(C(C)C)[$],[$]CC(C)(CC)[$][$]}{[>][<][Si](C)(C)O[>][<]}[Si](C)(C)(C) | 10400 |  |  |  | PEP |  |  |  |  | 0.65 | 0.65 |  |  | PDMS |  |  |  |  | 0.35 | 0.35
4422 | 0000-0002-5490-9303 | https://doi.org/10.1021/ma960437k | gyroid |  | 151 |  | CCC(C){[$][$]CCC(C)C[$],[$]CC(C(C)C)[$],[$]CC(C)(CC)[$][$]}{[>][<][Si](C)(C)O[>][<]}[Si](C)(C)(C) | 10400 |  |  |  | PEP |  |  |  |  | 0.65 | 0.65 |  |  | PDMS |  |  |  |  | 0.35 | 0.35
4423 | 0000-0002-5490-9303 | https://doi.org/10.1021/ma960437k | gyroid |  | 152 |  | CCC(C){[$][$]CCC(C)C[$],[$]CC(C(C)C)[$],[$]CC(C)(CC)[$][$]}{[>][<][Si](C)(C)O[>][<]}[Si](C)(C)(C) | 10400 |  |  |  | PEP |  |  |  |  | 0.65 | 0.65 |  |  | PDMS |  |  |  |  | 0.35 | 0.35
4424 | 0000-0002-5490-9303 | https://doi.org/10.1021/ma960437k | gyroid |  | 153 |  | CCC(C){[$][$]CCC(C)C[$],[$]CC(C(C)C)[$],[$]CC(C)(CC)[$][$]}{[>][<][Si](C)(C)O[>][<]}[Si](C)(C)(C) | 10400 |  |  |  | PEP |  |  |  |  | 0.65 | 0.65 |  |  | PDMS |  |  |  |  | 0.35 | 0.35
4425 | 0000-0002-5490-9303 | https://doi.org/10.1021/ma960437k | gyroid |  | 154 |  | CCC(C){[$][$]CCC(C)C[$],[$]CC(C(C)C)[$],[$]CC(C)(CC)[$][$]}{[>][<][Si](C)(C)O[>][<]}[Si](C)(C)(C) | 10400 |  |  |  | PEP |  |  |  |  | 0.65 | 0.65 |  |  | PDMS |  |  |  |  | 0.35 | 0.35
4426 | 0000-0002-5490-9303 | https://doi.org/10.1021/ma960437k | gyroid |  | 155 |  | CCC(C){[$][$]CCC(C)C[$],[$]CC(C(C)C)[$],[$]CC(C)(CC)[$][$]}{[>][<][Si](C)(C)O[>][<]}[Si](C)(C)(C) | 10400 |  |  |  | PEP |  |  |  |  | 0.65 | 0.65 |  |  | PDMS |  |  |  |  | 0.35 | 0.35
4427 | 0000-0002-5490-9303 | https://doi.org/10.1021/ma960437k | gyroid |  | 156 |  | CCC(C){[$][$]CCC(C)C[$],[$]CC(C(C)C)[$],[$]CC(C)(CC)[$][$]}{[>][<][Si](C)(C)O[>][<]}[Si](C)(C)(C) | 10400 |  |  |  | PEP |  |  |  |  | 0.65 | 0.65 |  |  | PDMS |  |  |  |  | 0.35 | 0.35
4428 | 0000-0002-5490-9303 | https://doi.org/10.1021/ma960437k | gyroid |  | 157 |  | CCC(C){[$][$]CCC(C)C[$],[$]CC(C(C)C)[$],[$]CC(C)(CC)[$][$]}{[>][<][Si](C)(C)O[>][<]}[Si](C)(C)(C) | 10400 |  |  |  | PEP |  |  |  |  | 0.65 | 0.65 |  |  | PDMS |  |  |  |  | 0.35 | 0.35
4429 | 0000-0002-5490-9303 | https://doi.org/10.1021/ma960437k | gyroid |  | 158 |  | CCC(C){[$][$]CCC(C)C[$],[$]CC(C(C)C)[$],[$]CC(C)(CC)[$][$]}{[>][<][Si](C)(C)O[>][<]}[Si](C)(C)(C) | 10400 |  |  |  | PEP |  |  |  |  | 0.65 | 0.65 |  |  | PDMS |  |  |  |  | 0.35 | 0.35
4430 | 0000-0002-5490-9303 | https://doi.org/10.1021/ma960437k | gyroid |  | 159 |  | CCC(C){[$][$]CCC(C)C[$],[$]CC(C(C)C)[$],[$]CC(C)(CC)[$][$]}{[>][<][Si](C)(C)O[>][<]}[Si](C)(C)(C) | 10400 |  |  |  | PEP |  |  |  |  | 0.65 | 0.65 |  |  | PDMS |  |  |  |  | 0.35 | 0.35
4431 | 0000-0002-5490-9303 | https://doi.org/10.1021/ma960437k | gyroid |  | 160 |  | CCC(C){[$][$]CCC(C)C[$],[$]CC(C(C)C)[$],[$]CC(C)(CC)[$][$]}{[>][<][Si](C)(C)O[>][<]}[Si](C)(C)(C) | 10400 |  |  |  | PEP |  |  |  |  | 0.65 | 0.65 |  |  | PDMS |  |  |  |  | 0.35 | 0.35
4432 | 0000-0002-5490-9303 | https://doi.org/10.1021/ma960437k | gyroid |  | 161 |  | CCC(C){[$][$]CCC(C)C[$],[$]CC(C(C)C)[$],[$]CC(C)(CC)[$][$]}{[>][<][Si](C)(C)O[>][<]}[Si](C)(C)(C) | 10400 |  |  |  | PEP |  |  |  |  | 0.65 | 0.65 |  |  | PDMS |  |  |  |  | 0.35 | 0.35
4433 | 0000-0002-5490-9303 | https://doi.org/10.1021/ma960437k | gyroid |  | 162 |  | CCC(C){[$][$]CCC(C)C[$],[$]CC(C(C)C)[$],[$]CC(C)(CC)[$][$]}{[>][<][Si](C)(C)O[>][<]}[Si](C)(C)(C) | 10400 |  |  |  | PEP |  |  |  |  | 0.65 | 0.65 |  |  | PDMS |  |  |  |  | 0.35 | 0.35
4434 | 0000-0002-5490-9303 | https://doi.org/10.1021/ma960437k | gyroid |  | 163 |  | CCC(C){[$][$]CCC(C)C[$],[$]CC(C(C)C)[$],[$]CC(C)(CC)[$][$]}{[>][<][Si](C)(C)O[>][<]}[Si](C)(C)(C) | 10400 |  |  |  | PEP |  |  |  |  | 0.65 | 0.65 |  |  | PDMS |  |  |  |  | 0.35 | 0.35
4435 | 0000-0002-5490-9303 | https://doi.org/10.1021/ma960437k | gyroid |  | 164 |  | CCC(C){[$][$]CCC(C)C[$],[$]CC(C(C)C)[$],[$]CC(C)(CC)[$][$]}{[>][<][Si](C)(C)O[>][<]}[Si](C)(C)(C) | 10400 |  |  |  | PEP |  |  |  |  | 0.65 | 0.65 |  |  | PDMS |  |  |  |  | 0.35 | 0.35
4436 | 0000-0002-5490-9303 | https://doi.org/10.1021/ma960437k | gyroid |  | 165 |  | CCC(C){[$][$]CCC(C)C[$],[$]CC(C(C)C)[$],[$]CC(C)(CC)[$][$]}{[>][<][Si](C)(C)O[>][<]}[Si](C)(C)(C) | 10400 |  |  |  | PEP |  |  |  |  | 0.65 | 0.65 |  |  | PDMS |  |  |  |  | 0.35 | 0.35
4437 | 0000-0002-5490-9303 | https://doi.org/10.1021/ma960437k | gyroid | disordered | 166 |  | CCC(C){[$][$]CCC(C)C[$],[$]CC(C(C)C)[$],[$]CC(C)(CC)[$][$]}{[>][<][Si](C)(C)O[>][<]}[Si](C)(C)(C) | 10400 |  |  |  | PEP |  |  |  |  | 0.65 | 0.65 |  |  | PDMS |  |  |  |  | 0.35 | 0.35
4438 | 0000-0002-5490-9303 | https://doi.org/10.1021/ma960437k | gyroid | disordered | 167 |  | CCC(C){[$][$]CCC(C)C[$],[$]CC(C(C)C)[$],[$]CC(C)(CC)[$][$]}{[>][<][Si](C)(C)O[>][<]}[Si](C)(C)(C) | 10400 |  |  |  | PEP |  |  |  |  | 0.65 | 0.65 |  |  | PDMS |  |  |  |  | 0.35 | 0.35
4439 | 0000-0002-5490-9303 | https://doi.org/10.1021/ma960437k | gyroid | disordered | 168 |  | CCC(C){[$][$]CCC(C)C[$],[$]CC(C(C)C)[$],[$]CC(C)(CC)[$][$]}{[>][<][Si](C)(C)O[>][<]}[Si](C)(C)(C) | 10400 |  |  |  | PEP |  |  |  |  | 0.65 | 0.65 |  |  | PDMS |  |  |  |  | 0.35 | 0.35
4440 | 0000-0002-5490-9303 | https://doi.org/10.1021/ma960437k | gyroid | disordered | 169 |  | CCC(C){[$][$]CCC(C)C[$],[$]CC(C(C)C)[$],[$]CC(C)(CC)[$][$]}{[>][<][Si](C)(C)O[>][<]}[Si](C)(C)(C) | 10400 |  |  |  | PEP |  |  |  |  | 0.65 | 0.65 |  |  | PDMS |  |  |  |  | 0.35 | 0.35
4441 | 0000-0002-5490-9303 | https://doi.org/10.1021/ma960437k | gyroid | disordered | 170 | Tabulated: 170C | CCC(C){[$][$]CCC(C)C[$],[$]CC(C(C)C)[$],[$]CC(C)(CC)[$][$]}{[>][<][Si](C)(C)O[>][<]}[Si](C)(C)(C) | 10400 |  |  |  | PEP |  |  |  |  | 0.65 | 0.65 |  |  | PDMS |  |  |  |  | 0.35 | 0.35
4442 | 0000-0002-5490-9303 | https://doi.org/10.1021/ma960437k | gyroid | disordered | 171 |  | CCC(C){[$][$]CCC(C)C[$],[$]CC(C(C)C)[$],[$]CC(C)(CC)[$][$]}{[>][<][Si](C)(C)O[>][<]}[Si](C)(C)(C) | 10400 |  |  |  | PEP |  |  |  |  | 0.65 | 0.65 |  |  | PDMS |  |  |  |  | 0.35 | 0.35
4443 | 0000-0002-5490-9303 | https://doi.org/10.1021/ma960437k | gyroid | disordered | 172 |  | CCC(C){[$][$]CCC(C)C[$],[$]CC(C(C)C)[$],[$]CC(C)(CC)[$][$]}{[>][<][Si](C)(C)O[>][<]}[Si](C)(C)(C) | 10400 |  |  |  | PEP |  |  |  |  | 0.65 | 0.65 |  |  | PDMS |  |  |  |  | 0.35 | 0.35
4444 | 0000-0002-5490-9303 | https://doi.org/10.1021/ma960437k | disordered |  | 173 |  | CCC(C){[$][$]CCC(C)C[$],[$]CC(C(C)C)[$],[$]CC(C)(CC)[$][$]}{[>][<][Si](C)(C)O[>][<]}[Si](C)(C)(C) | 10400 |  |  |  | PEP |  |  |  |  | 0.65 | 0.65 |  |  | PDMS |  |  |  |  | 0.35 | 0.35
4445 | 0000-0002-5490-9303 | https://doi.org/10.1021/ma960437k | disordered |  | 174 |  | CCC(C){[$][$]CCC(C)C[$],[$]CC(C(C)C)[$],[$]CC(C)(CC)[$][$]}{[>][<][Si](C)(C)O[>][<]}[Si](C)(C)(C) | 10400 |  |  |  | PEP |  |  |  |  | 0.65 | 0.65 |  |  | PDMS |  |  |  |  | 0.35 | 0.35
4446 | 0000-0003-4215-0317 | https://doi.org/10.1002/aic.14023 | lamellar |  | 80 | Sample IL-1, Figure 3 | {[][<]C(=O)C(C)O[>][<]}{[$][$]C\C=C(C)/C[$],[$]C\C=C(C)\C[$],[$]CC(C(C)=C)[$],[$]CC(C)(C=C)[$][]} | 2750 | 3080 | 1.12 | 39 | PLA |  |  |  |  | 0.51 | 0.51 |  |  | PI |  |  |  |  | 0.49 | 0.49
4447 | 0000-0003-4215-0317 | https://doi.org/10.1002/aic.14023 | lamellar |  | 81 |  | {[][<]C(=O)C(C)O[>][<]}{[$][$]C\C=C(C)/C[$],[$]C\C=C(C)\C[$],[$]CC(C(C)=C)[$],[$]CC(C)(C=C)[$][]} | 2750 | 3080 | 1.12 | 39 | PLA |  |  |  |  | 0.51 | 0.51 |  |  | PI |  |  |  |  | 0.49 | 0.49
4448 | 0000-0003-4215-0317 | https://doi.org/10.1002/aic.14023 | lamellar |  | 82 |  | {[][<]C(=O)C(C)O[>][<]}{[$][$]C\C=C(C)/C[$],[$]C\C=C(C)\C[$],[$]CC(C(C)=C)[$],[$]CC(C)(C=C)[$][]} | 2750 | 3080 | 1.12 | 39 | PLA |  |  |  |  | 0.51 | 0.51 |  |  | PI |  |  |  |  | 0.49 | 0.49
4449 | 0000-0003-4215-0317 | https://doi.org/10.1002/aic.14023 | lamellar |  | 83 |  | {[][<]C(=O)C(C)O[>][<]}{[$][$]C\C=C(C)/C[$],[$]C\C=C(C)\C[$],[$]CC(C(C)=C)[$],[$]CC(C)(C=C)[$][]} | 2750 | 3080 | 1.12 | 39 | PLA |  |  |  |  | 0.51 | 0.51 |  |  | PI |  |  |  |  | 0.49 | 0.49
4450 | 0000-0003-4215-0317 | https://doi.org/10.1002/aic.14023 | lamellar |  | 84 |  | {[][<]C(=O)C(C)O[>][<]}{[$][$]C\C=C(C)/C[$],[$]C\C=C(C)\C[$],[$]CC(C(C)=C)[$],[$]CC(C)(C=C)[$][]} | 2750 | 3080 | 1.12 | 39 | PLA |  |  |  |  | 0.51 | 0.51 |  |  | PI |  |  |  |  | 0.49 | 0.49
4451 | 0000-0003-4215-0317 | https://doi.org/10.1002/aic.14023 | lamellar |  | 85 |  | {[][<]C(=O)C(C)O[>][<]}{[$][$]C\C=C(C)/C[$],[$]C\C=C(C)\C[$],[$]CC(C(C)=C)[$],[$]CC(C)(C=C)[$][]} | 2750 | 3080 | 1.12 | 39 | PLA |  |  |  |  | 0.51 | 0.51 |  |  | PI |  |  |  |  | 0.49 | 0.49
4452 | 0000-0003-4215-0317 | https://doi.org/10.1002/aic.14023 | lamellar |  | 86 |  | {[][<]C(=O)C(C)O[>][<]}{[$][$]C\C=C(C)/C[$],[$]C\C=C(C)\C[$],[$]CC(C(C)=C)[$],[$]CC(C)(C=C)[$][]} | 2750 | 3080 | 1.12 | 39 | PLA |  |  |  |  | 0.51 | 0.51 |  |  | PI |  |  |  |  | 0.49 | 0.49
4453 | 0000-0003-4215-0317 | https://doi.org/10.1002/aic.14023 | lamellar |  | 87 |  | {[][<]C(=O)C(C)O[>][<]}{[$][$]C\C=C(C)/C[$],[$]C\C=C(C)\C[$],[$]CC(C(C)=C)[$],[$]CC(C)(C=C)[$][]} | 2750 | 3080 | 1.12 | 39 | PLA |  |  |  |  | 0.51 | 0.51 |  |  | PI |  |  |  |  | 0.49 | 0.49
4454 | 0000-0003-4215-0317 | https://doi.org/10.1002/aic.14023 | lamellar |  | 88 |  | {[][<]C(=O)C(C)O[>][<]}{[$][$]C\C=C(C)/C[$],[$]C\C=C(C)\C[$],[$]CC(C(C)=C)[$],[$]CC(C)(C=C)[$][]} | 2750 | 3080 | 1.12 | 39 | PLA |  |  |  |  | 0.51 | 0.51 |  |  | PI |  |  |  |  | 0.49 | 0.49
4455 | 0000-0003-4215-0317 | https://doi.org/10.1002/aic.14023 | lamellar |  | 89 |  | {[][<]C(=O)C(C)O[>][<]}{[$][$]C\C=C(C)/C[$],[$]C\C=C(C)\C[$],[$]CC(C(C)=C)[$],[$]CC(C)(C=C)[$][]} | 2750 | 3080 | 1.12 | 39 | PLA |  |  |  |  | 0.51 | 0.51 |  |  | PI |  |  |  |  | 0.49 | 0.49
4456 | 0000-0003-4215-0317 | https://doi.org/10.1002/aic.14023 | lamellar |  | 90 |  | {[][<]C(=O)C(C)O[>][<]}{[$][$]C\C=C(C)/C[$],[$]C\C=C(C)\C[$],[$]CC(C(C)=C)[$],[$]CC(C)(C=C)[$][]} | 2750 | 3080 | 1.12 | 39 | PLA |  |  |  |  | 0.51 | 0.51 |  |  | PI |  |  |  |  | 0.49 | 0.49
4457 | 0000-0003-4215-0317 | https://doi.org/10.1002/aic.14023 | lamellar |  | 91 |  | {[][<]C(=O)C(C)O[>][<]}{[$][$]C\C=C(C)/C[$],[$]C\C=C(C)\C[$],[$]CC(C(C)=C)[$],[$]CC(C)(C=C)[$][]} | 2750 | 3080 | 1.12 | 39 | PLA |  |  |  |  | 0.51 | 0.51 |  |  | PI |  |  |  |  | 0.49 | 0.49
4458 | 0000-0003-4215-0317 | https://doi.org/10.1002/aic.14023 | lamellar | disordered | 92 |  | {[][<]C(=O)C(C)O[>][<]}{[$][$]C\C=C(C)/C[$],[$]C\C=C(C)\C[$],[$]CC(C(C)=C)[$],[$]CC(C)(C=C)[$][]} | 2750 | 3080 | 1.12 | 39 | PLA |  |  |  |  | 0.51 | 0.51 |  |  | PI |  |  |  |  | 0.49 | 0.49
4459 | 0000-0003-4215-0317 | https://doi.org/10.1002/aic.14023 | lamellar | disordered | 93 | Tabulated: 93C | {[][<]C(=O)C(C)O[>][<]}{[$][$]C\C=C(C)/C[$],[$]C\C=C(C)\C[$],[$]CC(C(C)=C)[$],[$]CC(C)(C=C)[$][]} | 2750 | 3080 | 1.12 | 39 | PLA |  |  |  |  | 0.51 | 0.51 |  |  | PI |  |  |  |  | 0.49 | 0.49
4460 | 0000-0003-4215-0317 | https://doi.org/10.1002/aic.14023 | disordered |  | 94 |  | {[][<]C(=O)C(C)O[>][<]}{[$][$]C\C=C(C)/C[$],[$]C\C=C(C)\C[$],[$]CC(C(C)=C)[$],[$]CC(C)(C=C)[$][]} | 2750 | 3080 | 1.12 | 39 | PLA |  |  |  |  | 0.51 | 0.51 |  |  | PI |  |  |  |  | 0.49 | 0.49
4461 | 0000-0003-4215-0317 | https://doi.org/10.1002/aic.14023 | disordered |  | 95 |  | {[][<]C(=O)C(C)O[>][<]}{[$][$]C\C=C(C)/C[$],[$]C\C=C(C)\C[$],[$]CC(C(C)=C)[$],[$]CC(C)(C=C)[$][]} | 2750 | 3080 | 1.12 | 39 | PLA |  |  |  |  | 0.51 | 0.51 |  |  | PI |  |  |  |  | 0.49 | 0.49
4462 | 0000-0003-4215-0317 | https://doi.org/10.1002/aic.14023 | cylinder |  | 102 | Sample IL-14, Figure 3 | {[][<]C(=O)C(C)O[>][<]}{[$][$]C\C=C(C)/C[$],[$]C\C=C(C)\C[$],[$]CC(C(C)=C)[$],[$]CC(C)(C=C)[$][]} | 4580 | 5267 | 1.15 | 69 | PLA |  |  |  |  | 0.31 | 0.31 |  |  | PI |  |  |  |  | 0.69 | 0.69
4463 | 0000-0003-4215-0317 | https://doi.org/10.1002/aic.14023 | cylinder |  | 103 |  | {[][<]C(=O)C(C)O[>][<]}{[$][$]C\C=C(C)/C[$],[$]C\C=C(C)\C[$],[$]CC(C(C)=C)[$],[$]CC(C)(C=C)[$][]} | 4580 | 5267 | 1.15 | 69 | PLA |  |  |  |  | 0.31 | 0.31 |  |  | PI |  |  |  |  | 0.69 | 0.69
4464 | 0000-0003-4215-0317 | https://doi.org/10.1002/aic.14023 | cylinder |  | 104 |  | {[][<]C(=O)C(C)O[>][<]}{[$][$]C\C=C(C)/C[$],[$]C\C=C(C)\C[$],[$]CC(C(C)=C)[$],[$]CC(C)(C=C)[$][]} | 4580 | 5267 | 1.15 | 69 | PLA |  |  |  |  | 0.31 | 0.31 |  |  | PI |  |  |  |  | 0.69 | 0.69
4465 | 0000-0003-4215-0317 | https://doi.org/10.1002/aic.14023 | cylinder |  | 105 |  | {[][<]C(=O)C(C)O[>][<]}{[$][$]C\C=C(C)/C[$],[$]C\C=C(C)\C[$],[$]CC(C(C)=C)[$],[$]CC(C)(C=C)[$][]} | 4580 | 5267 | 1.15 | 69 | PLA |  |  |  |  | 0.31 | 0.31 |  |  | PI |  |  |  |  | 0.69 | 0.69
4466 | 0000-0003-4215-0317 | https://doi.org/10.1002/aic.14023 | cylinder |  | 106 |  | {[][<]C(=O)C(C)O[>][<]}{[$][$]C\C=C(C)/C[$],[$]C\C=C(C)\C[$],[$]CC(C(C)=C)[$],[$]CC(C)(C=C)[$][]} | 4580 | 5267 | 1.15 | 69 | PLA |  |  |  |  | 0.31 | 0.31 |  |  | PI |  |  |  |  | 0.69 | 0.69
4467 | 0000-0003-4215-0317 | https://doi.org/10.1002/aic.14023 | cylinder |  | 107 |  | {[][<]C(=O)C(C)O[>][<]}{[$][$]C\C=C(C)/C[$],[$]C\C=C(C)\C[$],[$]CC(C(C)=C)[$],[$]CC(C)(C=C)[$][]} | 4580 | 5267 | 1.15 | 69 | PLA |  |  |  |  | 0.31 | 0.31 |  |  | PI |  |  |  |  | 0.69 | 0.69
4468 | 0000-0003-4215-0317 | https://doi.org/10.1002/aic.14023 | cylinder |  | 108 |  | {[][<]C(=O)C(C)O[>][<]}{[$][$]C\C=C(C)/C[$],[$]C\C=C(C)\C[$],[$]CC(C(C)=C)[$],[$]CC(C)(C=C)[$][]} | 4580 | 5267 | 1.15 | 69 | PLA |  |  |  |  | 0.31 | 0.31 |  |  | PI |  |  |  |  | 0.69 | 0.69
4469 | 0000-0003-4215-0317 | https://doi.org/10.1002/aic.14023 | cylinder |  | 109 |  | {[][<]C(=O)C(C)O[>][<]}{[$][$]C\C=C(C)/C[$],[$]C\C=C(C)\C[$],[$]CC(C(C)=C)[$],[$]CC(C)(C=C)[$][]} | 4580 | 5267 | 1.15 | 69 | PLA |  |  |  |  | 0.31 | 0.31 |  |  | PI |  |  |  |  | 0.69 | 0.69
4470 | 0000-0003-4215-0317 | https://doi.org/10.1002/aic.14023 | cylinder |  | 110 |  | {[][<]C(=O)C(C)O[>][<]}{[$][$]C\C=C(C)/C[$],[$]C\C=C(C)\C[$],[$]CC(C(C)=C)[$],[$]CC(C)(C=C)[$][]} | 4580 | 5267 | 1.15 | 69 | PLA |  |  |  |  | 0.31 | 0.31 |  |  | PI |  |  |  |  | 0.69 | 0.69
4471 | 0000-0003-4215-0317 | https://doi.org/10.1002/aic.14023 | cylinder |  | 111 |  | {[][<]C(=O)C(C)O[>][<]}{[$][$]C\C=C(C)/C[$],[$]C\C=C(C)\C[$],[$]CC(C(C)=C)[$],[$]CC(C)(C=C)[$][]} | 4580 | 5267 | 1.15 | 69 | PLA |  |  |  |  | 0.31 | 0.31 |  |  | PI |  |  |  |  | 0.69 | 0.69
4472 | 0000-0003-4215-0317 | https://doi.org/10.1002/aic.14023 | cylinder |  | 112 |  | {[][<]C(=O)C(C)O[>][<]}{[$][$]C\C=C(C)/C[$],[$]C\C=C(C)\C[$],[$]CC(C(C)=C)[$],[$]CC(C)(C=C)[$][]} | 4580 | 5267 | 1.15 | 69 | PLA |  |  |  |  | 0.31 | 0.31 |  |  | PI |  |  |  |  | 0.69 | 0.69
4473 | 0000-0003-4215-0317 | https://doi.org/10.1002/aic.14023 | cylinder |  | 113 |  | {[][<]C(=O)C(C)O[>][<]}{[$][$]C\C=C(C)/C[$],[$]C\C=C(C)\C[$],[$]CC(C(C)=C)[$],[$]CC(C)(C=C)[$][]} | 4580 | 5267 | 1.15 | 69 | PLA |  |  |  |  | 0.31 | 0.31 |  |  | PI |  |  |  |  | 0.69 | 0.69
4474 | 0000-0003-4215-0317 | https://doi.org/10.1002/aic.14023 | cylinder |  | 114 |  | {[][<]C(=O)C(C)O[>][<]}{[$][$]C\C=C(C)/C[$],[$]C\C=C(C)\C[$],[$]CC(C(C)=C)[$],[$]CC(C)(C=C)[$][]} | 4580 | 5267 | 1.15 | 69 | PLA |  |  |  |  | 0.31 | 0.31 |  |  | PI |  |  |  |  | 0.69 | 0.69
4475 | 0000-0003-4215-0317 | https://doi.org/10.1002/aic.14023 | cylinder |  | 115 |  | {[][<]C(=O)C(C)O[>][<]}{[$][$]C\C=C(C)/C[$],[$]C\C=C(C)\C[$],[$]CC(C(C)=C)[$],[$]CC(C)(C=C)[$][]} | 4580 | 5267 | 1.15 | 69 | PLA |  |  |  |  | 0.31 | 0.31 |  |  | PI |  |  |  |  | 0.69 | 0.69
4476 | 0000-0003-4215-0317 | https://doi.org/10.1002/aic.14023 | cylinder |  | 116 |  | {[][<]C(=O)C(C)O[>][<]}{[$][$]C\C=C(C)/C[$],[$]C\C=C(C)\C[$],[$]CC(C(C)=C)[$],[$]CC(C)(C=C)[$][]} | 4580 | 5267 | 1.15 | 69 | PLA |  |  |  |  | 0.31 | 0.31 |  |  | PI |  |  |  |  | 0.69 | 0.69
4477 | 0000-0003-4215-0317 | https://doi.org/10.1002/aic.14023 | cylinder |  | 117 |  | {[][<]C(=O)C(C)O[>][<]}{[$][$]C\C=C(C)/C[$],[$]C\C=C(C)\C[$],[$]CC(C(C)=C)[$],[$]CC(C)(C=C)[$][]} | 4580 | 5267 | 1.15 | 69 | PLA |  |  |  |  | 0.31 | 0.31 |  |  | PI |  |  |  |  | 0.69 | 0.69
4478 | 0000-0003-4215-0317 | https://doi.org/10.1002/aic.14023 | cylinder |  | 118 |  | {[][<]C(=O)C(C)O[>][<]}{[$][$]C\C=C(C)/C[$],[$]C\C=C(C)\C[$],[$]CC(C(C)=C)[$],[$]CC(C)(C=C)[$][]} | 4580 | 5267 | 1.15 | 69 | PLA |  |  |  |  | 0.31 | 0.31 |  |  | PI |  |  |  |  | 0.69 | 0.69
4479 | 0000-0003-4215-0317 | https://doi.org/10.1002/aic.14023 | cylinder |  | 119 |  | {[][<]C(=O)C(C)O[>][<]}{[$][$]C\C=C(C)/C[$],[$]C\C=C(C)\C[$],[$]CC(C(C)=C)[$],[$]CC(C)(C=C)[$][]} | 4580 | 5267 | 1.15 | 69 | PLA |  |  |  |  | 0.31 | 0.31 |  |  | PI |  |  |  |  | 0.69 | 0.69
4480 | 0000-0003-4215-0317 | https://doi.org/10.1002/aic.14023 | cylinder |  | 120 |  | {[][<]C(=O)C(C)O[>][<]}{[$][$]C\C=C(C)/C[$],[$]C\C=C(C)\C[$],[$]CC(C(C)=C)[$],[$]CC(C)(C=C)[$][]} | 4580 | 5267 | 1.15 | 69 | PLA |  |  |  |  | 0.31 | 0.31 |  |  | PI |  |  |  |  | 0.69 | 0.69
4481 | 0000-0003-4215-0317 | https://doi.org/10.1002/aic.14023 | cylinder |  | 121 |  | {[][<]C(=O)C(C)O[>][<]}{[$][$]C\C=C(C)/C[$],[$]C\C=C(C)\C[$],[$]CC(C(C)=C)[$],[$]CC(C)(C=C)[$][]} | 4580 | 5267 | 1.15 | 69 | PLA |  |  |  |  | 0.31 | 0.31 |  |  | PI |  |  |  |  | 0.69 | 0.69
4482 | 0000-0003-4215-0317 | https://doi.org/10.1002/aic.14023 | cylinder |  | 122 |  | {[][<]C(=O)C(C)O[>][<]}{[$][$]C\C=C(C)/C[$],[$]C\C=C(C)\C[$],[$]CC(C(C)=C)[$],[$]CC(C)(C=C)[$][]} | 4580 | 5267 | 1.15 | 69 | PLA |  |  |  |  | 0.31 | 0.31 |  |  | PI |  |  |  |  | 0.69 | 0.69
4483 | 0000-0003-4215-0317 | https://doi.org/10.1002/aic.14023 | cylinder |  | 123 |  | {[][<]C(=O)C(C)O[>][<]}{[$][$]C\C=C(C)/C[$],[$]C\C=C(C)\C[$],[$]CC(C(C)=C)[$],[$]CC(C)(C=C)[$][]} | 4580 | 5267 | 1.15 | 69 | PLA |  |  |  |  | 0.31 | 0.31 |  |  | PI |  |  |  |  | 0.69 | 0.69
4484 | 0000-0003-4215-0317 | https://doi.org/10.1002/aic.14023 | cylinder |  | 124 |  | {[][<]C(=O)C(C)O[>][<]}{[$][$]C\C=C(C)/C[$],[$]C\C=C(C)\C[$],[$]CC(C(C)=C)[$],[$]CC(C)(C=C)[$][]} | 4580 | 5267 | 1.15 | 69 | PLA |  |  |  |  | 0.31 | 0.31 |  |  | PI |  |  |  |  | 0.69 | 0.69
4485 | 0000-0003-4215-0317 | https://doi.org/10.1002/aic.14023 | cylinder |  | 125 |  | {[][<]C(=O)C(C)O[>][<]}{[$][$]C\C=C(C)/C[$],[$]C\C=C(C)\C[$],[$]CC(C(C)=C)[$],[$]CC(C)(C=C)[$][]} | 4580 | 5267 | 1.15 | 69 | PLA |  |  |  |  | 0.31 | 0.31 |  |  | PI |  |  |  |  | 0.69 | 0.69
4486 | 0000-0003-4215-0317 | https://doi.org/10.1002/aic.14023 | cylinder |  | 126 |  | {[][<]C(=O)C(C)O[>][<]}{[$][$]C\C=C(C)/C[$],[$]C\C=C(C)\C[$],[$]CC(C(C)=C)[$],[$]CC(C)(C=C)[$][]} | 4580 | 5267 | 1.15 | 69 | PLA |  |  |  |  | 0.31 | 0.31 |  |  | PI |  |  |  |  | 0.69 | 0.69
4487 | 0000-0003-4215-0317 | https://doi.org/10.1002/aic.14023 | cylinder |  | 127 |  | {[][<]C(=O)C(C)O[>][<]}{[$][$]C\C=C(C)/C[$],[$]C\C=C(C)\C[$],[$]CC(C(C)=C)[$],[$]CC(C)(C=C)[$][]} | 4580 | 5267 | 1.15 | 69 | PLA |  |  |  |  | 0.31 | 0.31 |  |  | PI |  |  |  |  | 0.69 | 0.69
4488 | 0000-0003-4215-0317 | https://doi.org/10.1002/aic.14023 | cylinder | disordered | 128 |  | {[][<]C(=O)C(C)O[>][<]}{[$][$]C\C=C(C)/C[$],[$]C\C=C(C)\C[$],[$]CC(C(C)=C)[$],[$]CC(C)(C=C)[$][]} | 4580 | 5267 | 1.15 | 69 | PLA |  |  |  |  | 0.31 | 0.31 |  |  | PI |  |  |  |  | 0.69 | 0.69
4489 | 0000-0003-4215-0317 | https://doi.org/10.1002/aic.14023 | cylinder | disordered | 129 |  | {[][<]C(=O)C(C)O[>][<]}{[$][$]C\C=C(C)/C[$],[$]C\C=C(C)\C[$],[$]CC(C(C)=C)[$],[$]CC(C)(C=C)[$][]} | 4580 | 5267 | 1.15 | 69 | PLA |  |  |  |  | 0.31 | 0.31 |  |  | PI |  |  |  |  | 0.69 | 0.69
4490 | 0000-0003-4215-0317 | https://doi.org/10.1002/aic.14023 | cylinder | disordered | 130 | Tabulated: 130C | {[][<]C(=O)C(C)O[>][<]}{[$][$]C\C=C(C)/C[$],[$]C\C=C(C)\C[$],[$]CC(C(C)=C)[$],[$]CC(C)(C=C)[$][]} | 4580 | 5267 | 1.15 | 69 | PLA |  |  |  |  | 0.31 | 0.31 |  |  | PI |  |  |  |  | 0.69 | 0.69
4491 | 0000-0003-4215-0317 | https://doi.org/10.1002/aic.14023 | disordered |  | 131 |  | {[][<]C(=O)C(C)O[>][<]}{[$][$]C\C=C(C)/C[$],[$]C\C=C(C)\C[$],[$]CC(C(C)=C)[$],[$]CC(C)(C=C)[$][]} | 4580 | 5267 | 1.15 | 69 | PLA |  |  |  |  | 0.31 | 0.31 |  |  | PI |  |  |  |  | 0.69 | 0.69
4492 | 0000-0003-4215-0317 | https://doi.org/10.1002/aic.14023 | sigma |  | 20 | Sample IL-15, Figure 3 | {[][<]C(=O)C(C)O[>][<]}{[$][$]C\C=C(C)/C[$],[$]C\C=C(C)\C[$],[$]CC(C(C)=C)[$],[$]CC(C)(C=C)[$][]} | 3890 | 4356.8 | 1.12 | 60 | PLA |  |  |  |  | 0.22 | 0.22 |  |  | PI |  |  |  |  | 0.78 | 0.78
4493 | 0000-0003-4215-0317 | https://doi.org/10.1002/aic.14023 | sigma |  | 21 |  | {[][<]C(=O)C(C)O[>][<]}{[$][$]C\C=C(C)/C[$],[$]C\C=C(C)\C[$],[$]CC(C(C)=C)[$],[$]CC(C)(C=C)[$][]} | 3890 | 4356.8 | 1.12 | 60 | PLA |  |  |  |  | 0.22 | 0.22 |  |  | PI |  |  |  |  | 0.78 | 0.78
4494 | 0000-0003-4215-0317 | https://doi.org/10.1002/aic.14023 | sigma |  | 22 |  | {[][<]C(=O)C(C)O[>][<]}{[$][$]C\C=C(C)/C[$],[$]C\C=C(C)\C[$],[$]CC(C(C)=C)[$],[$]CC(C)(C=C)[$][]} | 3890 | 4356.8 | 1.12 | 60 | PLA |  |  |  |  | 0.22 | 0.22 |  |  | PI |  |  |  |  | 0.78 | 0.78
4495 | 0000-0003-4215-0317 | https://doi.org/10.1002/aic.14023 | sigma |  | 23 |  | {[][<]C(=O)C(C)O[>][<]}{[$][$]C\C=C(C)/C[$],[$]C\C=C(C)\C[$],[$]CC(C(C)=C)[$],[$]CC(C)(C=C)[$][]} | 3890 | 4356.8 | 1.12 | 60 | PLA |  |  |  |  | 0.22 | 0.22 |  |  | PI |  |  |  |  | 0.78 | 0.78
4496 | 0000-0003-4215-0317 | https://doi.org/10.1002/aic.14023 | sigma |  | 24 |  | {[][<]C(=O)C(C)O[>][<]}{[$][$]C\C=C(C)/C[$],[$]C\C=C(C)\C[$],[$]CC(C(C)=C)[$],[$]CC(C)(C=C)[$][]} | 3890 | 4356.8 | 1.12 | 60 | PLA |  |  |  |  | 0.22 | 0.22 |  |  | PI |  |  |  |  | 0.78 | 0.78
4497 | 0000-0003-4215-0317 | https://doi.org/10.1002/aic.14023 | sigma |  | 25 |  | {[][<]C(=O)C(C)O[>][<]}{[$][$]C\C=C(C)/C[$],[$]C\C=C(C)\C[$],[$]CC(C(C)=C)[$],[$]CC(C)(C=C)[$][]} | 3890 | 4356.8 | 1.12 | 60 | PLA |  |  |  |  | 0.22 | 0.22 |  |  | PI |  |  |  |  | 0.78 | 0.78
4498 | 0000-0003-4215-0317 | https://doi.org/10.1002/aic.14023 | sigma | sphere | 26 |  | {[][<]C(=O)C(C)O[>][<]}{[$][$]C\C=C(C)/C[$],[$]C\C=C(C)\C[$],[$]CC(C(C)=C)[$],[$]CC(C)(C=C)[$][]} | 3890 | 4356.8 | 1.12 | 60 | PLA |  |  |  |  | 0.22 | 0.22 |  |  | PI |  |  |  |  | 0.78 | 0.78
4499 | 0000-0003-4215-0317 | https://doi.org/10.1002/aic.14023 | sigma | sphere | 27 | Tabulated: 27C | {[][<]C(=O)C(C)O[>][<]}{[$][$]C\C=C(C)/C[$],[$]C\C=C(C)\C[$],[$]CC(C(C)=C)[$],[$]CC(C)(C=C)[$][]} | 3890 | 4356.8 | 1.12 | 60 | PLA |  |  |  |  | 0.22 | 0.22 |  |  | PI |  |  |  |  | 0.78 | 0.78
4500 | 0000-0003-4215-0317 | https://doi.org/10.1002/aic.14023 | sigma | sphere | 28 |  | {[][<]C(=O)C(C)O[>][<]}{[$][$]C\C=C(C)/C[$],[$]C\C=C(C)\C[$],[$]CC(C(C)=C)[$],[$]CC(C)(C=C)[$][]} | 3890 | 4356.8 | 1.12 | 60 | PLA |  |  |  |  | 0.22 | 0.22 |  |  | PI |  |  |  |  | 0.78 | 0.78
4501 | 0000-0003-4215-0317 | https://doi.org/10.1002/aic.14023 | sphere |  | 29 |  | {[][<]C(=O)C(C)O[>][<]}{[$][$]C\C=C(C)/C[$],[$]C\C=C(C)\C[$],[$]CC(C(C)=C)[$],[$]CC(C)(C=C)[$][]} | 3890 | 4356.8 | 1.12 | 60 | PLA |  |  |  |  | 0.22 | 0.22 |  |  | PI |  |  |  |  | 0.78 | 0.78
4502 | 0000-0003-4215-0317 | https://doi.org/10.1002/aic.14023 | sphere |  | 30 |  | {[][<]C(=O)C(C)O[>][<]}{[$][$]C\C=C(C)/C[$],[$]C\C=C(C)\C[$],[$]CC(C(C)=C)[$],[$]CC(C)(C=C)[$][]} | 3890 | 4356.8 | 1.12 | 60 | PLA |  |  |  |  | 0.22 | 0.22 |  |  | PI |  |  |  |  | 0.78 | 0.78
4503 | 0000-0003-4215-0317 | https://doi.org/10.1002/aic.14023 | sphere |  | 31 |  | {[][<]C(=O)C(C)O[>][<]}{[$][$]C\C=C(C)/C[$],[$]C\C=C(C)\C[$],[$]CC(C(C)=C)[$],[$]CC(C)(C=C)[$][]} | 3890 | 4356.8 | 1.12 | 60 | PLA |  |  |  |  | 0.22 | 0.22 |  |  | PI |  |  |  |  | 0.78 | 0.78
4504 | 0000-0003-4215-0317 | https://doi.org/10.1002/aic.14023 | sphere |  | 32 |  | {[][<]C(=O)C(C)O[>][<]}{[$][$]C\C=C(C)/C[$],[$]C\C=C(C)\C[$],[$]CC(C(C)=C)[$],[$]CC(C)(C=C)[$][]} | 3890 | 4356.8 | 1.12 | 60 | PLA |  |  |  |  | 0.22 | 0.22 |  |  | PI |  |  |  |  | 0.78 | 0.78
4505 | 0000-0003-4215-0317 | https://doi.org/10.1002/aic.14023 | sphere |  | 33 |  | {[][<]C(=O)C(C)O[>][<]}{[$][$]C\C=C(C)/C[$],[$]C\C=C(C)\C[$],[$]CC(C(C)=C)[$],[$]CC(C)(C=C)[$][]} | 3890 | 4356.8 | 1.12 | 60 | PLA |  |  |  |  | 0.22 | 0.22 |  |  | PI |  |  |  |  | 0.78 | 0.78
4506 | 0000-0003-4215-0317 | https://doi.org/10.1002/aic.14023 | sphere |  | 34 |  | {[][<]C(=O)C(C)O[>][<]}{[$][$]C\C=C(C)/C[$],[$]C\C=C(C)\C[$],[$]CC(C(C)=C)[$],[$]CC(C)(C=C)[$][]} | 3890 | 4356.8 | 1.12 | 60 | PLA |  |  |  |  | 0.22 | 0.22 |  |  | PI |  |  |  |  | 0.78 | 0.78
4507 | 0000-0003-4215-0317 | https://doi.org/10.1002/aic.14023 | sphere |  | 35 |  | {[][<]C(=O)C(C)O[>][<]}{[$][$]C\C=C(C)/C[$],[$]C\C=C(C)\C[$],[$]CC(C(C)=C)[$],[$]CC(C)(C=C)[$][]} | 3890 | 4356.8 | 1.12 | 60 | PLA |  |  |  |  | 0.22 | 0.22 |  |  | PI |  |  |  |  | 0.78 | 0.78
4508 | 0000-0003-4215-0317 | https://doi.org/10.1002/aic.14023 | sphere |  | 36 |  | {[][<]C(=O)C(C)O[>][<]}{[$][$]C\C=C(C)/C[$],[$]C\C=C(C)\C[$],[$]CC(C(C)=C)[$],[$]CC(C)(C=C)[$][]} | 3890 | 4356.8 | 1.12 | 60 | PLA |  |  |  |  | 0.22 | 0.22 |  |  | PI |  |  |  |  | 0.78 | 0.78
4509 | 0000-0003-4215-0317 | https://doi.org/10.1002/aic.14023 | sphere |  | 37 |  | {[][<]C(=O)C(C)O[>][<]}{[$][$]C\C=C(C)/C[$],[$]C\C=C(C)\C[$],[$]CC(C(C)=C)[$],[$]CC(C)(C=C)[$][]} | 3890 | 4356.8 | 1.12 | 60 | PLA |  |  |  |  | 0.22 | 0.22 |  |  | PI |  |  |  |  | 0.78 | 0.78
4510 | 0000-0003-4215-0317 | https://doi.org/10.1002/aic.14023 | sphere |  | 38 |  | {[][<]C(=O)C(C)O[>][<]}{[$][$]C\C=C(C)/C[$],[$]C\C=C(C)\C[$],[$]CC(C(C)=C)[$],[$]CC(C)(C=C)[$][]} | 3890 | 4356.8 | 1.12 | 60 | PLA |  |  |  |  | 0.22 | 0.22 |  |  | PI |  |  |  |  | 0.78 | 0.78
4511 | 0000-0003-4215-0317 | https://doi.org/10.1002/aic.14023 | sphere |  | 39 |  | {[][<]C(=O)C(C)O[>][<]}{[$][$]C\C=C(C)/C[$],[$]C\C=C(C)\C[$],[$]CC(C(C)=C)[$],[$]CC(C)(C=C)[$][]} | 3890 | 4356.8 | 1.12 | 60 | PLA |  |  |  |  | 0.22 | 0.22 |  |  | PI |  |  |  |  | 0.78 | 0.78
4512 | 0000-0003-4215-0317 | https://doi.org/10.1002/aic.14023 | sphere |  | 40 |  | {[][<]C(=O)C(C)O[>][<]}{[$][$]C\C=C(C)/C[$],[$]C\C=C(C)\C[$],[$]CC(C(C)=C)[$],[$]CC(C)(C=C)[$][]} | 3890 | 4356.8 | 1.12 | 60 | PLA |  |  |  |  | 0.22 | 0.22 |  |  | PI |  |  |  |  | 0.78 | 0.78
4513 | 0000-0003-4215-0317 | https://doi.org/10.1002/aic.14023 | sphere |  | 41 |  | {[][<]C(=O)C(C)O[>][<]}{[$][$]C\C=C(C)/C[$],[$]C\C=C(C)\C[$],[$]CC(C(C)=C)[$],[$]CC(C)(C=C)[$][]} | 3890 | 4356.8 | 1.12 | 60 | PLA |  |  |  |  | 0.22 | 0.22 |  |  | PI |  |  |  |  | 0.78 | 0.78
4514 | 0000-0003-4215-0317 | https://doi.org/10.1002/aic.14023 | sphere |  | 42 |  | {[][<]C(=O)C(C)O[>][<]}{[$][$]C\C=C(C)/C[$],[$]C\C=C(C)\C[$],[$]CC(C(C)=C)[$],[$]CC(C)(C=C)[$][]} | 3890 | 4356.8 | 1.12 | 60 | PLA |  |  |  |  | 0.22 | 0.22 |  |  | PI |  |  |  |  | 0.78 | 0.78
4515 | 0000-0003-4215-0317 | https://doi.org/10.1002/aic.14023 | sphere |  | 43 |  | {[][<]C(=O)C(C)O[>][<]}{[$][$]C\C=C(C)/C[$],[$]C\C=C(C)\C[$],[$]CC(C(C)=C)[$],[$]CC(C)(C=C)[$][]} | 3890 | 4356.8 | 1.12 | 60 | PLA |  |  |  |  | 0.22 | 0.22 |  |  | PI |  |  |  |  | 0.78 | 0.78
4516 | 0000-0003-4215-0317 | https://doi.org/10.1002/aic.14023 | sphere |  | 44 |  | {[][<]C(=O)C(C)O[>][<]}{[$][$]C\C=C(C)/C[$],[$]C\C=C(C)\C[$],[$]CC(C(C)=C)[$],[$]CC(C)(C=C)[$][]} | 3890 | 4356.8 | 1.12 | 60 | PLA |  |  |  |  | 0.22 | 0.22 |  |  | PI |  |  |  |  | 0.78 | 0.78
4517 | 0000-0003-4215-0317 | https://doi.org/10.1002/aic.14023 | sphere |  | 45 |  | {[][<]C(=O)C(C)O[>][<]}{[$][$]C\C=C(C)/C[$],[$]C\C=C(C)\C[$],[$]CC(C(C)=C)[$],[$]CC(C)(C=C)[$][]} | 3890 | 4356.8 | 1.12 | 60 | PLA |  |  |  |  | 0.22 | 0.22 |  |  | PI |  |  |  |  | 0.78 | 0.78
4518 | 0000-0003-4215-0317 | https://doi.org/10.1002/aic.14023 | sphere | disordered | 46 |  | {[][<]C(=O)C(C)O[>][<]}{[$][$]C\C=C(C)/C[$],[$]C\C=C(C)\C[$],[$]CC(C(C)=C)[$],[$]CC(C)(C=C)[$][]} | 3890 | 4356.8 | 1.12 | 60 | PLA |  |  |  |  | 0.22 | 0.22 |  |  | PI |  |  |  |  | 0.78 | 0.78
4519 | 0000-0003-4215-0317 | https://doi.org/10.1002/aic.14023 | sphere | disordered | 47 |  | {[][<]C(=O)C(C)O[>][<]}{[$][$]C\C=C(C)/C[$],[$]C\C=C(C)\C[$],[$]CC(C(C)=C)[$],[$]CC(C)(C=C)[$][]} | 3890 | 4356.8 | 1.12 | 60 | PLA |  |  |  |  | 0.22 | 0.22 |  |  | PI |  |  |  |  | 0.78 | 0.78
4520 | 0000-0003-4215-0317 | https://doi.org/10.1002/aic.14023 | sphere | disordered | 48 |  | {[][<]C(=O)C(C)O[>][<]}{[$][$]C\C=C(C)/C[$],[$]C\C=C(C)\C[$],[$]CC(C(C)=C)[$],[$]CC(C)(C=C)[$][]} | 3890 | 4356.8 | 1.12 | 60 | PLA |  |  |  |  | 0.22 | 0.22 |  |  | PI |  |  |  |  | 0.78 | 0.78
4521 | 0000-0003-4215-0317 | https://doi.org/10.1002/aic.14023 | disordered |  | 49 |  | {[][<]C(=O)C(C)O[>][<]}{[$][$]C\C=C(C)/C[$],[$]C\C=C(C)\C[$],[$]CC(C(C)=C)[$],[$]CC(C)(C=C)[$][]} | 3890 | 4356.8 | 1.12 | 60 | PLA |  |  |  |  | 0.22 | 0.22 |  |  | PI |  |  |  |  | 0.78 | 0.78
4522 | 0000-0003-4215-0317 | https://doi.org/10.1002/aic.14023 | disordered |  | 50 | Tabulated: 50C | {[][<]C(=O)C(C)O[>][<]}{[$][$]C\C=C(C)/C[$],[$]C\C=C(C)\C[$],[$]CC(C(C)=C)[$],[$]CC(C)(C=C)[$][]} | 3890 | 4356.8 | 1.12 | 60 | PLA |  |  |  |  | 0.22 | 0.22 |  |  | PI |  |  |  |  | 0.78 | 0.78
4523 | 0000-0003-3931-9169 | https://doi.org/10.1021/ma020227+ | lamellar |  | 158.0792 | Sample CE-1, Figure 1 | CCC(C){[$][$]CC(C1CCCCC1)[$][$]}{[$][$]CCCC[$],[$]CC(CC)[$][$]}[H] | 12800 | 13056 | 1.02 | 192 | PVCH |  |  |  |  | 0.54 | 0.54 |  |  | PE |  |  |  |  | 0.46 | 0.46
4524 | 0000-0003-3931-9169 | https://doi.org/10.1021/ma020227+ | lamellar |  | 158.488 | " Isothermal frequency scans taken below the TODT for each specimen showed a nonterminal low-frequency response with G′ ≈ G′′ ∼ ω1/2, which is consistent with the lamellae morphology. Several representative small-angle X-ray scattering (SAXS) measurements (not shown here) confirmed this assessment." | CCC(C){[$][$]CC(C1CCCCC1)[$][$]}{[$][$]CCCC[$],[$]CC(CC)[$][$]}[H] | 12800 | 13056 | 1.02 | 192 | PVCH |  |  |  |  | 0.54 | 0.54 |  |  | PE |  |  |  |  | 0.46 | 0.46
4525 | 0000-0003-3931-9169 | https://doi.org/10.1021/ma020227+ | lamellar |  | 158.8038 |  | CCC(C){[$][$]CC(C1CCCCC1)[$][$]}{[$][$]CCCC[$],[$]CC(CC)[$][$]}[H] | 12800 | 13056 | 1.02 | 192 | PVCH |  |  |  |  | 0.54 | 0.54 |  |  | PE |  |  |  |  | 0.46 | 0.46
4526 | 0000-0003-3931-9169 | https://doi.org/10.1021/ma020227+ | lamellar |  | 159.1801 |  | CCC(C){[$][$]CC(C1CCCCC1)[$][$]}{[$][$]CCCC[$],[$]CC(CC)[$][$]}[H] | 12800 | 13056 | 1.02 | 192 | PVCH |  |  |  |  | 0.54 | 0.54 |  |  | PE |  |  |  |  | 0.46 | 0.46
4527 | 0000-0003-3931-9169 | https://doi.org/10.1021/ma020227+ | lamellar |  | 159.9673 |  | CCC(C){[$][$]CC(C1CCCCC1)[$][$]}{[$][$]CCCC[$],[$]CC(CC)[$][$]}[H] | 12800 | 13056 | 1.02 | 192 | PVCH |  |  |  |  | 0.54 | 0.54 |  |  | PE |  |  |  |  | 0.46 | 0.46
4528 | 0000-0003-3931-9169 | https://doi.org/10.1021/ma020227+ | lamellar |  | 160.6282 |  | CCC(C){[$][$]CC(C1CCCCC1)[$][$]}{[$][$]CCCC[$],[$]CC(CC)[$][$]}[H] | 12800 | 13056 | 1.02 | 192 | PVCH |  |  |  |  | 0.54 | 0.54 |  |  | PE |  |  |  |  | 0.46 | 0.46
4529 | 0000-0003-3931-9169 | https://doi.org/10.1021/ma020227+ | lamellar |  | 161.2584 |  | CCC(C){[$][$]CC(C1CCCCC1)[$][$]}{[$][$]CCCC[$],[$]CC(CC)[$][$]}[H] | 12800 | 13056 | 1.02 | 192 | PVCH |  |  |  |  | 0.54 | 0.54 |  |  | PE |  |  |  |  | 0.46 | 0.46
4530 | 0000-0003-3931-9169 | https://doi.org/10.1021/ma020227+ | lamellar |  | 161.6361 |  | CCC(C){[$][$]CC(C1CCCCC1)[$][$]}{[$][$]CCCC[$],[$]CC(CC)[$][$]}[H] | 12800 | 13056 | 1.02 | 192 | PVCH |  |  |  |  | 0.54 | 0.54 |  |  | PE |  |  |  |  | 0.46 | 0.46
4531 | 0000-0003-3931-9169 | https://doi.org/10.1021/ma020227+ | lamellar |  | 161.9193 |  | CCC(C){[$][$]CC(C1CCCCC1)[$][$]}{[$][$]CCCC[$],[$]CC(CC)[$][$]}[H] | 12800 | 13056 | 1.02 | 192 | PVCH |  |  |  |  | 0.54 | 0.54 |  |  | PE |  |  |  |  | 0.46 | 0.46
4532 | 0000-0003-3931-9169 | https://doi.org/10.1021/ma020227+ | lamellar |  | 162.1717 |  | CCC(C){[$][$]CC(C1CCCCC1)[$][$]}{[$][$]CCCC[$],[$]CC(CC)[$][$]}[H] | 12800 | 13056 | 1.02 | 192 | PVCH |  |  |  |  | 0.54 | 0.54 |  |  | PE |  |  |  |  | 0.46 | 0.46
4533 | 0000-0003-3931-9169 | https://doi.org/10.1021/ma020227+ | lamellar |  | 162.4862 |  | CCC(C){[$][$]CC(C1CCCCC1)[$][$]}{[$][$]CCCC[$],[$]CC(CC)[$][$]}[H] | 12800 | 13056 | 1.02 | 192 | PVCH |  |  |  |  | 0.54 | 0.54 |  |  | PE |  |  |  |  | 0.46 | 0.46
4534 | 0000-0003-3931-9169 | https://doi.org/10.1021/ma020227+ | lamellar |  | 162.8643 |  | CCC(C){[$][$]CC(C1CCCCC1)[$][$]}{[$][$]CCCC[$],[$]CC(CC)[$][$]}[H] | 12800 | 13056 | 1.02 | 192 | PVCH |  |  |  |  | 0.54 | 0.54 |  |  | PE |  |  |  |  | 0.46 | 0.46
4535 | 0000-0003-3931-9169 | https://doi.org/10.1021/ma020227+ | lamellar |  | 163.1166 |  | CCC(C){[$][$]CC(C1CCCCC1)[$][$]}{[$][$]CCCC[$],[$]CC(CC)[$][$]}[H] | 12800 | 13056 | 1.02 | 192 | PVCH |  |  |  |  | 0.54 | 0.54 |  |  | PE |  |  |  |  | 0.46 | 0.46
4536 | 0000-0003-3931-9169 | https://doi.org/10.1021/ma020227+ | lamellar |  | 163.4311 |  | CCC(C){[$][$]CC(C1CCCCC1)[$][$]}{[$][$]CCCC[$],[$]CC(CC)[$][$]}[H] | 12800 | 13056 | 1.02 | 192 | PVCH |  |  |  |  | 0.54 | 0.54 |  |  | PE |  |  |  |  | 0.46 | 0.46
4537 | 0000-0003-3931-9169 | https://doi.org/10.1021/ma020227+ | lamellar |  | 163.7781 |  | CCC(C){[$][$]CC(C1CCCCC1)[$][$]}{[$][$]CCCC[$],[$]CC(CC)[$][$]}[H] | 12800 | 13056 | 1.02 | 192 | PVCH |  |  |  |  | 0.54 | 0.54 |  |  | PE |  |  |  |  | 0.46 | 0.46
4538 | 0000-0003-3931-9169 | https://doi.org/10.1021/ma020227+ | lamellar |  | 163.9982 |  | CCC(C){[$][$]CC(C1CCCCC1)[$][$]}{[$][$]CCCC[$],[$]CC(CC)[$][$]}[H] | 12800 | 13056 | 1.02 | 192 | PVCH |  |  |  |  | 0.54 | 0.54 |  |  | PE |  |  |  |  | 0.46 | 0.46
4539 | 0000-0003-3931-9169 | https://doi.org/10.1021/ma020227+ | lamellar |  | 164.2817 |  | CCC(C){[$][$]CC(C1CCCCC1)[$][$]}{[$][$]CCCC[$],[$]CC(CC)[$][$]}[H] | 12800 | 13056 | 1.02 | 192 | PVCH |  |  |  |  | 0.54 | 0.54 |  |  | PE |  |  |  |  | 0.46 | 0.46
4540 | 0000-0003-3931-9169 | https://doi.org/10.1021/ma020227+ | lamellar |  | 164.565 |  | CCC(C){[$][$]CC(C1CCCCC1)[$][$]}{[$][$]CCCC[$],[$]CC(CC)[$][$]}[H] | 12800 | 13056 | 1.02 | 192 | PVCH |  |  |  |  | 0.54 | 0.54 |  |  | PE |  |  |  |  | 0.46 | 0.46
4541 | 0000-0003-3931-9169 | https://doi.org/10.1021/ma020227+ | lamellar |  | 164.8483 |  | CCC(C){[$][$]CC(C1CCCCC1)[$][$]}{[$][$]CCCC[$],[$]CC(CC)[$][$]}[H] | 12800 | 13056 | 1.02 | 192 | PVCH |  |  |  |  | 0.54 | 0.54 |  |  | PE |  |  |  |  | 0.46 | 0.46
4542 | 0000-0003-3931-9169 | https://doi.org/10.1021/ma020227+ | lamellar |  | 165.1947 |  | CCC(C){[$][$]CC(C1CCCCC1)[$][$]}{[$][$]CCCC[$],[$]CC(CC)[$][$]}[H] | 12800 | 13056 | 1.02 | 192 | PVCH |  |  |  |  | 0.54 | 0.54 |  |  | PE |  |  |  |  | 0.46 | 0.46
4543 | 0000-0003-3931-9169 | https://doi.org/10.1021/ma020227+ | lamellar |  | 165.3837 |  | CCC(C){[$][$]CC(C1CCCCC1)[$][$]}{[$][$]CCCC[$],[$]CC(CC)[$][$]}[H] | 12800 | 13056 | 1.02 | 192 | PVCH |  |  |  |  | 0.54 | 0.54 |  |  | PE |  |  |  |  | 0.46 | 0.46
4544 | 0000-0003-3931-9169 | https://doi.org/10.1021/ma020227+ | lamellar |  | 165.6358 |  | CCC(C){[$][$]CC(C1CCCCC1)[$][$]}{[$][$]CCCC[$],[$]CC(CC)[$][$]}[H] | 12800 | 13056 | 1.02 | 192 | PVCH |  |  |  |  | 0.54 | 0.54 |  |  | PE |  |  |  |  | 0.46 | 0.46
4545 | 0000-0003-3931-9169 | https://doi.org/10.1021/ma020227+ | lamellar |  | 165.7938 |  | CCC(C){[$][$]CC(C1CCCCC1)[$][$]}{[$][$]CCCC[$],[$]CC(CC)[$][$]}[H] | 12800 | 13056 | 1.02 | 192 | PVCH |  |  |  |  | 0.54 | 0.54 |  |  | PE |  |  |  |  | 0.46 | 0.46
4546 | 0000-0003-3931-9169 | https://doi.org/10.1021/ma020227+ | lamellar |  | 165.9824 |  | CCC(C){[$][$]CC(C1CCCCC1)[$][$]}{[$][$]CCCC[$],[$]CC(CC)[$][$]}[H] | 12800 | 13056 | 1.02 | 192 | PVCH |  |  |  |  | 0.54 | 0.54 |  |  | PE |  |  |  |  | 0.46 | 0.46
4547 | 0000-0003-3931-9169 | https://doi.org/10.1021/ma020227+ | lamellar |  | 166.1722 |  | CCC(C){[$][$]CC(C1CCCCC1)[$][$]}{[$][$]CCCC[$],[$]CC(CC)[$][$]}[H] | 12800 | 13056 | 1.02 | 192 | PVCH |  |  |  |  | 0.54 | 0.54 |  |  | PE |  |  |  |  | 0.46 | 0.46
4548 | 0000-0003-3931-9169 | https://doi.org/10.1021/ma020227+ | lamellar |  | 166.4562 |  | CCC(C){[$][$]CC(C1CCCCC1)[$][$]}{[$][$]CCCC[$],[$]CC(CC)[$][$]}[H] | 12800 | 13056 | 1.02 | 192 | PVCH |  |  |  |  | 0.54 | 0.54 |  |  | PE |  |  |  |  | 0.46 | 0.46
4549 | 0000-0003-3931-9169 | https://doi.org/10.1021/ma020227+ | lamellar |  | 166.6134 |  | CCC(C){[$][$]CC(C1CCCCC1)[$][$]}{[$][$]CCCC[$],[$]CC(CC)[$][$]}[H] | 12800 | 13056 | 1.02 | 192 | PVCH |  |  |  |  | 0.54 | 0.54 |  |  | PE |  |  |  |  | 0.46 | 0.46
4550 | 0000-0003-3931-9169 | https://doi.org/10.1021/ma020227+ | lamellar |  | 166.8024 |  | CCC(C){[$][$]CC(C1CCCCC1)[$][$]}{[$][$]CCCC[$],[$]CC(CC)[$][$]}[H] | 12800 | 13056 | 1.02 | 192 | PVCH |  |  |  |  | 0.54 | 0.54 |  |  | PE |  |  |  |  | 0.46 | 0.46
4551 | 0000-0003-3931-9169 | https://doi.org/10.1021/ma020227+ | lamellar |  | 166.9913 |  | CCC(C){[$][$]CC(C1CCCCC1)[$][$]}{[$][$]CCCC[$],[$]CC(CC)[$][$]}[H] | 12800 | 13056 | 1.02 | 192 | PVCH |  |  |  |  | 0.54 | 0.54 |  |  | PE |  |  |  |  | 0.46 | 0.46
4552 | 0000-0003-3931-9169 | https://doi.org/10.1021/ma020227+ | lamellar |  | 167.2122 |  | CCC(C){[$][$]CC(C1CCCCC1)[$][$]}{[$][$]CCCC[$],[$]CC(CC)[$][$]}[H] | 12800 | 13056 | 1.02 | 192 | PVCH |  |  |  |  | 0.54 | 0.54 |  |  | PE |  |  |  |  | 0.46 | 0.46
4553 | 0000-0003-3931-9169 | https://doi.org/10.1021/ma020227+ | lamellar |  | 167.4334 |  | CCC(C){[$][$]CC(C1CCCCC1)[$][$]}{[$][$]CCCC[$],[$]CC(CC)[$][$]}[H] | 12800 | 13056 | 1.02 | 192 | PVCH |  |  |  |  | 0.54 | 0.54 |  |  | PE |  |  |  |  | 0.46 | 0.46
4554 | 0000-0003-3931-9169 | https://doi.org/10.1021/ma020227+ | lamellar |  | 167.5285 |  | CCC(C){[$][$]CC(C1CCCCC1)[$][$]}{[$][$]CCCC[$],[$]CC(CC)[$][$]}[H] | 12800 | 13056 | 1.02 | 192 | PVCH |  |  |  |  | 0.54 | 0.54 |  |  | PE |  |  |  |  | 0.46 | 0.46
4555 | 0000-0003-3931-9169 | https://doi.org/10.1021/ma020227+ | lamellar |  | 167.7497 |  | CCC(C){[$][$]CC(C1CCCCC1)[$][$]}{[$][$]CCCC[$],[$]CC(CC)[$][$]}[H] | 12800 | 13056 | 1.02 | 192 | PVCH |  |  |  |  | 0.54 | 0.54 |  |  | PE |  |  |  |  | 0.46 | 0.46
4556 | 0000-0003-3931-9169 | https://doi.org/10.1021/ma020227+ | lamellar |  | 168.0023 |  | CCC(C){[$][$]CC(C1CCCCC1)[$][$]}{[$][$]CCCC[$],[$]CC(CC)[$][$]}[H] | 12800 | 13056 | 1.02 | 192 | PVCH |  |  |  |  | 0.54 | 0.54 |  |  | PE |  |  |  |  | 0.46 | 0.46
4557 | 0000-0003-3931-9169 | https://doi.org/10.1021/ma020227+ | lamellar |  | 168.2242 |  | CCC(C){[$][$]CC(C1CCCCC1)[$][$]}{[$][$]CCCC[$],[$]CC(CC)[$][$]}[H] | 12800 | 13056 | 1.02 | 192 | PVCH |  |  |  |  | 0.54 | 0.54 |  |  | PE |  |  |  |  | 0.46 | 0.46
4558 | 0000-0003-3931-9169 | https://doi.org/10.1021/ma020227+ | lamellar |  | 168.4786 |  | CCC(C){[$][$]CC(C1CCCCC1)[$][$]}{[$][$]CCCC[$],[$]CC(CC)[$][$]}[H] | 12800 | 13056 | 1.02 | 192 | PVCH |  |  |  |  | 0.54 | 0.54 |  |  | PE |  |  |  |  | 0.46 | 0.46
4559 | 0000-0003-3931-9169 | https://doi.org/10.1021/ma020227+ | lamellar | disordered | 168.6707 | Tabulated: 168C | CCC(C){[$][$]CC(C1CCCCC1)[$][$]}{[$][$]CCCC[$],[$]CC(CC)[$][$]}[H] | 12800 | 13056 | 1.02 | 192 | PVCH |  |  |  |  | 0.54 | 0.54 |  |  | PE |  |  |  |  | 0.46 | 0.46
4560 | 0000-0003-3931-9169 | https://doi.org/10.1021/ma020227+ | lamellar | disordered | 168.9295 |  | CCC(C){[$][$]CC(C1CCCCC1)[$][$]}{[$][$]CCCC[$],[$]CC(CC)[$][$]}[H] | 12800 | 13056 | 1.02 | 192 | PVCH |  |  |  |  | 0.54 | 0.54 |  |  | PE |  |  |  |  | 0.46 | 0.46
4561 | 0000-0003-3931-9169 | https://doi.org/10.1021/ma020227+ | lamellar | disordered | 169.0035 |  | CCC(C){[$][$]CC(C1CCCCC1)[$][$]}{[$][$]CCCC[$],[$]CC(CC)[$][$]}[H] | 12800 | 13056 | 1.02 | 192 | PVCH |  |  |  |  | 0.54 | 0.54 |  |  | PE |  |  |  |  | 0.46 | 0.46
4562 | 0000-0003-3931-9169 | https://doi.org/10.1021/ma020227+ | lamellar | disordered | 169.4314 |  | CCC(C){[$][$]CC(C1CCCCC1)[$][$]}{[$][$]CCCC[$],[$]CC(CC)[$][$]}[H] | 12800 | 13056 | 1.02 | 192 | PVCH |  |  |  |  | 0.54 | 0.54 |  |  | PE |  |  |  |  | 0.46 | 0.46
4563 | 0000-0003-3931-9169 | https://doi.org/10.1021/ma020227+ | lamellar | disordered | 169.4835 |  | CCC(C){[$][$]CC(C1CCCCC1)[$][$]}{[$][$]CCCC[$],[$]CC(CC)[$][$]}[H] | 12800 | 13056 | 1.02 | 192 | PVCH |  |  |  |  | 0.54 | 0.54 |  |  | PE |  |  |  |  | 0.46 | 0.46
4564 | 0000-0003-3931-9169 | https://doi.org/10.1021/ma020227+ | lamellar | disordered | 169.8098 |  | CCC(C){[$][$]CC(C1CCCCC1)[$][$]}{[$][$]CCCC[$],[$]CC(CC)[$][$]}[H] | 12800 | 13056 | 1.02 | 192 | PVCH |  |  |  |  | 0.54 | 0.54 |  |  | PE |  |  |  |  | 0.46 | 0.46
4565 | 0000-0003-3931-9169 | https://doi.org/10.1021/ma020227+ | lamellar | disordered | 169.6884 |  | CCC(C){[$][$]CC(C1CCCCC1)[$][$]}{[$][$]CCCC[$],[$]CC(CC)[$][$]}[H] | 12800 | 13056 | 1.02 | 192 | PVCH |  |  |  |  | 0.54 | 0.54 |  |  | PE |  |  |  |  | 0.46 | 0.46
4566 | 0000-0003-3931-9169 | https://doi.org/10.1021/ma020227+ | lamellar | disordered | 169.848 |  | CCC(C){[$][$]CC(C1CCCCC1)[$][$]}{[$][$]CCCC[$],[$]CC(CC)[$][$]}[H] | 12800 | 13056 | 1.02 | 192 | PVCH |  |  |  |  | 0.54 | 0.54 |  |  | PE |  |  |  |  | 0.46 | 0.46
4567 | 0000-0003-3931-9169 | https://doi.org/10.1021/ma020227+ | lamellar | disordered | 169.8531 |  | CCC(C){[$][$]CC(C1CCCCC1)[$][$]}{[$][$]CCCC[$],[$]CC(CC)[$][$]}[H] | 12800 | 13056 | 1.02 | 192 | PVCH |  |  |  |  | 0.54 | 0.54 |  |  | PE |  |  |  |  | 0.46 | 0.46
4568 | 0000-0003-3931-9169 | https://doi.org/10.1021/ma020227+ | disordered |  | 170.1679 |  | CCC(C){[$][$]CC(C1CCCCC1)[$][$]}{[$][$]CCCC[$],[$]CC(CC)[$][$]}[H] | 12800 | 13056 | 1.02 | 192 | PVCH |  |  |  |  | 0.54 | 0.54 |  |  | PE |  |  |  |  | 0.46 | 0.46
4569 | 0000-0003-3931-9169 | https://doi.org/10.1021/ma020227+ | disordered |  | 170.4194 |  | CCC(C){[$][$]CC(C1CCCCC1)[$][$]}{[$][$]CCCC[$],[$]CC(CC)[$][$]}[H] | 12800 | 13056 | 1.02 | 192 | PVCH |  |  |  |  | 0.54 | 0.54 |  |  | PE |  |  |  |  | 0.46 | 0.46
4570 | 0000-0003-3931-9169 | https://doi.org/10.1021/ma020227+ | disordered |  | 170.4241 |  | CCC(C){[$][$]CC(C1CCCCC1)[$][$]}{[$][$]CCCC[$],[$]CC(CC)[$][$]}[H] | 12800 | 13056 | 1.02 | 192 | PVCH |  |  |  |  | 0.54 | 0.54 |  |  | PE |  |  |  |  | 0.46 | 0.46
4571 | 0000-0003-3931-9169 | https://doi.org/10.1021/ma020227+ | disordered |  | 170.3983 |  | CCC(C){[$][$]CC(C1CCCCC1)[$][$]}{[$][$]CCCC[$],[$]CC(CC)[$][$]}[H] | 12800 | 13056 | 1.02 | 192 | PVCH |  |  |  |  | 0.54 | 0.54 |  |  | PE |  |  |  |  | 0.46 | 0.46
4572 | 0000-0003-3931-9169 | https://doi.org/10.1021/ma020227+ | disordered |  | 170.1939 |  | CCC(C){[$][$]CC(C1CCCCC1)[$][$]}{[$][$]CCCC[$],[$]CC(CC)[$][$]}[H] | 12800 | 13056 | 1.02 | 192 | PVCH |  |  |  |  | 0.54 | 0.54 |  |  | PE |  |  |  |  | 0.46 | 0.46
4573 | 0000-0003-3931-9169 | https://doi.org/10.1021/ma020227+ | disordered |  | 170.6628 |  | CCC(C){[$][$]CC(C1CCCCC1)[$][$]}{[$][$]CCCC[$],[$]CC(CC)[$][$]}[H] | 12800 | 13056 | 1.02 | 192 | PVCH |  |  |  |  | 0.54 | 0.54 |  |  | PE |  |  |  |  | 0.46 | 0.46
4574 | 0000-0003-3931-9169 | https://doi.org/10.1021/ma020227+ | disordered |  | 170.9419 |  | CCC(C){[$][$]CC(C1CCCCC1)[$][$]}{[$][$]CCCC[$],[$]CC(CC)[$][$]}[H] | 12800 | 13056 | 1.02 | 192 | PVCH |  |  |  |  | 0.54 | 0.54 |  |  | PE |  |  |  |  | 0.46 | 0.46
4575 | 0000-0003-3931-9169 | https://doi.org/10.1021/ma020227+ | disordered |  | 171.0747 |  | CCC(C){[$][$]CC(C1CCCCC1)[$][$]}{[$][$]CCCC[$],[$]CC(CC)[$][$]}[H] | 12800 | 13056 | 1.02 | 192 | PVCH |  |  |  |  | 0.54 | 0.54 |  |  | PE |  |  |  |  | 0.46 | 0.46
4576 | 0000-0003-3931-9169 | https://doi.org/10.1021/ma020227+ | disordered |  | 170.7633 |  | CCC(C){[$][$]CC(C1CCCCC1)[$][$]}{[$][$]CCCC[$],[$]CC(CC)[$][$]}[H] | 12800 | 13056 | 1.02 | 192 | PVCH |  |  |  |  | 0.54 | 0.54 |  |  | PE |  |  |  |  | 0.46 | 0.46
4577 | 0000-0003-3931-9169 | https://doi.org/10.1021/ma020227+ | disordered |  | 170.8301 |  | CCC(C){[$][$]CC(C1CCCCC1)[$][$]}{[$][$]CCCC[$],[$]CC(CC)[$][$]}[H] | 12800 | 13056 | 1.02 | 192 | PVCH |  |  |  |  | 0.54 | 0.54 |  |  | PE |  |  |  |  | 0.46 | 0.46
4578 | 0000-0003-3931-9169 | https://doi.org/10.1021/ma020227+ | disordered |  | 171.267 |  | CCC(C){[$][$]CC(C1CCCCC1)[$][$]}{[$][$]CCCC[$],[$]CC(CC)[$][$]}[H] | 12800 | 13056 | 1.02 | 192 | PVCH |  |  |  |  | 0.54 | 0.54 |  |  | PE |  |  |  |  | 0.46 | 0.46
4579 | 0000-0003-3931-9169 | https://doi.org/10.1021/ma020227+ | disordered |  | 171.5456 |  | CCC(C){[$][$]CC(C1CCCCC1)[$][$]}{[$][$]CCCC[$],[$]CC(CC)[$][$]}[H] | 12800 | 13056 | 1.02 | 192 | PVCH |  |  |  |  | 0.54 | 0.54 |  |  | PE |  |  |  |  | 0.46 | 0.46
4580 | 0000-0003-3931-9169 | https://doi.org/10.1021/ma020227+ | disordered |  | 171.8003 |  | CCC(C){[$][$]CC(C1CCCCC1)[$][$]}{[$][$]CCCC[$],[$]CC(CC)[$][$]}[H] | 12800 | 13056 | 1.02 | 192 | PVCH |  |  |  |  | 0.54 | 0.54 |  |  | PE |  |  |  |  | 0.46 | 0.46
4581 | 0000-0003-3931-9169 | https://doi.org/10.1021/ma020227+ | disordered |  | 171.8258 |  | CCC(C){[$][$]CC(C1CCCCC1)[$][$]}{[$][$]CCCC[$],[$]CC(CC)[$][$]}[H] | 12800 | 13056 | 1.02 | 192 | PVCH |  |  |  |  | 0.54 | 0.54 |  |  | PE |  |  |  |  | 0.46 | 0.46
4582 | 0000-0003-3931-9169 | https://doi.org/10.1021/ma020227+ | disordered |  | 172.4594 |  | CCC(C){[$][$]CC(C1CCCCC1)[$][$]}{[$][$]CCCC[$],[$]CC(CC)[$][$]}[H] | 12800 | 13056 | 1.02 | 192 | PVCH |  |  |  |  | 0.54 | 0.54 |  |  | PE |  |  |  |  | 0.46 | 0.46
4583 | 0000-0003-3931-9169 | https://doi.org/10.1021/ma020227+ | disordered |  | 172.1787 |  | CCC(C){[$][$]CC(C1CCCCC1)[$][$]}{[$][$]CCCC[$],[$]CC(CC)[$][$]}[H] | 12800 | 13056 | 1.02 | 192 | PVCH |  |  |  |  | 0.54 | 0.54 |  |  | PE |  |  |  |  | 0.46 | 0.46
4584 | 0000-0003-3931-9169 | https://doi.org/10.1021/ma020227+ | disordered |  | 171.9003 |  | CCC(C){[$][$]CC(C1CCCCC1)[$][$]}{[$][$]CCCC[$],[$]CC(CC)[$][$]}[H] | 12800 | 13056 | 1.02 | 192 | PVCH |  |  |  |  | 0.54 | 0.54 |  |  | PE |  |  |  |  | 0.46 | 0.46
4585 | 0000-0003-3931-9169 | https://doi.org/10.1021/ma020227+ | disordered |  | 171.4325 |  | CCC(C){[$][$]CC(C1CCCCC1)[$][$]}{[$][$]CCCC[$],[$]CC(CC)[$][$]}[H] | 12800 | 13056 | 1.02 | 192 | PVCH |  |  |  |  | 0.54 | 0.54 |  |  | PE |  |  |  |  | 0.46 | 0.46
4586 | 0000-0003-3931-9169 | https://doi.org/10.1021/ma020227+ | disordered |  | 171.5348 |  | CCC(C){[$][$]CC(C1CCCCC1)[$][$]}{[$][$]CCCC[$],[$]CC(CC)[$][$]}[H] | 12800 | 13056 | 1.02 | 192 | PVCH |  |  |  |  | 0.54 | 0.54 |  |  | PE |  |  |  |  | 0.46 | 0.46
4587 | 0000-0003-3931-9169 | https://doi.org/10.1021/ma020227+ | disordered |  | 171.8165 |  | CCC(C){[$][$]CC(C1CCCCC1)[$][$]}{[$][$]CCCC[$],[$]CC(CC)[$][$]}[H] | 12800 | 13056 | 1.02 | 192 | PVCH |  |  |  |  | 0.54 | 0.54 |  |  | PE |  |  |  |  | 0.46 | 0.46
4588 | 0000-0003-3931-9169 | https://doi.org/10.1021/ma020227+ | disordered |  | 172.3465 |  | CCC(C){[$][$]CC(C1CCCCC1)[$][$]}{[$][$]CCCC[$],[$]CC(CC)[$][$]}[H] | 12800 | 13056 | 1.02 | 192 | PVCH |  |  |  |  | 0.54 | 0.54 |  |  | PE |  |  |  |  | 0.46 | 0.46
4589 | 0000-0003-3931-9169 | https://doi.org/10.1021/ma020227+ | disordered |  | 172.3431 |  | CCC(C){[$][$]CC(C1CCCCC1)[$][$]}{[$][$]CCCC[$],[$]CC(CC)[$][$]}[H] | 12800 | 13056 | 1.02 | 192 | PVCH |  |  |  |  | 0.54 | 0.54 |  |  | PE |  |  |  |  | 0.46 | 0.46
4590 | 0000-0003-3931-9169 | https://doi.org/10.1021/ma020227+ | disordered |  | 172.1516 |  | CCC(C){[$][$]CC(C1CCCCC1)[$][$]}{[$][$]CCCC[$],[$]CC(CC)[$][$]}[H] | 12800 | 13056 | 1.02 | 192 | PVCH |  |  |  |  | 0.54 | 0.54 |  |  | PE |  |  |  |  | 0.46 | 0.46
4591 | 0000-0003-3931-9169 | https://doi.org/10.1021/ma020227+ | disordered |  | 172.4658 |  | CCC(C){[$][$]CC(C1CCCCC1)[$][$]}{[$][$]CCCC[$],[$]CC(CC)[$][$]}[H] | 12800 | 13056 | 1.02 | 192 | PVCH |  |  |  |  | 0.54 | 0.54 |  |  | PE |  |  |  |  | 0.46 | 0.46
4592 | 0000-0003-3931-9169 | https://doi.org/10.1021/ma020227+ | disordered |  | 172.9677 |  | CCC(C){[$][$]CC(C1CCCCC1)[$][$]}{[$][$]CCCC[$],[$]CC(CC)[$][$]}[H] | 12800 | 13056 | 1.02 | 192 | PVCH |  |  |  |  | 0.54 | 0.54 |  |  | PE |  |  |  |  | 0.46 | 0.46
4593 | 0000-0003-3931-9169 | https://doi.org/10.1021/ma020227+ | disordered |  | 172.7818 |  | CCC(C){[$][$]CC(C1CCCCC1)[$][$]}{[$][$]CCCC[$],[$]CC(CC)[$][$]}[H] | 12800 | 13056 | 1.02 | 192 | PVCH |  |  |  |  | 0.54 | 0.54 |  |  | PE |  |  |  |  | 0.46 | 0.46
4594 | 0000-0003-3931-9169 | https://doi.org/10.1021/ma020227+ | disordered |  | 173.0064 |  | CCC(C){[$][$]CC(C1CCCCC1)[$][$]}{[$][$]CCCC[$],[$]CC(CC)[$][$]}[H] | 12800 | 13056 | 1.02 | 192 | PVCH |  |  |  |  | 0.54 | 0.54 |  |  | PE |  |  |  |  | 0.46 | 0.46
4595 | 0000-0003-3931-9169 | https://doi.org/10.1021/ma020227+ | disordered |  | 173.3835 |  | CCC(C){[$][$]CC(C1CCCCC1)[$][$]}{[$][$]CCCC[$],[$]CC(CC)[$][$]}[H] | 12800 | 13056 | 1.02 | 192 | PVCH |  |  |  |  | 0.54 | 0.54 |  |  | PE |  |  |  |  | 0.46 | 0.46
4596 | 0000-0003-3931-9169 | https://doi.org/10.1021/ma020227+ | disordered |  | 173.4121 |  | CCC(C){[$][$]CC(C1CCCCC1)[$][$]}{[$][$]CCCC[$],[$]CC(CC)[$][$]}[H] | 12800 | 13056 | 1.02 | 192 | PVCH |  |  |  |  | 0.54 | 0.54 |  |  | PE |  |  |  |  | 0.46 | 0.46
4597 | 0000-0003-3931-9169 | https://doi.org/10.1021/ma020227+ | disordered |  | 172.8259 |  | CCC(C){[$][$]CC(C1CCCCC1)[$][$]}{[$][$]CCCC[$],[$]CC(CC)[$][$]}[H] | 12800 | 13056 | 1.02 | 192 | PVCH |  |  |  |  | 0.54 | 0.54 |  |  | PE |  |  |  |  | 0.46 | 0.46
4598 | 0000-0003-3931-9169 | https://doi.org/10.1021/ma020227+ | disordered |  | 173.2618 |  | CCC(C){[$][$]CC(C1CCCCC1)[$][$]}{[$][$]CCCC[$],[$]CC(CC)[$][$]}[H] | 12800 | 13056 | 1.02 | 192 | PVCH |  |  |  |  | 0.54 | 0.54 |  |  | PE |  |  |  |  | 0.46 | 0.46
4599 | 0000-0003-3931-9169 | https://doi.org/10.1021/ma020227+ | disordered |  | 172.3841 |  | CCC(C){[$][$]CC(C1CCCCC1)[$][$]}{[$][$]CCCC[$],[$]CC(CC)[$][$]}[H] | 12800 | 13056 | 1.02 | 192 | PVCH |  |  |  |  | 0.54 | 0.54 |  |  | PE |  |  |  |  | 0.46 | 0.46
4600 | 0000-0003-3931-9169 | https://doi.org/10.1021/ma020227+ | disordered |  | 173.7948 |  | CCC(C){[$][$]CC(C1CCCCC1)[$][$]}{[$][$]CCCC[$],[$]CC(CC)[$][$]}[H] | 12800 | 13056 | 1.02 | 192 | PVCH |  |  |  |  | 0.54 | 0.54 |  |  | PE |  |  |  |  | 0.46 | 0.46
4601 | 0000-0003-3931-9169 | https://doi.org/10.1021/ma020227+ | disordered |  | 173.5938 |  | CCC(C){[$][$]CC(C1CCCCC1)[$][$]}{[$][$]CCCC[$],[$]CC(CC)[$][$]}[H] | 12800 | 13056 | 1.02 | 192 | PVCH |  |  |  |  | 0.54 | 0.54 |  |  | PE |  |  |  |  | 0.46 | 0.46
4602 | 0000-0003-3931-9169 | https://doi.org/10.1021/ma020227+ | disordered |  | 173.6848 |  | CCC(C){[$][$]CC(C1CCCCC1)[$][$]}{[$][$]CCCC[$],[$]CC(CC)[$][$]}[H] | 12800 | 13056 | 1.02 | 192 | PVCH |  |  |  |  | 0.54 | 0.54 |  |  | PE |  |  |  |  | 0.46 | 0.46
4603 | 0000-0003-3931-9169 | https://doi.org/10.1021/ma020227+ | disordered |  | 173.9345 |  | CCC(C){[$][$]CC(C1CCCCC1)[$][$]}{[$][$]CCCC[$],[$]CC(CC)[$][$]}[H] | 12800 | 13056 | 1.02 | 192 | PVCH |  |  |  |  | 0.54 | 0.54 |  |  | PE |  |  |  |  | 0.46 | 0.46
4604 | 0000-0003-3931-9169 | https://doi.org/10.1021/ma020227+ | disordered |  | 174.2237 |  | CCC(C){[$][$]CC(C1CCCCC1)[$][$]}{[$][$]CCCC[$],[$]CC(CC)[$][$]}[H] | 12800 | 13056 | 1.02 | 192 | PVCH |  |  |  |  | 0.54 | 0.54 |  |  | PE |  |  |  |  | 0.46 | 0.46
4605 | 0000-0003-3931-9169 | https://doi.org/10.1021/ma020227+ | disordered |  | 174.4434 |  | CCC(C){[$][$]CC(C1CCCCC1)[$][$]}{[$][$]CCCC[$],[$]CC(CC)[$][$]}[H] | 12800 | 13056 | 1.02 | 192 | PVCH |  |  |  |  | 0.54 | 0.54 |  |  | PE |  |  |  |  | 0.46 | 0.46
4606 | 0000-0003-3931-9169 | https://doi.org/10.1021/ma020227+ | disordered |  | 175.0988 |  | CCC(C){[$][$]CC(C1CCCCC1)[$][$]}{[$][$]CCCC[$],[$]CC(CC)[$][$]}[H] | 12800 | 13056 | 1.02 | 192 | PVCH |  |  |  |  | 0.54 | 0.54 |  |  | PE |  |  |  |  | 0.46 | 0.46
4607 | 0000-0003-3931-9169 | https://doi.org/10.1021/ma020227+ | disordered |  | 174.2624 |  | CCC(C){[$][$]CC(C1CCCCC1)[$][$]}{[$][$]CCCC[$],[$]CC(CC)[$][$]}[H] | 12800 | 13056 | 1.02 | 192 | PVCH |  |  |  |  | 0.54 | 0.54 |  |  | PE |  |  |  |  | 0.46 | 0.46
4608 | 0000-0003-3931-9169 | https://doi.org/10.1021/ma020227+ | disordered |  | 174.6712 |  | CCC(C){[$][$]CC(C1CCCCC1)[$][$]}{[$][$]CCCC[$],[$]CC(CC)[$][$]}[H] | 12800 | 13056 | 1.02 | 192 | PVCH |  |  |  |  | 0.54 | 0.54 |  |  | PE |  |  |  |  | 0.46 | 0.46
4609 | 0000-0003-3931-9169 | https://doi.org/10.1021/ma020227+ | disordered |  | 174.4222 |  | CCC(C){[$][$]CC(C1CCCCC1)[$][$]}{[$][$]CCCC[$],[$]CC(CC)[$][$]}[H] | 12800 | 13056 | 1.02 | 192 | PVCH |  |  |  |  | 0.54 | 0.54 |  |  | PE |  |  |  |  | 0.46 | 0.46
4610 | 0000-0003-3931-9169 | https://doi.org/10.1021/ma020227+ | disordered |  | 174.1431 |  | CCC(C){[$][$]CC(C1CCCCC1)[$][$]}{[$][$]CCCC[$],[$]CC(CC)[$][$]}[H] | 12800 | 13056 | 1.02 | 192 | PVCH |  |  |  |  | 0.54 | 0.54 |  |  | PE |  |  |  |  | 0.46 | 0.46
4611 | 0000-0003-3931-9169 | https://doi.org/10.1021/ma020227+ | disordered |  | 174.6772 |  | CCC(C){[$][$]CC(C1CCCCC1)[$][$]}{[$][$]CCCC[$],[$]CC(CC)[$][$]}[H] | 12800 | 13056 | 1.02 | 192 | PVCH |  |  |  |  | 0.54 | 0.54 |  |  | PE |  |  |  |  | 0.46 | 0.46
4612 | 0000-0003-3931-9169 | https://doi.org/10.1021/ma020227+ | disordered |  | 174.9762 |  | CCC(C){[$][$]CC(C1CCCCC1)[$][$]}{[$][$]CCCC[$],[$]CC(CC)[$][$]}[H] | 12800 | 13056 | 1.02 | 192 | PVCH |  |  |  |  | 0.54 | 0.54 |  |  | PE |  |  |  |  | 0.46 | 0.46
4613 | 0000-0003-3931-9169 | https://doi.org/10.1021/ma020227+ | disordered |  | 172.8027 |  | CCC(C){[$][$]CC(C1CCCCC1)[$][$]}{[$][$]CCCC[$],[$]CC(CC)[$][$]}[H] | 12800 | 13056 | 1.02 | 192 | PVCH |  |  |  |  | 0.54 | 0.54 |  |  | PE |  |  |  |  | 0.46 | 0.46
4614 | 0000-0003-3931-9169 | https://doi.org/10.1021/ma020227+ | lamellar |  | 164.9796 | Sample CP-2, Figure 1 | CCC(C){[$][$]CC(C1CCCCC1)[$][$]}{[$][$]CCC(C)C[$],[$]CC(C(C)C)[$],[$]CC(C)(CC)[$][$]}[H] | 20100 | 20502 | 1.02 | 312 | PVCH |  |  |  |  | 0.5 | 0.5 |  |  | PEP |  |  |  |  | 0.5 | 0.5
4615 | 0000-0003-3931-9169 | https://doi.org/10.1021/ma020227+ | lamellar |  | 165.2595 |  | CCC(C){[$][$]CC(C1CCCCC1)[$][$]}{[$][$]CCC(C)C[$],[$]CC(C(C)C)[$],[$]CC(C)(CC)[$][$]}[H] | 20100 | 20502 | 1.02 | 312 | PVCH |  |  |  |  | 0.5 | 0.5 |  |  | PEP |  |  |  |  | 0.5 | 0.5
4616 | 0000-0003-3931-9169 | https://doi.org/10.1021/ma020227+ | lamellar |  | 165.5866 |  | CCC(C){[$][$]CC(C1CCCCC1)[$][$]}{[$][$]CCC(C)C[$],[$]CC(C(C)C)[$],[$]CC(C)(CC)[$][$]}[H] | 20100 | 20502 | 1.02 | 312 | PVCH |  |  |  |  | 0.5 | 0.5 |  |  | PEP |  |  |  |  | 0.5 | 0.5
4617 | 0000-0003-3931-9169 | https://doi.org/10.1021/ma020227+ | lamellar |  | 165.7732 |  | CCC(C){[$][$]CC(C1CCCCC1)[$][$]}{[$][$]CCC(C)C[$],[$]CC(C(C)C)[$],[$]CC(C)(CC)[$][$]}[H] | 20100 | 20502 | 1.02 | 312 | PVCH |  |  |  |  | 0.5 | 0.5 |  |  | PEP |  |  |  |  | 0.5 | 0.5
4618 | 0000-0003-3931-9169 | https://doi.org/10.1021/ma020227+ | lamellar |  | 165.867 |  | CCC(C){[$][$]CC(C1CCCCC1)[$][$]}{[$][$]CCC(C)C[$],[$]CC(C(C)C)[$],[$]CC(C)(CC)[$][$]}[H] | 20100 | 20502 | 1.02 | 312 | PVCH |  |  |  |  | 0.5 | 0.5 |  |  | PEP |  |  |  |  | 0.5 | 0.5
4619 | 0000-0003-3931-9169 | https://doi.org/10.1021/ma020227+ | lamellar |  | 166.1935 |  | CCC(C){[$][$]CC(C1CCCCC1)[$][$]}{[$][$]CCC(C)C[$],[$]CC(C(C)C)[$],[$]CC(C)(CC)[$][$]}[H] | 20100 | 20502 | 1.02 | 312 | PVCH |  |  |  |  | 0.5 | 0.5 |  |  | PEP |  |  |  |  | 0.5 | 0.5
4620 | 0000-0003-3931-9169 | https://doi.org/10.1021/ma020227+ | lamellar |  | 166.5201 |  | CCC(C){[$][$]CC(C1CCCCC1)[$][$]}{[$][$]CCC(C)C[$],[$]CC(C(C)C)[$],[$]CC(C)(CC)[$][$]}[H] | 20100 | 20502 | 1.02 | 312 | PVCH |  |  |  |  | 0.5 | 0.5 |  |  | PEP |  |  |  |  | 0.5 | 0.5
4621 | 0000-0003-3931-9169 | https://doi.org/10.1021/ma020227+ | lamellar |  | 166.8005 |  | CCC(C){[$][$]CC(C1CCCCC1)[$][$]}{[$][$]CCC(C)C[$],[$]CC(C(C)C)[$],[$]CC(C)(CC)[$][$]}[H] | 20100 | 20502 | 1.02 | 312 | PVCH |  |  |  |  | 0.5 | 0.5 |  |  | PEP |  |  |  |  | 0.5 | 0.5
4622 | 0000-0003-3931-9169 | https://doi.org/10.1021/ma020227+ | lamellar |  | 167.081 |  | CCC(C){[$][$]CC(C1CCCCC1)[$][$]}{[$][$]CCC(C)C[$],[$]CC(C(C)C)[$],[$]CC(C)(CC)[$][$]}[H] | 20100 | 20502 | 1.02 | 312 | PVCH |  |  |  |  | 0.5 | 0.5 |  |  | PEP |  |  |  |  | 0.5 | 0.5
4623 | 0000-0003-3931-9169 | https://doi.org/10.1021/ma020227+ | lamellar |  | 167.2679 |  | CCC(C){[$][$]CC(C1CCCCC1)[$][$]}{[$][$]CCC(C)C[$],[$]CC(C(C)C)[$],[$]CC(C)(CC)[$][$]}[H] | 20100 | 20502 | 1.02 | 312 | PVCH |  |  |  |  | 0.5 | 0.5 |  |  | PEP |  |  |  |  | 0.5 | 0.5
4624 | 0000-0003-3931-9169 | https://doi.org/10.1021/ma020227+ | lamellar |  | 167.455 |  | CCC(C){[$][$]CC(C1CCCCC1)[$][$]}{[$][$]CCC(C)C[$],[$]CC(C(C)C)[$],[$]CC(C)(CC)[$][$]}[H] | 20100 | 20502 | 1.02 | 312 | PVCH |  |  |  |  | 0.5 | 0.5 |  |  | PEP |  |  |  |  | 0.5 | 0.5
4625 | 0000-0003-3931-9169 | https://doi.org/10.1021/ma020227+ | lamellar |  | 167.7818 |  | CCC(C){[$][$]CC(C1CCCCC1)[$][$]}{[$][$]CCC(C)C[$],[$]CC(C(C)C)[$],[$]CC(C)(CC)[$][$]}[H] | 20100 | 20502 | 1.02 | 312 | PVCH |  |  |  |  | 0.5 | 0.5 |  |  | PEP |  |  |  |  | 0.5 | 0.5
4626 | 0000-0003-3931-9169 | https://doi.org/10.1021/ma020227+ | lamellar |  | 167.9227 |  | CCC(C){[$][$]CC(C1CCCCC1)[$][$]}{[$][$]CCC(C)C[$],[$]CC(C(C)C)[$],[$]CC(C)(CC)[$][$]}[H] | 20100 | 20502 | 1.02 | 312 | PVCH |  |  |  |  | 0.5 | 0.5 |  |  | PEP |  |  |  |  | 0.5 | 0.5
4627 | 0000-0003-3931-9169 | https://doi.org/10.1021/ma020227+ | lamellar |  | 168.1562 |  | CCC(C){[$][$]CC(C1CCCCC1)[$][$]}{[$][$]CCC(C)C[$],[$]CC(C(C)C)[$],[$]CC(C)(CC)[$][$]}[H] | 20100 | 20502 | 1.02 | 312 | PVCH |  |  |  |  | 0.5 | 0.5 |  |  | PEP |  |  |  |  | 0.5 | 0.5
4628 | 0000-0003-3931-9169 | https://doi.org/10.1021/ma020227+ | lamellar |  | 168.4364 |  | CCC(C){[$][$]CC(C1CCCCC1)[$][$]}{[$][$]CCC(C)C[$],[$]CC(C(C)C)[$],[$]CC(C)(CC)[$][$]}[H] | 20100 | 20502 | 1.02 | 312 | PVCH |  |  |  |  | 0.5 | 0.5 |  |  | PEP |  |  |  |  | 0.5 | 0.5
4629 | 0000-0003-3931-9169 | https://doi.org/10.1021/ma020227+ | lamellar |  | 168.7638 |  | CCC(C){[$][$]CC(C1CCCCC1)[$][$]}{[$][$]CCC(C)C[$],[$]CC(C(C)C)[$],[$]CC(C)(CC)[$][$]}[H] | 20100 | 20502 | 1.02 | 312 | PVCH |  |  |  |  | 0.5 | 0.5 |  |  | PEP |  |  |  |  | 0.5 | 0.5
4630 | 0000-0003-3931-9169 | https://doi.org/10.1021/ma020227+ | lamellar |  | 169.0436 |  | CCC(C){[$][$]CC(C1CCCCC1)[$][$]}{[$][$]CCC(C)C[$],[$]CC(C(C)C)[$],[$]CC(C)(CC)[$][$]}[H] | 20100 | 20502 | 1.02 | 312 | PVCH |  |  |  |  | 0.5 | 0.5 |  |  | PEP |  |  |  |  | 0.5 | 0.5
4631 | 0000-0003-3931-9169 | https://doi.org/10.1021/ma020227+ | lamellar |  | 169.2311 |  | CCC(C){[$][$]CC(C1CCCCC1)[$][$]}{[$][$]CCC(C)C[$],[$]CC(C(C)C)[$],[$]CC(C)(CC)[$][$]}[H] | 20100 | 20502 | 1.02 | 312 | PVCH |  |  |  |  | 0.5 | 0.5 |  |  | PEP |  |  |  |  | 0.5 | 0.5
4632 | 0000-0003-3931-9169 | https://doi.org/10.1021/ma020227+ | lamellar |  | 169.3247 |  | CCC(C){[$][$]CC(C1CCCCC1)[$][$]}{[$][$]CCC(C)C[$],[$]CC(C(C)C)[$],[$]CC(C)(CC)[$][$]}[H] | 20100 | 20502 | 1.02 | 312 | PVCH |  |  |  |  | 0.5 | 0.5 |  |  | PEP |  |  |  |  | 0.5 | 0.5
4633 | 0000-0003-3931-9169 | https://doi.org/10.1021/ma020227+ | lamellar |  | 169.6046 |  | CCC(C){[$][$]CC(C1CCCCC1)[$][$]}{[$][$]CCC(C)C[$],[$]CC(C(C)C)[$],[$]CC(C)(CC)[$][$]}[H] | 20100 | 20502 | 1.02 | 312 | PVCH |  |  |  |  | 0.5 | 0.5 |  |  | PEP |  |  |  |  | 0.5 | 0.5
4634 | 0000-0003-3931-9169 | https://doi.org/10.1021/ma020227+ | lamellar |  | 169.8381 |  | CCC(C){[$][$]CC(C1CCCCC1)[$][$]}{[$][$]CCC(C)C[$],[$]CC(C(C)C)[$],[$]CC(C)(CC)[$][$]}[H] | 20100 | 20502 | 1.02 | 312 | PVCH |  |  |  |  | 0.5 | 0.5 |  |  | PEP |  |  |  |  | 0.5 | 0.5
4635 | 0000-0003-3931-9169 | https://doi.org/10.1021/ma020227+ | lamellar |  | 170.1188 |  | CCC(C){[$][$]CC(C1CCCCC1)[$][$]}{[$][$]CCC(C)C[$],[$]CC(C(C)C)[$],[$]CC(C)(CC)[$][$]}[H] | 20100 | 20502 | 1.02 | 312 | PVCH |  |  |  |  | 0.5 | 0.5 |  |  | PEP |  |  |  |  | 0.5 | 0.5
4636 | 0000-0003-3931-9169 | https://doi.org/10.1021/ma020227+ | lamellar |  | 170.3535 |  | CCC(C){[$][$]CC(C1CCCCC1)[$][$]}{[$][$]CCC(C)C[$],[$]CC(C(C)C)[$],[$]CC(C)(CC)[$][$]}[H] | 20100 | 20502 | 1.02 | 312 | PVCH |  |  |  |  | 0.5 | 0.5 |  |  | PEP |  |  |  |  | 0.5 | 0.5
4637 | 0000-0003-3931-9169 | https://doi.org/10.1021/ma020227+ | lamellar |  | 170.5407 |  | CCC(C){[$][$]CC(C1CCCCC1)[$][$]}{[$][$]CCC(C)C[$],[$]CC(C(C)C)[$],[$]CC(C)(CC)[$][$]}[H] | 20100 | 20502 | 1.02 | 312 | PVCH |  |  |  |  | 0.5 | 0.5 |  |  | PEP |  |  |  |  | 0.5 | 0.5
4638 | 0000-0003-3931-9169 | https://doi.org/10.1021/ma020227+ | lamellar |  | 170.7742 |  | CCC(C){[$][$]CC(C1CCCCC1)[$][$]}{[$][$]CCC(C)C[$],[$]CC(C(C)C)[$],[$]CC(C)(CC)[$][$]}[H] | 20100 | 20502 | 1.02 | 312 | PVCH |  |  |  |  | 0.5 | 0.5 |  |  | PEP |  |  |  |  | 0.5 | 0.5
4639 | 0000-0003-3931-9169 | https://doi.org/10.1021/ma020227+ | lamellar |  | 171.1011 |  | CCC(C){[$][$]CC(C1CCCCC1)[$][$]}{[$][$]CCC(C)C[$],[$]CC(C(C)C)[$],[$]CC(C)(CC)[$][$]}[H] | 20100 | 20502 | 1.02 | 312 | PVCH |  |  |  |  | 0.5 | 0.5 |  |  | PEP |  |  |  |  | 0.5 | 0.5
4640 | 0000-0003-3931-9169 | https://doi.org/10.1021/ma020227+ | lamellar |  | 171.2879 |  | CCC(C){[$][$]CC(C1CCCCC1)[$][$]}{[$][$]CCC(C)C[$],[$]CC(C(C)C)[$],[$]CC(C)(CC)[$][$]}[H] | 20100 | 20502 | 1.02 | 312 | PVCH |  |  |  |  | 0.5 | 0.5 |  |  | PEP |  |  |  |  | 0.5 | 0.5
4641 | 0000-0003-3931-9169 | https://doi.org/10.1021/ma020227+ | lamellar |  | 171.4748 |  | CCC(C){[$][$]CC(C1CCCCC1)[$][$]}{[$][$]CCC(C)C[$],[$]CC(C(C)C)[$],[$]CC(C)(CC)[$][$]}[H] | 20100 | 20502 | 1.02 | 312 | PVCH |  |  |  |  | 0.5 | 0.5 |  |  | PEP |  |  |  |  | 0.5 | 0.5
4642 | 0000-0003-3931-9169 | https://doi.org/10.1021/ma020227+ | lamellar |  | 171.7553 |  | CCC(C){[$][$]CC(C1CCCCC1)[$][$]}{[$][$]CCC(C)C[$],[$]CC(C(C)C)[$],[$]CC(C)(CC)[$][$]}[H] | 20100 | 20502 | 1.02 | 312 | PVCH |  |  |  |  | 0.5 | 0.5 |  |  | PEP |  |  |  |  | 0.5 | 0.5
4643 | 0000-0003-3931-9169 | https://doi.org/10.1021/ma020227+ | lamellar |  | 171.8494 |  | CCC(C){[$][$]CC(C1CCCCC1)[$][$]}{[$][$]CCC(C)C[$],[$]CC(C(C)C)[$],[$]CC(C)(CC)[$][$]}[H] | 20100 | 20502 | 1.02 | 312 | PVCH |  |  |  |  | 0.5 | 0.5 |  |  | PEP |  |  |  |  | 0.5 | 0.5
4644 | 0000-0003-3931-9169 | https://doi.org/10.1021/ma020227+ | lamellar |  | 171.9894 |  | CCC(C){[$][$]CC(C1CCCCC1)[$][$]}{[$][$]CCC(C)C[$],[$]CC(C(C)C)[$],[$]CC(C)(CC)[$][$]}[H] | 20100 | 20502 | 1.02 | 312 | PVCH |  |  |  |  | 0.5 | 0.5 |  |  | PEP |  |  |  |  | 0.5 | 0.5
4645 | 0000-0003-3931-9169 | https://doi.org/10.1021/ma020227+ | lamellar |  | 172.2229 |  | CCC(C){[$][$]CC(C1CCCCC1)[$][$]}{[$][$]CCC(C)C[$],[$]CC(C(C)C)[$],[$]CC(C)(CC)[$][$]}[H] | 20100 | 20502 | 1.02 | 312 | PVCH |  |  |  |  | 0.5 | 0.5 |  |  | PEP |  |  |  |  | 0.5 | 0.5
4646 | 0000-0003-3931-9169 | https://doi.org/10.1021/ma020227+ | lamellar |  | 172.5037 |  | CCC(C){[$][$]CC(C1CCCCC1)[$][$]}{[$][$]CCC(C)C[$],[$]CC(C(C)C)[$],[$]CC(C)(CC)[$][$]}[H] | 20100 | 20502 | 1.02 | 312 | PVCH |  |  |  |  | 0.5 | 0.5 |  |  | PEP |  |  |  |  | 0.5 | 0.5
4647 | 0000-0003-3931-9169 | https://doi.org/10.1021/ma020227+ | lamellar |  | 172.6908 |  | CCC(C){[$][$]CC(C1CCCCC1)[$][$]}{[$][$]CCC(C)C[$],[$]CC(C(C)C)[$],[$]CC(C)(CC)[$][$]}[H] | 20100 | 20502 | 1.02 | 312 | PVCH |  |  |  |  | 0.5 | 0.5 |  |  | PEP |  |  |  |  | 0.5 | 0.5
4648 | 0000-0003-3931-9169 | https://doi.org/10.1021/ma020227+ | lamellar |  | 172.9713 |  | CCC(C){[$][$]CC(C1CCCCC1)[$][$]}{[$][$]CCC(C)C[$],[$]CC(C(C)C)[$],[$]CC(C)(CC)[$][$]}[H] | 20100 | 20502 | 1.02 | 312 | PVCH |  |  |  |  | 0.5 | 0.5 |  |  | PEP |  |  |  |  | 0.5 | 0.5
4649 | 0000-0003-3931-9169 | https://doi.org/10.1021/ma020227+ | lamellar |  | 173.2051 |  | CCC(C){[$][$]CC(C1CCCCC1)[$][$]}{[$][$]CCC(C)C[$],[$]CC(C(C)C)[$],[$]CC(C)(CC)[$][$]}[H] | 20100 | 20502 | 1.02 | 312 | PVCH |  |  |  |  | 0.5 | 0.5 |  |  | PEP |  |  |  |  | 0.5 | 0.5
4650 | 0000-0003-3931-9169 | https://doi.org/10.1021/ma020227+ | lamellar |  | 173.4395 |  | CCC(C){[$][$]CC(C1CCCCC1)[$][$]}{[$][$]CCC(C)C[$],[$]CC(C(C)C)[$],[$]CC(C)(CC)[$][$]}[H] | 20100 | 20502 | 1.02 | 312 | PVCH |  |  |  |  | 0.5 | 0.5 |  |  | PEP |  |  |  |  | 0.5 | 0.5
4651 | 0000-0003-3931-9169 | https://doi.org/10.1021/ma020227+ | lamellar |  | 173.5801 |  | CCC(C){[$][$]CC(C1CCCCC1)[$][$]}{[$][$]CCC(C)C[$],[$]CC(C(C)C)[$],[$]CC(C)(CC)[$][$]}[H] | 20100 | 20502 | 1.02 | 312 | PVCH |  |  |  |  | 0.5 | 0.5 |  |  | PEP |  |  |  |  | 0.5 | 0.5
4652 | 0000-0003-3931-9169 | https://doi.org/10.1021/ma020227+ | lamellar |  | 173.9541 |  | CCC(C){[$][$]CC(C1CCCCC1)[$][$]}{[$][$]CCC(C)C[$],[$]CC(C(C)C)[$],[$]CC(C)(CC)[$][$]}[H] | 20100 | 20502 | 1.02 | 312 | PVCH |  |  |  |  | 0.5 | 0.5 |  |  | PEP |  |  |  |  | 0.5 | 0.5
4653 | 0000-0003-3931-9169 | https://doi.org/10.1021/ma020227+ | lamellar |  | 174.1419 |  | CCC(C){[$][$]CC(C1CCCCC1)[$][$]}{[$][$]CCC(C)C[$],[$]CC(C(C)C)[$],[$]CC(C)(CC)[$][$]}[H] | 20100 | 20502 | 1.02 | 312 | PVCH |  |  |  |  | 0.5 | 0.5 |  |  | PEP |  |  |  |  | 0.5 | 0.5
4654 | 0000-0003-3931-9169 | https://doi.org/10.1021/ma020227+ | lamellar |  | 174.4693 |  | CCC(C){[$][$]CC(C1CCCCC1)[$][$]}{[$][$]CCC(C)C[$],[$]CC(C(C)C)[$],[$]CC(C)(CC)[$][$]}[H] | 20100 | 20502 | 1.02 | 312 | PVCH |  |  |  |  | 0.5 | 0.5 |  |  | PEP |  |  |  |  | 0.5 | 0.5
4655 | 0000-0003-3931-9169 | https://doi.org/10.1021/ma020227+ | lamellar |  | 174.6576 |  | CCC(C){[$][$]CC(C1CCCCC1)[$][$]}{[$][$]CCC(C)C[$],[$]CC(C(C)C)[$],[$]CC(C)(CC)[$][$]}[H] | 20100 | 20502 | 1.02 | 312 | PVCH |  |  |  |  | 0.5 | 0.5 |  |  | PEP |  |  |  |  | 0.5 | 0.5
4656 | 0000-0003-3931-9169 | https://doi.org/10.1021/ma020227+ | lamellar |  | 174.9868 |  | CCC(C){[$][$]CC(C1CCCCC1)[$][$]}{[$][$]CCC(C)C[$],[$]CC(C(C)C)[$],[$]CC(C)(CC)[$][$]}[H] | 20100 | 20502 | 1.02 | 312 | PVCH |  |  |  |  | 0.5 | 0.5 |  |  | PEP |  |  |  |  | 0.5 | 0.5
4657 | 0000-0003-3931-9169 | https://doi.org/10.1021/ma020227+ | lamellar | disordered | 175.0822 | Tabulated: 175C | CCC(C){[$][$]CC(C1CCCCC1)[$][$]}{[$][$]CCC(C)C[$],[$]CC(C(C)C)[$],[$]CC(C)(CC)[$][$]}[H] | 20100 | 20502 | 1.02 | 312 | PVCH |  |  |  |  | 0.5 | 0.5 |  |  | PEP |  |  |  |  | 0.5 | 0.5
4658 | 0000-0003-3931-9169 | https://doi.org/10.1021/ma020227+ | lamellar | disordered | 175.3199 |  | CCC(C){[$][$]CC(C1CCCCC1)[$][$]}{[$][$]CCC(C)C[$],[$]CC(C(C)C)[$],[$]CC(C)(CC)[$][$]}[H] | 20100 | 20502 | 1.02 | 312 | PVCH |  |  |  |  | 0.5 | 0.5 |  |  | PEP |  |  |  |  | 0.5 | 0.5
4659 | 0000-0003-3931-9169 | https://doi.org/10.1021/ma020227+ | lamellar | disordered | 175.5611 |  | CCC(C){[$][$]CC(C1CCCCC1)[$][$]}{[$][$]CCC(C)C[$],[$]CC(C(C)C)[$],[$]CC(C)(CC)[$][$]}[H] | 20100 | 20502 | 1.02 | 312 | PVCH |  |  |  |  | 0.5 | 0.5 |  |  | PEP |  |  |  |  | 0.5 | 0.5
4660 | 0000-0003-3931-9169 | https://doi.org/10.1021/ma020227+ | lamellar | disordered | 175.617 |  | CCC(C){[$][$]CC(C1CCCCC1)[$][$]}{[$][$]CCC(C)C[$],[$]CC(C(C)C)[$],[$]CC(C)(CC)[$][$]}[H] | 20100 | 20502 | 1.02 | 312 | PVCH |  |  |  |  | 0.5 | 0.5 |  |  | PEP |  |  |  |  | 0.5 | 0.5
4661 | 0000-0003-3931-9169 | https://doi.org/10.1021/ma020227+ | lamellar | disordered | 175.9554 |  | CCC(C){[$][$]CC(C1CCCCC1)[$][$]}{[$][$]CCC(C)C[$],[$]CC(C(C)C)[$],[$]CC(C)(CC)[$][$]}[H] | 20100 | 20502 | 1.02 | 312 | PVCH |  |  |  |  | 0.5 | 0.5 |  |  | PEP |  |  |  |  | 0.5 | 0.5
4662 | 0000-0003-3931-9169 | https://doi.org/10.1021/ma020227+ | lamellar | disordered | 176.2513 |  | CCC(C){[$][$]CC(C1CCCCC1)[$][$]}{[$][$]CCC(C)C[$],[$]CC(C(C)C)[$],[$]CC(C)(CC)[$][$]}[H] | 20100 | 20502 | 1.02 | 312 | PVCH |  |  |  |  | 0.5 | 0.5 |  |  | PEP |  |  |  |  | 0.5 | 0.5
4663 | 0000-0003-3931-9169 | https://doi.org/10.1021/ma020227+ | lamellar | disordered | 176.4061 |  | CCC(C){[$][$]CC(C1CCCCC1)[$][$]}{[$][$]CCC(C)C[$],[$]CC(C(C)C)[$],[$]CC(C)(CC)[$][$]}[H] | 20100 | 20502 | 1.02 | 312 | PVCH |  |  |  |  | 0.5 | 0.5 |  |  | PEP |  |  |  |  | 0.5 | 0.5
4664 | 0000-0003-3931-9169 | https://doi.org/10.1021/ma020227+ | lamellar | disordered | 176.6981 |  | CCC(C){[$][$]CC(C1CCCCC1)[$][$]}{[$][$]CCC(C)C[$],[$]CC(C(C)C)[$],[$]CC(C)(CC)[$][$]}[H] | 20100 | 20502 | 1.02 | 312 | PVCH |  |  |  |  | 0.5 | 0.5 |  |  | PEP |  |  |  |  | 0.5 | 0.5
4665 | 0000-0003-3931-9169 | https://doi.org/10.1021/ma020227+ | disordered |  | 177.1233 |  | CCC(C){[$][$]CC(C1CCCCC1)[$][$]}{[$][$]CCC(C)C[$],[$]CC(C(C)C)[$],[$]CC(C)(CC)[$][$]}[H] | 20100 | 20502 | 1.02 | 312 | PVCH |  |  |  |  | 0.5 | 0.5 |  |  | PEP |  |  |  |  | 0.5 | 0.5
4666 | 0000-0003-3931-9169 | https://doi.org/10.1021/ma020227+ | disordered |  | 177.0844 |  | CCC(C){[$][$]CC(C1CCCCC1)[$][$]}{[$][$]CCC(C)C[$],[$]CC(C(C)C)[$],[$]CC(C)(CC)[$][$]}[H] | 20100 | 20502 | 1.02 | 312 | PVCH |  |  |  |  | 0.5 | 0.5 |  |  | PEP |  |  |  |  | 0.5 | 0.5
4667 | 0000-0003-3931-9169 | https://doi.org/10.1021/ma020227+ | disordered |  | 176.8134 |  | CCC(C){[$][$]CC(C1CCCCC1)[$][$]}{[$][$]CCC(C)C[$],[$]CC(C(C)C)[$],[$]CC(C)(CC)[$][$]}[H] | 20100 | 20502 | 1.02 | 312 | PVCH |  |  |  |  | 0.5 | 0.5 |  |  | PEP |  |  |  |  | 0.5 | 0.5
4668 | 0000-0003-3931-9169 | https://doi.org/10.1021/ma020227+ | disordered |  | 177.3312 |  | CCC(C){[$][$]CC(C1CCCCC1)[$][$]}{[$][$]CCC(C)C[$],[$]CC(C(C)C)[$],[$]CC(C)(CC)[$][$]}[H] | 20100 | 20502 | 1.02 | 312 | PVCH |  |  |  |  | 0.5 | 0.5 |  |  | PEP |  |  |  |  | 0.5 | 0.5
4669 | 0000-0003-3931-9169 | https://doi.org/10.1021/ma020227+ | disordered |  | 177.445 |  | CCC(C){[$][$]CC(C1CCCCC1)[$][$]}{[$][$]CCC(C)C[$],[$]CC(C(C)C)[$],[$]CC(C)(CC)[$][$]}[H] | 20100 | 20502 | 1.02 | 312 | PVCH |  |  |  |  | 0.5 | 0.5 |  |  | PEP |  |  |  |  | 0.5 | 0.5
4670 | 0000-0003-3931-9169 | https://doi.org/10.1021/ma020227+ | disordered |  | 177.8182 |  | CCC(C){[$][$]CC(C1CCCCC1)[$][$]}{[$][$]CCC(C)C[$],[$]CC(C(C)C)[$],[$]CC(C)(CC)[$][$]}[H] | 20100 | 20502 | 1.02 | 312 | PVCH |  |  |  |  | 0.5 | 0.5 |  |  | PEP |  |  |  |  | 0.5 | 0.5
4671 | 0000-0003-3931-9169 | https://doi.org/10.1021/ma020227+ | disordered |  | 177.5466 |  | CCC(C){[$][$]CC(C1CCCCC1)[$][$]}{[$][$]CCC(C)C[$],[$]CC(C(C)C)[$],[$]CC(C)(CC)[$][$]}[H] | 20100 | 20502 | 1.02 | 312 | PVCH |  |  |  |  | 0.5 | 0.5 |  |  | PEP |  |  |  |  | 0.5 | 0.5
4672 | 0000-0003-3931-9169 | https://doi.org/10.1021/ma020227+ | disordered |  | 178.0083 |  | CCC(C){[$][$]CC(C1CCCCC1)[$][$]}{[$][$]CCC(C)C[$],[$]CC(C(C)C)[$],[$]CC(C)(CC)[$][$]}[H] | 20100 | 20502 | 1.02 | 312 | PVCH |  |  |  |  | 0.5 | 0.5 |  |  | PEP |  |  |  |  | 0.5 | 0.5
4673 | 0000-0003-3931-9169 | https://doi.org/10.1021/ma020227+ | disordered |  | 178.3372 |  | CCC(C){[$][$]CC(C1CCCCC1)[$][$]}{[$][$]CCC(C)C[$],[$]CC(C(C)C)[$],[$]CC(C)(CC)[$][$]}[H] | 20100 | 20502 | 1.02 | 312 | PVCH |  |  |  |  | 0.5 | 0.5 |  |  | PEP |  |  |  |  | 0.5 | 0.5
4674 | 0000-0003-3931-9169 | https://doi.org/10.1021/ma020227+ | disordered |  | 178.7128 |  | CCC(C){[$][$]CC(C1CCCCC1)[$][$]}{[$][$]CCC(C)C[$],[$]CC(C(C)C)[$],[$]CC(C)(CC)[$][$]}[H] | 20100 | 20502 | 1.02 | 312 | PVCH |  |  |  |  | 0.5 | 0.5 |  |  | PEP |  |  |  |  | 0.5 | 0.5
4675 | 0000-0003-3931-9169 | https://doi.org/10.1021/ma020227+ | disordered |  | 177.9688 |  | CCC(C){[$][$]CC(C1CCCCC1)[$][$]}{[$][$]CCC(C)C[$],[$]CC(C(C)C)[$],[$]CC(C)(CC)[$][$]}[H] | 20100 | 20502 | 1.02 | 312 | PVCH |  |  |  |  | 0.5 | 0.5 |  |  | PEP |  |  |  |  | 0.5 | 0.5
4676 | 0000-0003-3931-9169 | https://doi.org/10.1021/ma020227+ | disordered |  | 177.8785 |  | CCC(C){[$][$]CC(C1CCCCC1)[$][$]}{[$][$]CCC(C)C[$],[$]CC(C(C)C)[$],[$]CC(C)(CC)[$][$]}[H] | 20100 | 20502 | 1.02 | 312 | PVCH |  |  |  |  | 0.5 | 0.5 |  |  | PEP |  |  |  |  | 0.5 | 0.5
4677 | 0000-0003-3931-9169 | https://doi.org/10.1021/ma020227+ | disordered |  | 178.5782 |  | CCC(C){[$][$]CC(C1CCCCC1)[$][$]}{[$][$]CCC(C)C[$],[$]CC(C(C)C)[$],[$]CC(C)(CC)[$][$]}[H] | 20100 | 20502 | 1.02 | 312 | PVCH |  |  |  |  | 0.5 | 0.5 |  |  | PEP |  |  |  |  | 0.5 | 0.5
4678 | 0000-0003-3931-9169 | https://doi.org/10.1021/ma020227+ | disordered |  | 178.254 |  | CCC(C){[$][$]CC(C1CCCCC1)[$][$]}{[$][$]CCC(C)C[$],[$]CC(C(C)C)[$],[$]CC(C)(CC)[$][$]}[H] | 20100 | 20502 | 1.02 | 312 | PVCH |  |  |  |  | 0.5 | 0.5 |  |  | PEP |  |  |  |  | 0.5 | 0.5
4679 | 0000-0003-3931-9169 | https://doi.org/10.1021/ma020227+ | disordered |  | 178.4914 |  | CCC(C){[$][$]CC(C1CCCCC1)[$][$]}{[$][$]CCC(C)C[$],[$]CC(C(C)C)[$],[$]CC(C)(CC)[$][$]}[H] | 20100 | 20502 | 1.02 | 312 | PVCH |  |  |  |  | 0.5 | 0.5 |  |  | PEP |  |  |  |  | 0.5 | 0.5
4680 | 0000-0003-3931-9169 | https://doi.org/10.1021/ma020227+ | disordered |  | 178.9222 |  | CCC(C){[$][$]CC(C1CCCCC1)[$][$]}{[$][$]CCC(C)C[$],[$]CC(C(C)C)[$],[$]CC(C)(CC)[$][$]}[H] | 20100 | 20502 | 1.02 | 312 | PVCH |  |  |  |  | 0.5 | 0.5 |  |  | PEP |  |  |  |  | 0.5 | 0.5
4681 | 0000-0003-3931-9169 | https://doi.org/10.1021/ma020227+ | disordered |  | 179.0075 |  | CCC(C){[$][$]CC(C1CCCCC1)[$][$]}{[$][$]CCC(C)C[$],[$]CC(C(C)C)[$],[$]CC(C)(CC)[$][$]}[H] | 20100 | 20502 | 1.02 | 312 | PVCH |  |  |  |  | 0.5 | 0.5 |  |  | PEP |  |  |  |  | 0.5 | 0.5
4682 | 0000-0003-3931-9169 | https://doi.org/10.1021/ma020227+ | disordered |  | 179.285 |  | CCC(C){[$][$]CC(C1CCCCC1)[$][$]}{[$][$]CCC(C)C[$],[$]CC(C(C)C)[$],[$]CC(C)(CC)[$][$]}[H] | 20100 | 20502 | 1.02 | 312 | PVCH |  |  |  |  | 0.5 | 0.5 |  |  | PEP |  |  |  |  | 0.5 | 0.5
4683 | 0000-0003-3931-9169 | https://doi.org/10.1021/ma020227+ | disordered |  | 179.7042 |  | CCC(C){[$][$]CC(C1CCCCC1)[$][$]}{[$][$]CCC(C)C[$],[$]CC(C(C)C)[$],[$]CC(C)(CC)[$][$]}[H] | 20100 | 20502 | 1.02 | 312 | PVCH |  |  |  |  | 0.5 | 0.5 |  |  | PEP |  |  |  |  | 0.5 | 0.5
4684 | 0000-0003-3931-9169 | https://doi.org/10.1021/ma020227+ | disordered |  | 179.0464 |  | CCC(C){[$][$]CC(C1CCCCC1)[$][$]}{[$][$]CCC(C)C[$],[$]CC(C(C)C)[$],[$]CC(C)(CC)[$][$]}[H] | 20100 | 20502 | 1.02 | 312 | PVCH |  |  |  |  | 0.5 | 0.5 |  |  | PEP |  |  |  |  | 0.5 | 0.5
4685 | 0000-0003-3931-9169 | https://doi.org/10.1021/ma020227+ | disordered |  | 180.1656 |  | CCC(C){[$][$]CC(C1CCCCC1)[$][$]}{[$][$]CCC(C)C[$],[$]CC(C(C)C)[$],[$]CC(C)(CC)[$][$]}[H] | 20100 | 20502 | 1.02 | 312 | PVCH |  |  |  |  | 0.5 | 0.5 |  |  | PEP |  |  |  |  | 0.5 | 0.5
4686 | 0000-0003-3931-9169 | https://doi.org/10.1021/ma020227+ | disordered |  | 179.5556 |  | CCC(C){[$][$]CC(C1CCCCC1)[$][$]}{[$][$]CCC(C)C[$],[$]CC(C(C)C)[$],[$]CC(C)(CC)[$][$]}[H] | 20100 | 20502 | 1.02 | 312 | PVCH |  |  |  |  | 0.5 | 0.5 |  |  | PEP |  |  |  |  | 0.5 | 0.5
4687 | 0000-0003-3931-9169 | https://doi.org/10.1021/ma020227+ | disordered |  | 180.1109 |  | CCC(C){[$][$]CC(C1CCCCC1)[$][$]}{[$][$]CCC(C)C[$],[$]CC(C(C)C)[$],[$]CC(C)(CC)[$][$]}[H] | 20100 | 20502 | 1.02 | 312 | PVCH |  |  |  |  | 0.5 | 0.5 |  |  | PEP |  |  |  |  | 0.5 | 0.5
4688 | 0000-0003-3931-9169 | https://doi.org/10.1021/ma020227+ | lamellar |  | 168.6735 | Sample CEE-4, Figure 1 | CCC(C){[$][$]CC(C1CCCCC1)[$][$]}{[$][$]CC(CC)[$],[$]CCCC[$][$]}[H] | 37900 | 38658 | 1.02 | 601 | PVCH |  |  |  |  | 0.48 | 0.48 |  |  | PEE |  |  |  |  | 0.52 | 0.52
4689 | 0000-0003-3931-9169 | https://doi.org/10.1021/ma020227+ | lamellar |  | 168.2051 |  | CCC(C){[$][$]CC(C1CCCCC1)[$][$]}{[$][$]CC(CC)[$],[$]CCCC[$][$]}[H] | 37900 | 38658 | 1.02 | 601 | PVCH |  |  |  |  | 0.48 | 0.48 |  |  | PEE |  |  |  |  | 0.52 | 0.52
4690 | 0000-0003-3931-9169 | https://doi.org/10.1021/ma020227+ | lamellar |  | 168.6661 |  | CCC(C){[$][$]CC(C1CCCCC1)[$][$]}{[$][$]CC(CC)[$],[$]CCCC[$][$]}[H] | 37900 | 38658 | 1.02 | 601 | PVCH |  |  |  |  | 0.48 | 0.48 |  |  | PEE |  |  |  |  | 0.52 | 0.52
4691 | 0000-0003-3931-9169 | https://doi.org/10.1021/ma020227+ | lamellar |  | 169.516 |  | CCC(C){[$][$]CC(C1CCCCC1)[$][$]}{[$][$]CC(CC)[$],[$]CCCC[$][$]}[H] | 37900 | 38658 | 1.02 | 601 | PVCH |  |  |  |  | 0.48 | 0.48 |  |  | PEE |  |  |  |  | 0.52 | 0.52
4692 | 0000-0003-3931-9169 | https://doi.org/10.1021/ma020227+ | lamellar |  | 170.3647 |  | CCC(C){[$][$]CC(C1CCCCC1)[$][$]}{[$][$]CC(CC)[$],[$]CCCC[$][$]}[H] | 37900 | 38658 | 1.02 | 601 | PVCH |  |  |  |  | 0.48 | 0.48 |  |  | PEE |  |  |  |  | 0.52 | 0.52
4693 | 0000-0003-3931-9169 | https://doi.org/10.1021/ma020227+ | lamellar |  | 171.214 |  | CCC(C){[$][$]CC(C1CCCCC1)[$][$]}{[$][$]CC(CC)[$],[$]CCCC[$][$]}[H] | 37900 | 38658 | 1.02 | 601 | PVCH |  |  |  |  | 0.48 | 0.48 |  |  | PEE |  |  |  |  | 0.52 | 0.52
4694 | 0000-0003-3931-9169 | https://doi.org/10.1021/ma020227+ | lamellar |  | 171.6017 |  | CCC(C){[$][$]CC(C1CCCCC1)[$][$]}{[$][$]CC(CC)[$],[$]CCCC[$][$]}[H] | 37900 | 38658 | 1.02 | 601 | PVCH |  |  |  |  | 0.48 | 0.48 |  |  | PEE |  |  |  |  | 0.52 | 0.52
4695 | 0000-0003-3931-9169 | https://doi.org/10.1021/ma020227+ | lamellar |  | 171.9894 |  | CCC(C){[$][$]CC(C1CCCCC1)[$][$]}{[$][$]CC(CC)[$],[$]CCCC[$][$]}[H] | 37900 | 38658 | 1.02 | 601 | PVCH |  |  |  |  | 0.48 | 0.48 |  |  | PEE |  |  |  |  | 0.52 | 0.52
4696 | 0000-0003-3931-9169 | https://doi.org/10.1021/ma020227+ | lamellar |  | 172.3747 |  | CCC(C){[$][$]CC(C1CCCCC1)[$][$]}{[$][$]CC(CC)[$],[$]CCCC[$][$]}[H] | 37900 | 38658 | 1.02 | 601 | PVCH |  |  |  |  | 0.48 | 0.48 |  |  | PEE |  |  |  |  | 0.52 | 0.52
4697 | 0000-0003-3931-9169 | https://doi.org/10.1021/ma020227+ | lamellar |  | 172.6841 |  | CCC(C){[$][$]CC(C1CCCCC1)[$][$]}{[$][$]CC(CC)[$],[$]CCCC[$][$]}[H] | 37900 | 38658 | 1.02 | 601 | PVCH |  |  |  |  | 0.48 | 0.48 |  |  | PEE |  |  |  |  | 0.52 | 0.52
4698 | 0000-0003-3931-9169 | https://doi.org/10.1021/ma020227+ | lamellar |  | 172.9152 |  | CCC(C){[$][$]CC(C1CCCCC1)[$][$]}{[$][$]CC(CC)[$],[$]CCCC[$][$]}[H] | 37900 | 38658 | 1.02 | 601 | PVCH |  |  |  |  | 0.48 | 0.48 |  |  | PEE |  |  |  |  | 0.52 | 0.52
4699 | 0000-0003-3931-9169 | https://doi.org/10.1021/ma020227+ | lamellar |  | 173.3016 |  | CCC(C){[$][$]CC(C1CCCCC1)[$][$]}{[$][$]CC(CC)[$],[$]CCCC[$][$]}[H] | 37900 | 38658 | 1.02 | 601 | PVCH |  |  |  |  | 0.48 | 0.48 |  |  | PEE |  |  |  |  | 0.52 | 0.52
4700 | 0000-0003-3931-9169 | https://doi.org/10.1021/ma020227+ | lamellar |  | 173.6875 |  | CCC(C){[$][$]CC(C1CCCCC1)[$][$]}{[$][$]CC(CC)[$],[$]CCCC[$][$]}[H] | 37900 | 38658 | 1.02 | 601 | PVCH |  |  |  |  | 0.48 | 0.48 |  |  | PEE |  |  |  |  | 0.52 | 0.52
4701 | 0000-0003-3931-9169 | https://doi.org/10.1021/ma020227+ | lamellar |  | 173.9969 |  | CCC(C){[$][$]CC(C1CCCCC1)[$][$]}{[$][$]CC(CC)[$],[$]CCCC[$][$]}[H] | 37900 | 38658 | 1.02 | 601 | PVCH |  |  |  |  | 0.48 | 0.48 |  |  | PEE |  |  |  |  | 0.52 | 0.52
4702 | 0000-0003-3931-9169 | https://doi.org/10.1021/ma020227+ | lamellar |  | 174.3833 |  | CCC(C){[$][$]CC(C1CCCCC1)[$][$]}{[$][$]CC(CC)[$],[$]CCCC[$][$]}[H] | 37900 | 38658 | 1.02 | 601 | PVCH |  |  |  |  | 0.48 | 0.48 |  |  | PEE |  |  |  |  | 0.52 | 0.52
4703 | 0000-0003-3931-9169 | https://doi.org/10.1021/ma020227+ | lamellar |  | 174.6157 |  | CCC(C){[$][$]CC(C1CCCCC1)[$][$]}{[$][$]CC(CC)[$],[$]CCCC[$][$]}[H] | 37900 | 38658 | 1.02 | 601 | PVCH |  |  |  |  | 0.48 | 0.48 |  |  | PEE |  |  |  |  | 0.52 | 0.52
4704 | 0000-0003-3931-9169 | https://doi.org/10.1021/ma020227+ | lamellar |  | 175.0805 |  | CCC(C){[$][$]CC(C1CCCCC1)[$][$]}{[$][$]CC(CC)[$],[$]CCCC[$][$]}[H] | 37900 | 38658 | 1.02 | 601 | PVCH |  |  |  |  | 0.48 | 0.48 |  |  | PEE |  |  |  |  | 0.52 | 0.52
4705 | 0000-0003-3931-9169 | https://doi.org/10.1021/ma020227+ | lamellar |  | 175.2345 |  | CCC(C){[$][$]CC(C1CCCCC1)[$][$]}{[$][$]CC(CC)[$],[$]CCCC[$][$]}[H] | 37900 | 38658 | 1.02 | 601 | PVCH |  |  |  |  | 0.48 | 0.48 |  |  | PEE |  |  |  |  | 0.52 | 0.52
4706 | 0000-0003-3931-9169 | https://doi.org/10.1021/ma020227+ | lamellar |  | 175.5446 |  | CCC(C){[$][$]CC(C1CCCCC1)[$][$]}{[$][$]CC(CC)[$],[$]CCCC[$][$]}[H] | 37900 | 38658 | 1.02 | 601 | PVCH |  |  |  |  | 0.48 | 0.48 |  |  | PEE |  |  |  |  | 0.52 | 0.52
4707 | 0000-0003-3931-9169 | https://doi.org/10.1021/ma020227+ | lamellar |  | 175.7763 |  | CCC(C){[$][$]CC(C1CCCCC1)[$][$]}{[$][$]CC(CC)[$],[$]CCCC[$][$]}[H] | 37900 | 38658 | 1.02 | 601 | PVCH |  |  |  |  | 0.48 | 0.48 |  |  | PEE |  |  |  |  | 0.52 | 0.52
4708 | 0000-0003-3931-9169 | https://doi.org/10.1021/ma020227+ | lamellar |  | 176.0864 |  | CCC(C){[$][$]CC(C1CCCCC1)[$][$]}{[$][$]CC(CC)[$],[$]CCCC[$][$]}[H] | 37900 | 38658 | 1.02 | 601 | PVCH |  |  |  |  | 0.48 | 0.48 |  |  | PEE |  |  |  |  | 0.52 | 0.52
4709 | 0000-0003-3931-9169 | https://doi.org/10.1021/ma020227+ | lamellar |  | 176.5499 |  | CCC(C){[$][$]CC(C1CCCCC1)[$][$]}{[$][$]CC(CC)[$],[$]CCCC[$][$]}[H] | 37900 | 38658 | 1.02 | 601 | PVCH |  |  |  |  | 0.48 | 0.48 |  |  | PEE |  |  |  |  | 0.52 | 0.52
4710 | 0000-0003-3931-9169 | https://doi.org/10.1021/ma020227+ | lamellar |  | 176.7822 |  | CCC(C){[$][$]CC(C1CCCCC1)[$][$]}{[$][$]CC(CC)[$],[$]CCCC[$][$]}[H] | 37900 | 38658 | 1.02 | 601 | PVCH |  |  |  |  | 0.48 | 0.48 |  |  | PEE |  |  |  |  | 0.52 | 0.52
4711 | 0000-0003-3931-9169 | https://doi.org/10.1021/ma020227+ | lamellar |  | 177.014 |  | CCC(C){[$][$]CC(C1CCCCC1)[$][$]}{[$][$]CC(CC)[$],[$]CCCC[$][$]}[H] | 37900 | 38658 | 1.02 | 601 | PVCH |  |  |  |  | 0.48 | 0.48 |  |  | PEE |  |  |  |  | 0.52 | 0.52
4712 | 0000-0003-3931-9169 | https://doi.org/10.1021/ma020227+ | lamellar |  | 177.4781 |  | CCC(C){[$][$]CC(C1CCCCC1)[$][$]}{[$][$]CC(CC)[$],[$]CCCC[$][$]}[H] | 37900 | 38658 | 1.02 | 601 | PVCH |  |  |  |  | 0.48 | 0.48 |  |  | PEE |  |  |  |  | 0.52 | 0.52
4713 | 0000-0003-3931-9169 | https://doi.org/10.1021/ma020227+ | lamellar |  | 177.8646 |  | CCC(C){[$][$]CC(C1CCCCC1)[$][$]}{[$][$]CC(CC)[$],[$]CCCC[$][$]}[H] | 37900 | 38658 | 1.02 | 601 | PVCH |  |  |  |  | 0.48 | 0.48 |  |  | PEE |  |  |  |  | 0.52 | 0.52
4714 | 0000-0003-3931-9169 | https://doi.org/10.1021/ma020227+ | lamellar |  | 178.0193 |  | CCC(C){[$][$]CC(C1CCCCC1)[$][$]}{[$][$]CC(CC)[$],[$]CCCC[$][$]}[H] | 37900 | 38658 | 1.02 | 601 | PVCH |  |  |  |  | 0.48 | 0.48 |  |  | PEE |  |  |  |  | 0.52 | 0.52
4715 | 0000-0003-3931-9169 | https://doi.org/10.1021/ma020227+ | lamellar |  | 178.251 |  | CCC(C){[$][$]CC(C1CCCCC1)[$][$]}{[$][$]CC(CC)[$],[$]CCCC[$][$]}[H] | 37900 | 38658 | 1.02 | 601 | PVCH |  |  |  |  | 0.48 | 0.48 |  |  | PEE |  |  |  |  | 0.52 | 0.52
4716 | 0000-0003-3931-9169 | https://doi.org/10.1021/ma020227+ | lamellar |  | 178.7145 |  | CCC(C){[$][$]CC(C1CCCCC1)[$][$]}{[$][$]CC(CC)[$],[$]CCCC[$][$]}[H] | 37900 | 38658 | 1.02 | 601 | PVCH |  |  |  |  | 0.48 | 0.48 |  |  | PEE |  |  |  |  | 0.52 | 0.52
4717 | 0000-0003-3931-9169 | https://doi.org/10.1021/ma020227+ | lamellar |  | 179.0239 |  | CCC(C){[$][$]CC(C1CCCCC1)[$][$]}{[$][$]CC(CC)[$],[$]CCCC[$][$]}[H] | 37900 | 38658 | 1.02 | 601 | PVCH |  |  |  |  | 0.48 | 0.48 |  |  | PEE |  |  |  |  | 0.52 | 0.52
4718 | 0000-0003-3931-9169 | https://doi.org/10.1021/ma020227+ | lamellar |  | 179.4097 |  | CCC(C){[$][$]CC(C1CCCCC1)[$][$]}{[$][$]CC(CC)[$],[$]CCCC[$][$]}[H] | 37900 | 38658 | 1.02 | 601 | PVCH |  |  |  |  | 0.48 | 0.48 |  |  | PEE |  |  |  |  | 0.52 | 0.52
4719 | 0000-0003-3931-9169 | https://doi.org/10.1021/ma020227+ | lamellar |  | 179.7198 |  | CCC(C){[$][$]CC(C1CCCCC1)[$][$]}{[$][$]CC(CC)[$],[$]CCCC[$][$]}[H] | 37900 | 38658 | 1.02 | 601 | PVCH |  |  |  |  | 0.48 | 0.48 |  |  | PEE |  |  |  |  | 0.52 | 0.52
4720 | 0000-0003-3931-9169 | https://doi.org/10.1021/ma020227+ | lamellar |  | 180.0286 |  | CCC(C){[$][$]CC(C1CCCCC1)[$][$]}{[$][$]CC(CC)[$],[$]CCCC[$][$]}[H] | 37900 | 38658 | 1.02 | 601 | PVCH |  |  |  |  | 0.48 | 0.48 |  |  | PEE |  |  |  |  | 0.52 | 0.52
4721 | 0000-0003-3931-9169 | https://doi.org/10.1021/ma020227+ | lamellar |  | 180.4927 |  | CCC(C){[$][$]CC(C1CCCCC1)[$][$]}{[$][$]CC(CC)[$],[$]CCCC[$][$]}[H] | 37900 | 38658 | 1.02 | 601 | PVCH |  |  |  |  | 0.48 | 0.48 |  |  | PEE |  |  |  |  | 0.52 | 0.52
4722 | 0000-0003-3931-9169 | https://doi.org/10.1021/ma020227+ | lamellar |  | 180.7257 |  | CCC(C){[$][$]CC(C1CCCCC1)[$][$]}{[$][$]CC(CC)[$],[$]CCCC[$][$]}[H] | 37900 | 38658 | 1.02 | 601 | PVCH |  |  |  |  | 0.48 | 0.48 |  |  | PEE |  |  |  |  | 0.52 | 0.52
4723 | 0000-0003-3931-9169 | https://doi.org/10.1021/ma020227+ | lamellar |  | 181.1892 |  | CCC(C){[$][$]CC(C1CCCCC1)[$][$]}{[$][$]CC(CC)[$],[$]CCCC[$][$]}[H] | 37900 | 38658 | 1.02 | 601 | PVCH |  |  |  |  | 0.48 | 0.48 |  |  | PEE |  |  |  |  | 0.52 | 0.52
4724 | 0000-0003-3931-9169 | https://doi.org/10.1021/ma020227+ | lamellar |  | 181.5763 |  | CCC(C){[$][$]CC(C1CCCCC1)[$][$]}{[$][$]CC(CC)[$],[$]CCCC[$][$]}[H] | 37900 | 38658 | 1.02 | 601 | PVCH |  |  |  |  | 0.48 | 0.48 |  |  | PEE |  |  |  |  | 0.52 | 0.52
4725 | 0000-0003-3931-9169 | https://doi.org/10.1021/ma020227+ | lamellar |  | 181.8099 |  | CCC(C){[$][$]CC(C1CCCCC1)[$][$]}{[$][$]CC(CC)[$],[$]CCCC[$][$]}[H] | 37900 | 38658 | 1.02 | 601 | PVCH |  |  |  |  | 0.48 | 0.48 |  |  | PEE |  |  |  |  | 0.52 | 0.52
4726 | 0000-0003-3931-9169 | https://doi.org/10.1021/ma020227+ | lamellar |  | 182.197 |  | CCC(C){[$][$]CC(C1CCCCC1)[$][$]}{[$][$]CC(CC)[$],[$]CCCC[$][$]}[H] | 37900 | 38658 | 1.02 | 601 | PVCH |  |  |  |  | 0.48 | 0.48 |  |  | PEE |  |  |  |  | 0.52 | 0.52
4727 | 0000-0003-3931-9169 | https://doi.org/10.1021/ma020227+ | lamellar |  | 182.5082 |  | CCC(C){[$][$]CC(C1CCCCC1)[$][$]}{[$][$]CC(CC)[$],[$]CCCC[$][$]}[H] | 37900 | 38658 | 1.02 | 601 | PVCH |  |  |  |  | 0.48 | 0.48 |  |  | PEE |  |  |  |  | 0.52 | 0.52
4728 | 0000-0003-3931-9169 | https://doi.org/10.1021/ma020227+ | lamellar |  | 183.3594 |  | CCC(C){[$][$]CC(C1CCCCC1)[$][$]}{[$][$]CC(CC)[$],[$]CCCC[$][$]}[H] | 37900 | 38658 | 1.02 | 601 | PVCH |  |  |  |  | 0.48 | 0.48 |  |  | PEE |  |  |  |  | 0.52 | 0.52
4729 | 0000-0003-3931-9169 | https://doi.org/10.1021/ma020227+ | lamellar |  | 183.3626 |  | CCC(C){[$][$]CC(C1CCCCC1)[$][$]}{[$][$]CC(CC)[$],[$]CCCC[$][$]}[H] | 37900 | 38658 | 1.02 | 601 | PVCH |  |  |  |  | 0.48 | 0.48 |  |  | PEE |  |  |  |  | 0.52 | 0.52
4730 | 0000-0003-3931-9169 | https://doi.org/10.1021/ma020227+ | lamellar |  | 183.7515 |  | CCC(C){[$][$]CC(C1CCCCC1)[$][$]}{[$][$]CC(CC)[$],[$]CCCC[$][$]}[H] | 37900 | 38658 | 1.02 | 601 | PVCH |  |  |  |  | 0.48 | 0.48 |  |  | PEE |  |  |  |  | 0.52 | 0.52
4731 | 0000-0003-3931-9169 | https://doi.org/10.1021/ma020227+ | lamellar | disordered | 184.064 | Tabulated: 184C | CCC(C){[$][$]CC(C1CCCCC1)[$][$]}{[$][$]CC(CC)[$],[$]CCCC[$][$]}[H] | 37900 | 38658 | 1.02 | 601 | PVCH |  |  |  |  | 0.48 | 0.48 |  |  | PEE |  |  |  |  | 0.52 | 0.52
4732 | 0000-0003-3931-9169 | https://doi.org/10.1021/ma020227+ | lamellar | disordered | 184.3026 |  | CCC(C){[$][$]CC(C1CCCCC1)[$][$]}{[$][$]CC(CC)[$],[$]CCCC[$][$]}[H] | 37900 | 38658 | 1.02 | 601 | PVCH |  |  |  |  | 0.48 | 0.48 |  |  | PEE |  |  |  |  | 0.52 | 0.52
4733 | 0000-0003-3931-9169 | https://doi.org/10.1021/ma020227+ | lamellar | disordered | 184.6177 |  | CCC(C){[$][$]CC(C1CCCCC1)[$][$]}{[$][$]CC(CC)[$],[$]CCCC[$][$]}[H] | 37900 | 38658 | 1.02 | 601 | PVCH |  |  |  |  | 0.48 | 0.48 |  |  | PEE |  |  |  |  | 0.52 | 0.52
4734 | 0000-0003-3931-9169 | https://doi.org/10.1021/ma020227+ | lamellar | disordered | 184.937 |  | CCC(C){[$][$]CC(C1CCCCC1)[$][$]}{[$][$]CC(CC)[$],[$]CCCC[$][$]}[H] | 37900 | 38658 | 1.02 | 601 | PVCH |  |  |  |  | 0.48 | 0.48 |  |  | PEE |  |  |  |  | 0.52 | 0.52
4735 | 0000-0003-3931-9169 | https://doi.org/10.1021/ma020227+ | lamellar | disordered | 185.2558 |  | CCC(C){[$][$]CC(C1CCCCC1)[$][$]}{[$][$]CC(CC)[$],[$]CCCC[$][$]}[H] | 37900 | 38658 | 1.02 | 601 | PVCH |  |  |  |  | 0.48 | 0.48 |  |  | PEE |  |  |  |  | 0.52 | 0.52
4736 | 0000-0003-3931-9169 | https://doi.org/10.1021/ma020227+ | lamellar | disordered | 185.6541 |  | CCC(C){[$][$]CC(C1CCCCC1)[$][$]}{[$][$]CC(CC)[$],[$]CCCC[$][$]}[H] | 37900 | 38658 | 1.02 | 601 | PVCH |  |  |  |  | 0.48 | 0.48 |  |  | PEE |  |  |  |  | 0.52 | 0.52
4737 | 0000-0003-3931-9169 | https://doi.org/10.1021/ma020227+ | lamellar | disordered | 186.0555 |  | CCC(C){[$][$]CC(C1CCCCC1)[$][$]}{[$][$]CC(CC)[$],[$]CCCC[$][$]}[H] | 37900 | 38658 | 1.02 | 601 | PVCH |  |  |  |  | 0.48 | 0.48 |  |  | PEE |  |  |  |  | 0.52 | 0.52
4738 | 0000-0003-3931-9169 | https://doi.org/10.1021/ma020227+ | lamellar | disordered | 186.2233 |  | CCC(C){[$][$]CC(C1CCCCC1)[$][$]}{[$][$]CC(CC)[$],[$]CCCC[$][$]}[H] | 37900 | 38658 | 1.02 | 601 | PVCH |  |  |  |  | 0.48 | 0.48 |  |  | PEE |  |  |  |  | 0.52 | 0.52
4739 | 0000-0003-3931-9169 | https://doi.org/10.1021/ma020227+ | lamellar | disordered | 186.6197 |  | CCC(C){[$][$]CC(C1CCCCC1)[$][$]}{[$][$]CC(CC)[$],[$]CCCC[$][$]}[H] | 37900 | 38658 | 1.02 | 601 | PVCH |  |  |  |  | 0.48 | 0.48 |  |  | PEE |  |  |  |  | 0.52 | 0.52
4740 | 0000-0003-3931-9169 | https://doi.org/10.1021/ma020227+ | lamellar | disordered | 186.8583 |  | CCC(C){[$][$]CC(C1CCCCC1)[$][$]}{[$][$]CC(CC)[$],[$]CCCC[$][$]}[H] | 37900 | 38658 | 1.02 | 601 | PVCH |  |  |  |  | 0.48 | 0.48 |  |  | PEE |  |  |  |  | 0.52 | 0.52
4741 | 0000-0003-3931-9169 | https://doi.org/10.1021/ma020227+ | disordered |  | 187.1765 |  | CCC(C){[$][$]CC(C1CCCCC1)[$][$]}{[$][$]CC(CC)[$],[$]CCCC[$][$]}[H] | 37900 | 38658 | 1.02 | 601 | PVCH |  |  |  |  | 0.48 | 0.48 |  |  | PEE |  |  |  |  | 0.52 | 0.52
4742 | 0000-0003-3931-9169 | https://doi.org/10.1021/ma020227+ | disordered |  | 187.6431 |  | CCC(C){[$][$]CC(C1CCCCC1)[$][$]}{[$][$]CC(CC)[$],[$]CCCC[$][$]}[H] | 37900 | 38658 | 1.02 | 601 | PVCH |  |  |  |  | 0.48 | 0.48 |  |  | PEE |  |  |  |  | 0.52 | 0.52
4743 | 0000-0003-3931-9169 | https://doi.org/10.1021/ma020227+ | disordered |  | 188.421 |  | CCC(C){[$][$]CC(C1CCCCC1)[$][$]}{[$][$]CC(CC)[$],[$]CCCC[$][$]}[H] | 37900 | 38658 | 1.02 | 601 | PVCH |  |  |  |  | 0.48 | 0.48 |  |  | PEE |  |  |  |  | 0.52 | 0.52
4744 | 0000-0003-3931-9169 | https://doi.org/10.1021/ma020227+ | disordered |  | 188.6534 |  | CCC(C){[$][$]CC(C1CCCCC1)[$][$]}{[$][$]CC(CC)[$],[$]CCCC[$][$]}[H] | 37900 | 38658 | 1.02 | 601 | PVCH |  |  |  |  | 0.48 | 0.48 |  |  | PEE |  |  |  |  | 0.52 | 0.52
4745 | 0000-0003-3931-9169 | https://doi.org/10.1021/ma020227+ | disordered |  | 189.2741 |  | CCC(C){[$][$]CC(C1CCCCC1)[$][$]}{[$][$]CC(CC)[$],[$]CCCC[$][$]}[H] | 37900 | 38658 | 1.02 | 601 | PVCH |  |  |  |  | 0.48 | 0.48 |  |  | PEE |  |  |  |  | 0.52 | 0.52
4746 | 0000-0003-3931-9169 | https://doi.org/10.1021/ma020227+ | disordered |  | 189.5866 |  | CCC(C){[$][$]CC(C1CCCCC1)[$][$]}{[$][$]CC(CC)[$],[$]CCCC[$][$]}[H] | 37900 | 38658 | 1.02 | 601 | PVCH |  |  |  |  | 0.48 | 0.48 |  |  | PEE |  |  |  |  | 0.52 | 0.52
4747 | 0000-0003-3931-9169 | https://doi.org/10.1021/ma020227+ | disordered |  | 190.1296 |  | CCC(C){[$][$]CC(C1CCCCC1)[$][$]}{[$][$]CC(CC)[$],[$]CCCC[$][$]}[H] | 37900 | 38658 | 1.02 | 601 | PVCH |  |  |  |  | 0.48 | 0.48 |  |  | PEE |  |  |  |  | 0.52 | 0.52
4748 | 0000-0003-3931-9169 | https://doi.org/10.1021/ma020227+ | disordered |  | 190.5931 |  | CCC(C){[$][$]CC(C1CCCCC1)[$][$]}{[$][$]CC(CC)[$],[$]CCCC[$][$]}[H] | 37900 | 38658 | 1.02 | 601 | PVCH |  |  |  |  | 0.48 | 0.48 |  |  | PEE |  |  |  |  | 0.52 | 0.52
4749 | 0000-0003-3931-9169 | https://doi.org/10.1021/ma020227+ | disordered |  | 191.3673 |  | CCC(C){[$][$]CC(C1CCCCC1)[$][$]}{[$][$]CC(CC)[$],[$]CCCC[$][$]}[H] | 37900 | 38658 | 1.02 | 601 | PVCH |  |  |  |  | 0.48 | 0.48 |  |  | PEE |  |  |  |  | 0.52 | 0.52
4750 | 0000-0003-3931-9169 | https://doi.org/10.1021/ma020227+ | disordered |  | 192.2166 |  | CCC(C){[$][$]CC(C1CCCCC1)[$][$]}{[$][$]CC(CC)[$],[$]CCCC[$][$]}[H] | 37900 | 38658 | 1.02 | 601 | PVCH |  |  |  |  | 0.48 | 0.48 |  |  | PEE |  |  |  |  | 0.52 | 0.52
4751 | 0000-0003-3931-9169 | https://doi.org/10.1021/ma020227+ | disordered |  | 192.6857 |  | CCC(C){[$][$]CC(C1CCCCC1)[$][$]}{[$][$]CC(CC)[$],[$]CCCC[$][$]}[H] | 37900 | 38658 | 1.02 | 601 | PVCH |  |  |  |  | 0.48 | 0.48 |  |  | PEE |  |  |  |  | 0.52 | 0.52
4752 | 0000-0003-3931-9169 | https://doi.org/10.1021/ma020227+ | disordered |  | 193.7711 |  | CCC(C){[$][$]CC(C1CCCCC1)[$][$]}{[$][$]CC(CC)[$],[$]CCCC[$][$]}[H] | 37900 | 38658 | 1.02 | 601 | PVCH |  |  |  |  | 0.48 | 0.48 |  |  | PEE |  |  |  |  | 0.52 | 0.52
4753 | 0000-0003-3931-9169 | https://doi.org/10.1021/ma020227+ | disordered |  | 194.0079 |  | CCC(C){[$][$]CC(C1CCCCC1)[$][$]}{[$][$]CC(CC)[$],[$]CCCC[$][$]}[H] | 37900 | 38658 | 1.02 | 601 | PVCH |  |  |  |  | 0.48 | 0.48 |  |  | PEE |  |  |  |  | 0.52 | 0.52
4754 | 0000-0003-3931-9169 | https://doi.org/10.1021/ma020227+ | disordered |  | 194.3179 |  | CCC(C){[$][$]CC(C1CCCCC1)[$][$]}{[$][$]CC(CC)[$],[$]CCCC[$][$]}[H] | 37900 | 38658 | 1.02 | 601 | PVCH |  |  |  |  | 0.48 | 0.48 |  |  | PEE |  |  |  |  | 0.52 | 0.52
4755 | 0000-0003-3931-9169 | https://doi.org/10.1021/ma020227+ | disordered |  | 194.7827 |  | CCC(C){[$][$]CC(C1CCCCC1)[$][$]}{[$][$]CC(CC)[$],[$]CCCC[$][$]}[H] | 37900 | 38658 | 1.02 | 601 | PVCH |  |  |  |  | 0.48 | 0.48 |  |  | PEE |  |  |  |  | 0.52 | 0.52
4756 | 0000-0003-3931-9169 | https://doi.org/10.1021/ma020227+ | disordered |  | 195.0908 |  | CCC(C){[$][$]CC(C1CCCCC1)[$][$]}{[$][$]CC(CC)[$],[$]CCCC[$][$]}[H] | 37900 | 38658 | 1.02 | 601 | PVCH |  |  |  |  | 0.48 | 0.48 |  |  | PEE |  |  |  |  | 0.52 | 0.52
4757 | 0000-0003-3931-9169 | https://doi.org/10.1021/ma020227+ | disordered |  | 195.3288 |  | CCC(C){[$][$]CC(C1CCCCC1)[$][$]}{[$][$]CC(CC)[$],[$]CCCC[$][$]}[H] | 37900 | 38658 | 1.02 | 601 | PVCH |  |  |  |  | 0.48 | 0.48 |  |  | PEE |  |  |  |  | 0.52 | 0.52
4758 | 0000-0003-3931-9169 | https://doi.org/10.1021/ma020227+ | disordered |  | 195.637 |  | CCC(C){[$][$]CC(C1CCCCC1)[$][$]}{[$][$]CC(CC)[$],[$]CCCC[$][$]}[H] | 37900 | 38658 | 1.02 | 601 | PVCH |  |  |  |  | 0.48 | 0.48 |  |  | PEE |  |  |  |  | 0.52 | 0.52
4759 | 0000-0003-3931-9169 | https://doi.org/10.1021/ma020227+ | disordered |  | 196.1788 |  | CCC(C){[$][$]CC(C1CCCCC1)[$][$]}{[$][$]CC(CC)[$],[$]CCCC[$][$]}[H] | 37900 | 38658 | 1.02 | 601 | PVCH |  |  |  |  | 0.48 | 0.48 |  |  | PEE |  |  |  |  | 0.52 | 0.52
4760 | 0000-0003-3931-9169 | https://doi.org/10.1021/ma020227+ | disordered |  | 196.1713 |  | CCC(C){[$][$]CC(C1CCCCC1)[$][$]}{[$][$]CC(CC)[$],[$]CCCC[$][$]}[H] | 37900 | 38658 | 1.02 | 601 | PVCH |  |  |  |  | 0.48 | 0.48 |  |  | PEE |  |  |  |  | 0.52 | 0.52
4761 | 0000-0003-3931-9169 | https://doi.org/10.1021/ma020227+ | disordered |  | 196.4882 |  | CCC(C){[$][$]CC(C1CCCCC1)[$][$]}{[$][$]CC(CC)[$],[$]CCCC[$][$]}[H] | 37900 | 38658 | 1.02 | 601 | PVCH |  |  |  |  | 0.48 | 0.48 |  |  | PEE |  |  |  |  | 0.52 | 0.52
4762 | 0000-0003-3931-9169 | https://doi.org/10.1021/ma020227+ | disordered |  | 196.2614 |  | CCC(C){[$][$]CC(C1CCCCC1)[$][$]}{[$][$]CC(CC)[$],[$]CCCC[$][$]}[H] | 37900 | 38658 | 1.02 | 601 | PVCH |  |  |  |  | 0.48 | 0.48 |  |  | PEE |  |  |  |  | 0.52 | 0.52
4763 | 0000-0003-3931-9169 | https://doi.org/10.1021/ma020227+ | disordered |  | 196.4217 |  | CCC(C){[$][$]CC(C1CCCCC1)[$][$]}{[$][$]CC(CC)[$],[$]CCCC[$][$]}[H] | 37900 | 38658 | 1.02 | 601 | PVCH |  |  |  |  | 0.48 | 0.48 |  |  | PEE |  |  |  |  | 0.52 | 0.52
4764 | 0000-0003-3931-9169 | https://doi.org/10.1021/ma020227+ | disordered |  | 196.802 |  | CCC(C){[$][$]CC(C1CCCCC1)[$][$]}{[$][$]CC(CC)[$],[$]CCCC[$][$]}[H] | 37900 | 38658 | 1.02 | 601 | PVCH |  |  |  |  | 0.48 | 0.48 |  |  | PEE |  |  |  |  | 0.52 | 0.52
4765 | 0000-0003-3931-9169 | https://doi.org/10.1021/ma020227+ | disordered |  | 196.9498 |  | CCC(C){[$][$]CC(C1CCCCC1)[$][$]}{[$][$]CC(CC)[$],[$]CCCC[$][$]}[H] | 37900 | 38658 | 1.02 | 601 | PVCH |  |  |  |  | 0.48 | 0.48 |  |  | PEE |  |  |  |  | 0.52 | 0.52
4766 | 0000-0003-3931-9169 | https://doi.org/10.1021/ma020227+ | disordered |  | 197.5661 |  | CCC(C){[$][$]CC(C1CCCCC1)[$][$]}{[$][$]CC(CC)[$],[$]CCCC[$][$]}[H] | 37900 | 38658 | 1.02 | 601 | PVCH |  |  |  |  | 0.48 | 0.48 |  |  | PEE |  |  |  |  | 0.52 | 0.52
4767 | 0000-0003-3931-9169 | https://doi.org/10.1021/ma020227+ | disordered |  | 198.0365 |  | CCC(C){[$][$]CC(C1CCCCC1)[$][$]}{[$][$]CC(CC)[$],[$]CCCC[$][$]}[H] | 37900 | 38658 | 1.02 | 601 | PVCH |  |  |  |  | 0.48 | 0.48 |  |  | PEE |  |  |  |  | 0.52 | 0.52
4768 | 0000-0003-3931-9169 | https://doi.org/10.1021/ma020227+ | disordered |  | 198.1912 |  | CCC(C){[$][$]CC(C1CCCCC1)[$][$]}{[$][$]CC(CC)[$],[$]CCCC[$][$]}[H] | 37900 | 38658 | 1.02 | 601 | PVCH |  |  |  |  | 0.48 | 0.48 |  |  | PEE |  |  |  |  | 0.52 | 0.52
4769 | 0000-0003-3931-9169 | https://doi.org/10.1021/ma020227+ | disordered |  | 198.4975 |  | CCC(C){[$][$]CC(C1CCCCC1)[$][$]}{[$][$]CC(CC)[$],[$]CCCC[$][$]}[H] | 37900 | 38658 | 1.02 | 601 | PVCH |  |  |  |  | 0.48 | 0.48 |  |  | PEE |  |  |  |  | 0.52 | 0.52
4770 | 0000-0003-3931-9169 | https://doi.org/10.1021/ma020227+ | disordered |  | 199.2673 |  | CCC(C){[$][$]CC(C1CCCCC1)[$][$]}{[$][$]CC(CC)[$],[$]CCCC[$][$]}[H] | 37900 | 38658 | 1.02 | 601 | PVCH |  |  |  |  | 0.48 | 0.48 |  |  | PEE |  |  |  |  | 0.52 | 0.52
4771 | 0000-0003-3931-9169 | https://doi.org/10.1021/ma020227+ | disordered |  | 200.3415 |  | CCC(C){[$][$]CC(C1CCCCC1)[$][$]}{[$][$]CC(CC)[$],[$]CCCC[$][$]}[H] | 37900 | 38658 | 1.02 | 601 | PVCH |  |  |  |  | 0.48 | 0.48 |  |  | PEE |  |  |  |  | 0.52 | 0.52
4772 | 0000-0003-3931-9169 | https://doi.org/10.1021/ma020227+ | disordered |  | 199.2058 |  | CCC(C){[$][$]CC(C1CCCCC1)[$][$]}{[$][$]CC(CC)[$],[$]CCCC[$][$]}[H] | 37900 | 38658 | 1.02 | 601 | PVCH |  |  |  |  | 0.48 | 0.48 |  |  | PEE |  |  |  |  | 0.52 | 0.52
4773 | 0000-0003-3931-9169 | https://doi.org/10.1021/ma020227+ | disordered |  | 199.6674 |  | CCC(C){[$][$]CC(C1CCCCC1)[$][$]}{[$][$]CC(CC)[$],[$]CCCC[$][$]}[H] | 37900 | 38658 | 1.02 | 601 | PVCH |  |  |  |  | 0.48 | 0.48 |  |  | PEE |  |  |  |  | 0.52 | 0.52
4774 | 0000-0003-3931-9169 | https://doi.org/10.1021/ma020227+ | disordered |  | 198.2751 |  | CCC(C){[$][$]CC(C1CCCCC1)[$][$]}{[$][$]CC(CC)[$],[$]CCCC[$][$]}[H] | 37900 | 38658 | 1.02 | 601 | PVCH |  |  |  |  | 0.48 | 0.48 |  |  | PEE |  |  |  |  | 0.52 | 0.52
4775 | 0000-0002-3872-2004 | https://doi.org/10.1021/ma00118a038 | lamellar |  | 87.88856 | Sample SI-R, Figure 3 | [H]{[$][$]CC(c1ccccc1)[$][$]}{[$][$]C\C=C(C)/C[$],[$]C\C=C(C)\C[$],[$]CC(C(C)=C)[$],[$]CC(C)(C=C)[$][$]}C(C)CC | 14018.69 | 15000 | 1.07 | 177 | PS |  |  |  |  | 0.508 | 0.508 |  |  | PI |  |  |  |  | 0.492 | 0.492
4776 | 0000-0002-3872-2004 | https://doi.org/10.1021/ma00118a038 | lamellar |  | 87.18358 | "For SI-R (Figure 3) and SI-X (Figure 4), which have lamellar microdomains (see Figure 2), a precipitous drop in G' is observed at or near a ce25ain critical temperature, and we tentatively conclude that the Todt for SI-R is ca. 95 °C and the Todt for SI-X is ca. 115 °C. " | [H]{[$][$]CC(c1ccccc1)[$][$]}{[$][$]C\C=C(C)/C[$],[$]C\C=C(C)\C[$],[$]CC(C(C)=C)[$],[$]CC(C)(C=C)[$][$]}C(C)CC | 14018.69 | 15000 | 1.07 | 177 | PS |  |  |  |  | 0.508 | 0.508 |  |  | PI |  |  |  |  | 0.492 | 0.492
4777 | 0000-0002-3872-2004 | https://doi.org/10.1021/ma00118a038 | lamellar |  | 90.38696 |  | [H]{[$][$]CC(c1ccccc1)[$][$]}{[$][$]C\C=C(C)/C[$],[$]C\C=C(C)\C[$],[$]CC(C(C)=C)[$],[$]CC(C)(C=C)[$][$]}C(C)CC | 14018.69 | 15000 | 1.07 | 177 | PS |  |  |  |  | 0.508 | 0.508 |  |  | PI |  |  |  |  | 0.492 | 0.492
4778 | 0000-0002-3872-2004 | https://doi.org/10.1021/ma00118a038 | lamellar |  | 93.15845 |  | [H]{[$][$]CC(c1ccccc1)[$][$]}{[$][$]C\C=C(C)/C[$],[$]C\C=C(C)\C[$],[$]CC(C(C)=C)[$],[$]CC(C)(C=C)[$][$]}C(C)CC | 14018.69 | 15000 | 1.07 | 177 | PS |  |  |  |  | 0.508 | 0.508 |  |  | PI |  |  |  |  | 0.492 | 0.492
4779 | 0000-0002-3872-2004 | https://doi.org/10.1021/ma00118a038 | lamellar | disordered | 95.63748 | Tabulated: 95C | [H]{[$][$]CC(c1ccccc1)[$][$]}{[$][$]C\C=C(C)/C[$],[$]C\C=C(C)\C[$],[$]CC(C(C)=C)[$],[$]CC(C)(C=C)[$][$]}C(C)CC | 14018.69 | 15000 | 1.07 | 177 | PS |  |  |  |  | 0.508 | 0.508 |  |  | PI |  |  |  |  | 0.492 | 0.492
4780 | 0000-0002-3872-2004 | https://doi.org/10.1021/ma00118a038 | lamellar |  | 87.30274 | Sample SI-X, Figure 4 | [H]{[$][$]CC(c1ccccc1)[$][$]}{[$][$]C\C=C(C)/C[$],[$]C\C=C(C)\C[$],[$]CC(C(C)=C)[$],[$]CC(C)(C=C)[$][$]}C(C)CC | 16728.97 | 17900 | 1.07 | 213 | PS |  |  |  |  | 0.461 | 0.461 |  |  | PI |  |  |  |  | 0.539 | 0.539
4781 | 0000-0002-3872-2004 | https://doi.org/10.1021/ma00118a038 | lamellar |  | 88.20779 |  | [H]{[$][$]CC(c1ccccc1)[$][$]}{[$][$]C\C=C(C)/C[$],[$]C\C=C(C)\C[$],[$]CC(C(C)=C)[$],[$]CC(C)(C=C)[$][$]}C(C)CC | 16728.97 | 17900 | 1.07 | 213 | PS |  |  |  |  | 0.461 | 0.461 |  |  | PI |  |  |  |  | 0.539 | 0.539
4782 | 0000-0002-3872-2004 | https://doi.org/10.1021/ma00118a038 | lamellar |  | 90.7089 |  | [H]{[$][$]CC(c1ccccc1)[$][$]}{[$][$]C\C=C(C)/C[$],[$]C\C=C(C)\C[$],[$]CC(C(C)=C)[$],[$]CC(C)(C=C)[$][$]}C(C)CC | 16728.97 | 17900 | 1.07 | 213 | PS |  |  |  |  | 0.461 | 0.461 |  |  | PI |  |  |  |  | 0.539 | 0.539
4783 | 0000-0002-3872-2004 | https://doi.org/10.1021/ma00118a038 | lamellar |  | 92.58024 |  | [H]{[$][$]CC(c1ccccc1)[$][$]}{[$][$]C\C=C(C)/C[$],[$]C\C=C(C)\C[$],[$]CC(C(C)=C)[$],[$]CC(C)(C=C)[$][$]}C(C)CC | 16728.97 | 17900 | 1.07 | 213 | PS |  |  |  |  | 0.461 | 0.461 |  |  | PI |  |  |  |  | 0.539 | 0.539
4784 | 0000-0002-3872-2004 | https://doi.org/10.1021/ma00118a038 | lamellar |  | 95.40705 |  | [H]{[$][$]CC(c1ccccc1)[$][$]}{[$][$]C\C=C(C)/C[$],[$]C\C=C(C)\C[$],[$]CC(C(C)=C)[$],[$]CC(C)(C=C)[$][$]}C(C)CC | 16728.97 | 17900 | 1.07 | 213 | PS |  |  |  |  | 0.461 | 0.461 |  |  | PI |  |  |  |  | 0.539 | 0.539
4785 | 0000-0002-3872-2004 | https://doi.org/10.1021/ma00118a038 | lamellar |  | 99.20737 |  | [H]{[$][$]CC(c1ccccc1)[$][$]}{[$][$]C\C=C(C)/C[$],[$]C\C=C(C)\C[$],[$]CC(C(C)=C)[$],[$]CC(C)(C=C)[$][$]}C(C)CC | 16728.97 | 17900 | 1.07 | 213 | PS |  |  |  |  | 0.461 | 0.461 |  |  | PI |  |  |  |  | 0.539 | 0.539
4786 | 0000-0002-3872-2004 | https://doi.org/10.1021/ma00118a038 | lamellar |  | 102.0522 |  | [H]{[$][$]CC(c1ccccc1)[$][$]}{[$][$]C\C=C(C)/C[$],[$]C\C=C(C)\C[$],[$]CC(C(C)=C)[$],[$]CC(C)(C=C)[$][$]}C(C)CC | 16728.97 | 17900 | 1.07 | 213 | PS |  |  |  |  | 0.461 | 0.461 |  |  | PI |  |  |  |  | 0.539 | 0.539
4787 | 0000-0002-3872-2004 | https://doi.org/10.1021/ma00118a038 | lamellar |  | 104.8898 |  | [H]{[$][$]CC(c1ccccc1)[$][$]}{[$][$]C\C=C(C)/C[$],[$]C\C=C(C)\C[$],[$]CC(C(C)=C)[$],[$]CC(C)(C=C)[$][$]}C(C)CC | 16728.97 | 17900 | 1.07 | 213 | PS |  |  |  |  | 0.461 | 0.461 |  |  | PI |  |  |  |  | 0.539 | 0.539
4788 | 0000-0002-3872-2004 | https://doi.org/10.1021/ma00118a038 | lamellar |  | 107.4198 |  | [H]{[$][$]CC(c1ccccc1)[$][$]}{[$][$]C\C=C(C)/C[$],[$]C\C=C(C)\C[$],[$]CC(C(C)=C)[$],[$]CC(C)(C=C)[$][$]}C(C)CC | 16728.97 | 17900 | 1.07 | 213 | PS |  |  |  |  | 0.461 | 0.461 |  |  | PI |  |  |  |  | 0.539 | 0.539
4789 | 0000-0002-3872-2004 | https://doi.org/10.1021/ma00118a038 | lamellar |  | 109.9281 |  | [H]{[$][$]CC(c1ccccc1)[$][$]}{[$][$]C\C=C(C)/C[$],[$]C\C=C(C)\C[$],[$]CC(C(C)=C)[$],[$]CC(C)(C=C)[$][$]}C(C)CC | 16728.97 | 17900 | 1.07 | 213 | PS |  |  |  |  | 0.461 | 0.461 |  |  | PI |  |  |  |  | 0.539 | 0.539
4790 | 0000-0002-3872-2004 | https://doi.org/10.1021/ma00118a038 | lamellar | disordered | 113.059 |  | [H]{[$][$]CC(c1ccccc1)[$][$]}{[$][$]C\C=C(C)/C[$],[$]C\C=C(C)\C[$],[$]CC(C(C)=C)[$],[$]CC(C)(C=C)[$][$]}C(C)CC | 16728.97 | 17900 | 1.07 | 213 | PS |  |  |  |  | 0.461 | 0.461 |  |  | PI |  |  |  |  | 0.539 | 0.539
4791 | 0000-0002-3872-2004 | https://doi.org/10.1021/ma00118a038 | lamellar | disordered | 115.3778 | Tabulated: 115C | [H]{[$][$]CC(c1ccccc1)[$][$]}{[$][$]C\C=C(C)/C[$],[$]C\C=C(C)\C[$],[$]CC(C(C)=C)[$],[$]CC(C)(C=C)[$][$]}C(C)CC | 16728.97 | 17900 | 1.07 | 213 | PS |  |  |  |  | 0.461 | 0.461 |  |  | PI |  |  |  |  | 0.539 | 0.539
4792 | 0000-0001-8935-964X | https://doi.org/10.1021/acs.nanolett.6b05059 | lamellar |  | 104.6746 | Sample SC(15.6, 0.47), Figure S6 | [H]{[>][>]CC(C)OC(=O)O[<][<]}OCC{[$][$]CC(c1ccccc1)[$][$]}C(C)CC | 15600 | 15756 | 1.01 | 150 | PPC |  |  |  |  | 0.47 | 0.47 |  |  | PS |  |  |  |  | 0.53 | 0.53
4793 | 0000-0001-8935-964X | https://doi.org/10.1021/acs.nanolett.6b05059 | lamellar |  | 106.587 | "according to which the order−disorder transition of symmetric diblock polymers is predicted to occur at χN = 10.5. The transition temperature (TODT) was characterized by monitoring the dynamic storage modulus (G′) as a function of temperature with an instrumental error of ±3 °C as presented in Table 1. A typical rheological temperature sweep is shown in Figure S6 in Suppo25ing Information" | [H]{[>][>]CC(C)OC(=O)O[<][<]}OCC{[$][$]CC(c1ccccc1)[$][$]}C(C)CC | 15600 | 15756 | 1.01 | 150 | PPC |  |  |  |  | 0.47 | 0.47 |  |  | PS |  |  |  |  | 0.53 | 0.53
4794 | 0000-0001-8935-964X | https://doi.org/10.1021/acs.nanolett.6b05059 | lamellar |  | 107.9681 |  | [H]{[>][>]CC(C)OC(=O)O[<][<]}OCC{[$][$]CC(c1ccccc1)[$][$]}C(C)CC | 15600 | 15756 | 1.01 | 150 | PPC |  |  |  |  | 0.47 | 0.47 |  |  | PS |  |  |  |  | 0.53 | 0.53
4795 | 0000-0001-8935-964X | https://doi.org/10.1021/acs.nanolett.6b05059 | lamellar |  | 109.5618 |  | [H]{[>][>]CC(C)OC(=O)O[<][<]}OCC{[$][$]CC(c1ccccc1)[$][$]}C(C)CC | 15600 | 15756 | 1.01 | 150 | PPC |  |  |  |  | 0.47 | 0.47 |  |  | PS |  |  |  |  | 0.53 | 0.53
4796 | 0000-0001-8935-964X | https://doi.org/10.1021/acs.nanolett.6b05059 | lamellar |  | 110.7304 |  | [H]{[>][>]CC(C)OC(=O)O[<][<]}OCC{[$][$]CC(c1ccccc1)[$][$]}C(C)CC | 15600 | 15756 | 1.01 | 150 | PPC |  |  |  |  | 0.47 | 0.47 |  |  | PS |  |  |  |  | 0.53 | 0.53
4797 | 0000-0001-8935-964X | https://doi.org/10.1021/acs.nanolett.6b05059 | lamellar |  | 112.2178 |  | [H]{[>][>]CC(C)OC(=O)O[<][<]}OCC{[$][$]CC(c1ccccc1)[$][$]}C(C)CC | 15600 | 15756 | 1.01 | 150 | PPC |  |  |  |  | 0.47 | 0.47 |  |  | PS |  |  |  |  | 0.53 | 0.53
4798 | 0000-0001-8935-964X | https://doi.org/10.1021/acs.nanolett.6b05059 | lamellar |  | 112.9615 |  | [H]{[>][>]CC(C)OC(=O)O[<][<]}OCC{[$][$]CC(c1ccccc1)[$][$]}C(C)CC | 15600 | 15756 | 1.01 | 150 | PPC |  |  |  |  | 0.47 | 0.47 |  |  | PS |  |  |  |  | 0.53 | 0.53
4799 | 0000-0001-8935-964X | https://doi.org/10.1021/acs.nanolett.6b05059 | lamellar |  | 113.7052 |  | [H]{[>][>]CC(C)OC(=O)O[<][<]}OCC{[$][$]CC(c1ccccc1)[$][$]}C(C)CC | 15600 | 15756 | 1.01 | 150 | PPC |  |  |  |  | 0.47 | 0.47 |  |  | PS |  |  |  |  | 0.53 | 0.53
4800 | 0000-0001-8935-964X | https://doi.org/10.1021/acs.nanolett.6b05059 | lamellar |  | 114.7676 |  | [H]{[>][>]CC(C)OC(=O)O[<][<]}OCC{[$][$]CC(c1ccccc1)[$][$]}C(C)CC | 15600 | 15756 | 1.01 | 150 | PPC |  |  |  |  | 0.47 | 0.47 |  |  | PS |  |  |  |  | 0.53 | 0.53
4801 | 0000-0001-8935-964X | https://doi.org/10.1021/acs.nanolett.6b05059 | lamellar |  | 115.83 |  | [H]{[>][>]CC(C)OC(=O)O[<][<]}OCC{[$][$]CC(c1ccccc1)[$][$]}C(C)CC | 15600 | 15756 | 1.01 | 150 | PPC |  |  |  |  | 0.47 | 0.47 |  |  | PS |  |  |  |  | 0.53 | 0.53
4802 | 0000-0001-8935-964X | https://doi.org/10.1021/acs.nanolett.6b05059 | lamellar |  | 116.7862 |  | [H]{[>][>]CC(C)OC(=O)O[<][<]}OCC{[$][$]CC(c1ccccc1)[$][$]}C(C)CC | 15600 | 15756 | 1.01 | 150 | PPC |  |  |  |  | 0.47 | 0.47 |  |  | PS |  |  |  |  | 0.53 | 0.53
4803 | 0000-0001-8935-964X | https://doi.org/10.1021/acs.nanolett.6b05059 | lamellar |  | 117.8486 |  | [H]{[>][>]CC(C)OC(=O)O[<][<]}OCC{[$][$]CC(c1ccccc1)[$][$]}C(C)CC | 15600 | 15756 | 1.01 | 150 | PPC |  |  |  |  | 0.47 | 0.47 |  |  | PS |  |  |  |  | 0.53 | 0.53
4804 | 0000-0001-8935-964X | https://doi.org/10.1021/acs.nanolett.6b05059 | lamellar |  | 118.6985 |  | [H]{[>][>]CC(C)OC(=O)O[<][<]}OCC{[$][$]CC(c1ccccc1)[$][$]}C(C)CC | 15600 | 15756 | 1.01 | 150 | PPC |  |  |  |  | 0.47 | 0.47 |  |  | PS |  |  |  |  | 0.53 | 0.53
4805 | 0000-0001-8935-964X | https://doi.org/10.1021/acs.nanolett.6b05059 | lamellar |  | 120.0797 |  | [H]{[>][>]CC(C)OC(=O)O[<][<]}OCC{[$][$]CC(c1ccccc1)[$][$]}C(C)CC | 15600 | 15756 | 1.01 | 150 | PPC |  |  |  |  | 0.47 | 0.47 |  |  | PS |  |  |  |  | 0.53 | 0.53
4806 | 0000-0001-8935-964X | https://doi.org/10.1021/acs.nanolett.6b05059 | lamellar |  | 121.1421 |  | [H]{[>][>]CC(C)OC(=O)O[<][<]}OCC{[$][$]CC(c1ccccc1)[$][$]}C(C)CC | 15600 | 15756 | 1.01 | 150 | PPC |  |  |  |  | 0.47 | 0.47 |  |  | PS |  |  |  |  | 0.53 | 0.53
4807 | 0000-0001-8935-964X | https://doi.org/10.1021/acs.nanolett.6b05059 | lamellar |  | 121.8858 |  | [H]{[>][>]CC(C)OC(=O)O[<][<]}OCC{[$][$]CC(c1ccccc1)[$][$]}C(C)CC | 15600 | 15756 | 1.01 | 150 | PPC |  |  |  |  | 0.47 | 0.47 |  |  | PS |  |  |  |  | 0.53 | 0.53
4808 | 0000-0001-8935-964X | https://doi.org/10.1021/acs.nanolett.6b05059 | lamellar |  | 122.6295 |  | [H]{[>][>]CC(C)OC(=O)O[<][<]}OCC{[$][$]CC(c1ccccc1)[$][$]}C(C)CC | 15600 | 15756 | 1.01 | 150 | PPC |  |  |  |  | 0.47 | 0.47 |  |  | PS |  |  |  |  | 0.53 | 0.53
4809 | 0000-0001-8935-964X | https://doi.org/10.1021/acs.nanolett.6b05059 | lamellar |  | 123.4794 |  | [H]{[>][>]CC(C)OC(=O)O[<][<]}OCC{[$][$]CC(c1ccccc1)[$][$]}C(C)CC | 15600 | 15756 | 1.01 | 150 | PPC |  |  |  |  | 0.47 | 0.47 |  |  | PS |  |  |  |  | 0.53 | 0.53
4810 | 0000-0001-8935-964X | https://doi.org/10.1021/acs.nanolett.6b05059 | lamellar |  | 124.5418 |  | [H]{[>][>]CC(C)OC(=O)O[<][<]}OCC{[$][$]CC(c1ccccc1)[$][$]}C(C)CC | 15600 | 15756 | 1.01 | 150 | PPC |  |  |  |  | 0.47 | 0.47 |  |  | PS |  |  |  |  | 0.53 | 0.53
4811 | 0000-0001-8935-964X | https://doi.org/10.1021/acs.nanolett.6b05059 | lamellar |  | 126.2417 |  | [H]{[>][>]CC(C)OC(=O)O[<][<]}OCC{[$][$]CC(c1ccccc1)[$][$]}C(C)CC | 15600 | 15756 | 1.01 | 150 | PPC |  |  |  |  | 0.47 | 0.47 |  |  | PS |  |  |  |  | 0.53 | 0.53
4812 | 0000-0001-8935-964X | https://doi.org/10.1021/acs.nanolett.6b05059 | lamellar |  | 127.7291 |  | [H]{[>][>]CC(C)OC(=O)O[<][<]}OCC{[$][$]CC(c1ccccc1)[$][$]}C(C)CC | 15600 | 15756 | 1.01 | 150 | PPC |  |  |  |  | 0.47 | 0.47 |  |  | PS |  |  |  |  | 0.53 | 0.53
4813 | 0000-0001-8935-964X | https://doi.org/10.1021/acs.nanolett.6b05059 | lamellar |  | 129.8539 |  | [H]{[>][>]CC(C)OC(=O)O[<][<]}OCC{[$][$]CC(c1ccccc1)[$][$]}C(C)CC | 15600 | 15756 | 1.01 | 150 | PPC |  |  |  |  | 0.47 | 0.47 |  |  | PS |  |  |  |  | 0.53 | 0.53
4814 | 0000-0001-8935-964X | https://doi.org/10.1021/acs.nanolett.6b05059 | lamellar |  | 130.8101 |  | [H]{[>][>]CC(C)OC(=O)O[<][<]}OCC{[$][$]CC(c1ccccc1)[$][$]}C(C)CC | 15600 | 15756 | 1.01 | 150 | PPC |  |  |  |  | 0.47 | 0.47 |  |  | PS |  |  |  |  | 0.53 | 0.53
4815 | 0000-0001-8935-964X | https://doi.org/10.1021/acs.nanolett.6b05059 | lamellar |  | 132.8287 |  | [H]{[>][>]CC(C)OC(=O)O[<][<]}OCC{[$][$]CC(c1ccccc1)[$][$]}C(C)CC | 15600 | 15756 | 1.01 | 150 | PPC |  |  |  |  | 0.47 | 0.47 |  |  | PS |  |  |  |  | 0.53 | 0.53
4816 | 0000-0001-8935-964X | https://doi.org/10.1021/acs.nanolett.6b05059 | lamellar |  | 134.2098 |  | [H]{[>][>]CC(C)OC(=O)O[<][<]}OCC{[$][$]CC(c1ccccc1)[$][$]}C(C)CC | 15600 | 15756 | 1.01 | 150 | PPC |  |  |  |  | 0.47 | 0.47 |  |  | PS |  |  |  |  | 0.53 | 0.53
4817 | 0000-0001-8935-964X | https://doi.org/10.1021/acs.nanolett.6b05059 | lamellar |  | 135.591 |  | [H]{[>][>]CC(C)OC(=O)O[<][<]}OCC{[$][$]CC(c1ccccc1)[$][$]}C(C)CC | 15600 | 15756 | 1.01 | 150 | PPC |  |  |  |  | 0.47 | 0.47 |  |  | PS |  |  |  |  | 0.53 | 0.53
4818 | 0000-0001-8935-964X | https://doi.org/10.1021/acs.nanolett.6b05059 | lamellar |  | 137.3971 |  | [H]{[>][>]CC(C)OC(=O)O[<][<]}OCC{[$][$]CC(c1ccccc1)[$][$]}C(C)CC | 15600 | 15756 | 1.01 | 150 | PPC |  |  |  |  | 0.47 | 0.47 |  |  | PS |  |  |  |  | 0.53 | 0.53
4819 | 0000-0001-8935-964X | https://doi.org/10.1021/acs.nanolett.6b05059 | lamellar |  | 139.5219 |  | [H]{[>][>]CC(C)OC(=O)O[<][<]}OCC{[$][$]CC(c1ccccc1)[$][$]}C(C)CC | 15600 | 15756 | 1.01 | 150 | PPC |  |  |  |  | 0.47 | 0.47 |  |  | PS |  |  |  |  | 0.53 | 0.53
4820 | 0000-0001-8935-964X | https://doi.org/10.1021/acs.nanolett.6b05059 | lamellar |  | 140.4781 |  | [H]{[>][>]CC(C)OC(=O)O[<][<]}OCC{[$][$]CC(c1ccccc1)[$][$]}C(C)CC | 15600 | 15756 | 1.01 | 150 | PPC |  |  |  |  | 0.47 | 0.47 |  |  | PS |  |  |  |  | 0.53 | 0.53
4821 | 0000-0001-8935-964X | https://doi.org/10.1021/acs.nanolett.6b05059 | lamellar |  | 142.2842 |  | [H]{[>][>]CC(C)OC(=O)O[<][<]}OCC{[$][$]CC(c1ccccc1)[$][$]}C(C)CC | 15600 | 15756 | 1.01 | 150 | PPC |  |  |  |  | 0.47 | 0.47 |  |  | PS |  |  |  |  | 0.53 | 0.53
4822 | 0000-0001-8935-964X | https://doi.org/10.1021/acs.nanolett.6b05059 | lamellar |  | 143.0279 |  | [H]{[>][>]CC(C)OC(=O)O[<][<]}OCC{[$][$]CC(c1ccccc1)[$][$]}C(C)CC | 15600 | 15756 | 1.01 | 150 | PPC |  |  |  |  | 0.47 | 0.47 |  |  | PS |  |  |  |  | 0.53 | 0.53
4823 | 0000-0001-8935-964X | https://doi.org/10.1021/acs.nanolett.6b05059 | lamellar |  | 144.5153 |  | [H]{[>][>]CC(C)OC(=O)O[<][<]}OCC{[$][$]CC(c1ccccc1)[$][$]}C(C)CC | 15600 | 15756 | 1.01 | 150 | PPC |  |  |  |  | 0.47 | 0.47 |  |  | PS |  |  |  |  | 0.53 | 0.53
4824 | 0000-0001-8935-964X | https://doi.org/10.1021/acs.nanolett.6b05059 | lamellar |  | 146.3214 |  | [H]{[>][>]CC(C)OC(=O)O[<][<]}OCC{[$][$]CC(c1ccccc1)[$][$]}C(C)CC | 15600 | 15756 | 1.01 | 150 | PPC |  |  |  |  | 0.47 | 0.47 |  |  | PS |  |  |  |  | 0.53 | 0.53
4825 | 0000-0001-8935-964X | https://doi.org/10.1021/acs.nanolett.6b05059 | lamellar |  | 148.4462 |  | [H]{[>][>]CC(C)OC(=O)O[<][<]}OCC{[$][$]CC(c1ccccc1)[$][$]}C(C)CC | 15600 | 15756 | 1.01 | 150 | PPC |  |  |  |  | 0.47 | 0.47 |  |  | PS |  |  |  |  | 0.53 | 0.53
4826 | 0000-0001-8935-964X | https://doi.org/10.1021/acs.nanolett.6b05059 | lamellar |  | 149.9336 |  | [H]{[>][>]CC(C)OC(=O)O[<][<]}OCC{[$][$]CC(c1ccccc1)[$][$]}C(C)CC | 15600 | 15756 | 1.01 | 150 | PPC |  |  |  |  | 0.47 | 0.47 |  |  | PS |  |  |  |  | 0.53 | 0.53
4827 | 0000-0001-8935-964X | https://doi.org/10.1021/acs.nanolett.6b05059 | lamellar |  | 152.3772 |  | [H]{[>][>]CC(C)OC(=O)O[<][<]}OCC{[$][$]CC(c1ccccc1)[$][$]}C(C)CC | 15600 | 15756 | 1.01 | 150 | PPC |  |  |  |  | 0.47 | 0.47 |  |  | PS |  |  |  |  | 0.53 | 0.53
4828 | 0000-0001-8935-964X | https://doi.org/10.1021/acs.nanolett.6b05059 | lamellar |  | 154.927 |  | [H]{[>][>]CC(C)OC(=O)O[<][<]}OCC{[$][$]CC(c1ccccc1)[$][$]}C(C)CC | 15600 | 15756 | 1.01 | 150 | PPC |  |  |  |  | 0.47 | 0.47 |  |  | PS |  |  |  |  | 0.53 | 0.53
4829 | 0000-0001-8935-964X | https://doi.org/10.1021/acs.nanolett.6b05059 | lamellar |  | 156.3081 |  | [H]{[>][>]CC(C)OC(=O)O[<][<]}OCC{[$][$]CC(c1ccccc1)[$][$]}C(C)CC | 15600 | 15756 | 1.01 | 150 | PPC |  |  |  |  | 0.47 | 0.47 |  |  | PS |  |  |  |  | 0.53 | 0.53
4830 | 0000-0001-8935-964X | https://doi.org/10.1021/acs.nanolett.6b05059 | lamellar |  | 157.583 |  | [H]{[>][>]CC(C)OC(=O)O[<][<]}OCC{[$][$]CC(c1ccccc1)[$][$]}C(C)CC | 15600 | 15756 | 1.01 | 150 | PPC |  |  |  |  | 0.47 | 0.47 |  |  | PS |  |  |  |  | 0.53 | 0.53
4831 | 0000-0001-8935-964X | https://doi.org/10.1021/acs.nanolett.6b05059 | lamellar |  | 159.1766 |  | [H]{[>][>]CC(C)OC(=O)O[<][<]}OCC{[$][$]CC(c1ccccc1)[$][$]}C(C)CC | 15600 | 15756 | 1.01 | 150 | PPC |  |  |  |  | 0.47 | 0.47 |  |  | PS |  |  |  |  | 0.53 | 0.53
4832 | 0000-0001-8935-964X | https://doi.org/10.1021/acs.nanolett.6b05059 | lamellar |  | 161.9389 |  | [H]{[>][>]CC(C)OC(=O)O[<][<]}OCC{[$][$]CC(c1ccccc1)[$][$]}C(C)CC | 15600 | 15756 | 1.01 | 150 | PPC |  |  |  |  | 0.47 | 0.47 |  |  | PS |  |  |  |  | 0.53 | 0.53
4833 | 0000-0001-8935-964X | https://doi.org/10.1021/acs.nanolett.6b05059 | lamellar | disordered | 164.17 |  | [H]{[>][>]CC(C)OC(=O)O[<][<]}OCC{[$][$]CC(c1ccccc1)[$][$]}C(C)CC | 15600 | 15756 | 1.01 | 150 | PPC |  |  |  |  | 0.47 | 0.47 |  |  | PS |  |  |  |  | 0.53 | 0.53
4834 | 0000-0001-8935-964X | https://doi.org/10.1021/acs.nanolett.6b05059 | lamellar | disordered | 165.9761 |  | [H]{[>][>]CC(C)OC(=O)O[<][<]}OCC{[$][$]CC(c1ccccc1)[$][$]}C(C)CC | 15600 | 15756 | 1.01 | 150 | PPC |  |  |  |  | 0.47 | 0.47 |  |  | PS |  |  |  |  | 0.53 | 0.53
4835 | 0000-0001-8935-964X | https://doi.org/10.1021/acs.nanolett.6b05059 | lamellar | disordered | 167.9947 | Tabulated: 167.85 K | [H]{[>][>]CC(C)OC(=O)O[<][<]}OCC{[$][$]CC(c1ccccc1)[$][$]}C(C)CC | 15600 | 15756 | 1.01 | 150 | PPC |  |  |  |  | 0.47 | 0.47 |  |  | PS |  |  |  |  | 0.53 | 0.53
4836 | 0000-0001-8935-964X | https://doi.org/10.1021/acs.nanolett.6b05059 | lamellar | disordered | 168.8446 |  | [H]{[>][>]CC(C)OC(=O)O[<][<]}OCC{[$][$]CC(c1ccccc1)[$][$]}C(C)CC | 15600 | 15756 | 1.01 | 150 | PPC |  |  |  |  | 0.47 | 0.47 |  |  | PS |  |  |  |  | 0.53 | 0.53
4837 | 0000-0001-8935-964X | https://doi.org/10.1021/acs.nanolett.6b05059 | lamellar | disordered | 170.2258 |  | [H]{[>][>]CC(C)OC(=O)O[<][<]}OCC{[$][$]CC(c1ccccc1)[$][$]}C(C)CC | 15600 | 15756 | 1.01 | 150 | PPC |  |  |  |  | 0.47 | 0.47 |  |  | PS |  |  |  |  | 0.53 | 0.53
4838 | 0000-0002-6716-9017 | https://doi.org/10.1021/ma00127a010 | lamellar |  | 125.533 | Sample SI, Figure 4 | {[][$]CC(c1ccccc1)[$][$]}{[$][$]C\C=C(C)/C[$],[$]C\C=C(C)\C[$],[$]CC(C(C)=C)[$],[$]CC(C)(C=C)[$][]} | 19900 | 20397.5 | 1.025 |  | PS |  |  |  |  | 0.4732513 | 0.4732513 | 0.509 | 1.05 | PI |  |  |  |  | 0.5267487 | 0.5267487 | 0.491 | 0.91
4839 | 0000-0002-6716-9017 | https://doi.org/10.1021/ma00127a010 | lamellar |  | 125.6106 |  | {[][$]CC(c1ccccc1)[$][$]}{[$][$]C\C=C(C)/C[$],[$]C\C=C(C)\C[$],[$]CC(C(C)=C)[$],[$]CC(C)(C=C)[$][]} | 19900 | 20397.5 | 1.025 |  | PS |  |  |  |  | 0.4732513 | 0.4732513 | 0.509 | 1.05 | PI |  |  |  |  | 0.5267487 | 0.5267487 | 0.491 | 0.91
4840 | 0000-0002-6716-9017 | https://doi.org/10.1021/ma00127a010 | lamellar |  | 125.7906 |  | {[][$]CC(c1ccccc1)[$][$]}{[$][$]C\C=C(C)/C[$],[$]C\C=C(C)\C[$],[$]CC(C(C)=C)[$],[$]CC(C)(C=C)[$][]} | 19900 | 20397.5 | 1.025 |  | PS |  |  |  |  | 0.4732513 | 0.4732513 | 0.509 | 1.05 | PI |  |  |  |  | 0.5267487 | 0.5267487 | 0.491 | 0.91
4841 | 0000-0002-6716-9017 | https://doi.org/10.1021/ma00127a010 | lamellar |  | 126.0346 |  | {[][$]CC(c1ccccc1)[$][$]}{[$][$]C\C=C(C)/C[$],[$]C\C=C(C)\C[$],[$]CC(C(C)=C)[$],[$]CC(C)(C=C)[$][]} | 19900 | 20397.5 | 1.025 |  | PS |  |  |  |  | 0.4732513 | 0.4732513 | 0.509 | 1.05 | PI |  |  |  |  | 0.5267487 | 0.5267487 | 0.491 | 0.91
4842 | 0000-0002-6716-9017 | https://doi.org/10.1021/ma00127a010 | lamellar |  | 126.2016 |  | {[][$]CC(c1ccccc1)[$][$]}{[$][$]C\C=C(C)/C[$],[$]C\C=C(C)\C[$],[$]CC(C(C)=C)[$],[$]CC(C)(C=C)[$][]} | 19900 | 20397.5 | 1.025 |  | PS |  |  |  |  | 0.4732513 | 0.4732513 | 0.509 | 1.05 | PI |  |  |  |  | 0.5267487 | 0.5267487 | 0.491 | 0.91
4843 | 0000-0002-6716-9017 | https://doi.org/10.1021/ma00127a010 | lamellar |  | 126.497 |  | {[][$]CC(c1ccccc1)[$][$]}{[$][$]C\C=C(C)/C[$],[$]C\C=C(C)\C[$],[$]CC(C(C)=C)[$],[$]CC(C)(C=C)[$][]} | 19900 | 20397.5 | 1.025 |  | PS |  |  |  |  | 0.4732513 | 0.4732513 | 0.509 | 1.05 | PI |  |  |  |  | 0.5267487 | 0.5267487 | 0.491 | 0.91
4844 | 0000-0002-6716-9017 | https://doi.org/10.1021/ma00127a010 | lamellar |  | 126.6256 |  | {[][$]CC(c1ccccc1)[$][$]}{[$][$]C\C=C(C)/C[$],[$]C\C=C(C)\C[$],[$]CC(C(C)=C)[$],[$]CC(C)(C=C)[$][]} | 19900 | 20397.5 | 1.025 |  | PS |  |  |  |  | 0.4732513 | 0.4732513 | 0.509 | 1.05 | PI |  |  |  |  | 0.5267487 | 0.5267487 | 0.491 | 0.91
4845 | 0000-0002-6716-9017 | https://doi.org/10.1021/ma00127a010 | lamellar |  | 126.7796 |  | {[][$]CC(c1ccccc1)[$][$]}{[$][$]C\C=C(C)/C[$],[$]C\C=C(C)\C[$],[$]CC(C(C)=C)[$],[$]CC(C)(C=C)[$][]} | 19900 | 20397.5 | 1.025 |  | PS |  |  |  |  | 0.4732513 | 0.4732513 | 0.509 | 1.05 | PI |  |  |  |  | 0.5267487 | 0.5267487 | 0.491 | 0.91
4846 | 0000-0002-6716-9017 | https://doi.org/10.1021/ma00127a010 | lamellar |  | 126.908 |  | {[][$]CC(c1ccccc1)[$][$]}{[$][$]C\C=C(C)/C[$],[$]C\C=C(C)\C[$],[$]CC(C(C)=C)[$],[$]CC(C)(C=C)[$][]} | 19900 | 20397.5 | 1.025 |  | PS |  |  |  |  | 0.4732513 | 0.4732513 | 0.509 | 1.05 | PI |  |  |  |  | 0.5267487 | 0.5267487 | 0.491 | 0.91
4847 | 0000-0002-6716-9017 | https://doi.org/10.1021/ma00127a010 | lamellar |  | 127.1006 |  | {[][$]CC(c1ccccc1)[$][$]}{[$][$]C\C=C(C)/C[$],[$]C\C=C(C)\C[$],[$]CC(C(C)=C)[$],[$]CC(C)(C=C)[$][]} | 19900 | 20397.5 | 1.025 |  | PS |  |  |  |  | 0.4732513 | 0.4732513 | 0.509 | 1.05 | PI |  |  |  |  | 0.5267487 | 0.5267487 | 0.491 | 0.91
4848 | 0000-0002-6716-9017 | https://doi.org/10.1021/ma00127a010 | lamellar |  | 127.2419 |  | {[][$]CC(c1ccccc1)[$][$]}{[$][$]C\C=C(C)/C[$],[$]C\C=C(C)\C[$],[$]CC(C(C)=C)[$],[$]CC(C)(C=C)[$][]} | 19900 | 20397.5 | 1.025 |  | PS |  |  |  |  | 0.4732513 | 0.4732513 | 0.509 | 1.05 | PI |  |  |  |  | 0.5267487 | 0.5267487 | 0.491 | 0.91
4849 | 0000-0002-6716-9017 | https://doi.org/10.1021/ma00127a010 | lamellar |  | 127.5117 |  | {[][$]CC(c1ccccc1)[$][$]}{[$][$]C\C=C(C)/C[$],[$]C\C=C(C)\C[$],[$]CC(C(C)=C)[$],[$]CC(C)(C=C)[$][]} | 19900 | 20397.5 | 1.025 |  | PS |  |  |  |  | 0.4732513 | 0.4732513 | 0.509 | 1.05 | PI |  |  |  |  | 0.5267487 | 0.5267487 | 0.491 | 0.91
4850 | 0000-0002-6716-9017 | https://doi.org/10.1021/ma00127a010 | lamellar |  | 127.6015 |  | {[][$]CC(c1ccccc1)[$][$]}{[$][$]C\C=C(C)/C[$],[$]C\C=C(C)\C[$],[$]CC(C(C)=C)[$],[$]CC(C)(C=C)[$][]} | 19900 | 20397.5 | 1.025 |  | PS |  |  |  |  | 0.4732513 | 0.4732513 | 0.509 | 1.05 | PI |  |  |  |  | 0.5267487 | 0.5267487 | 0.491 | 0.91
4851 | 0000-0002-6716-9017 | https://doi.org/10.1021/ma00127a010 | lamellar |  | 127.743 |  | {[][$]CC(c1ccccc1)[$][$]}{[$][$]C\C=C(C)/C[$],[$]C\C=C(C)\C[$],[$]CC(C(C)=C)[$],[$]CC(C)(C=C)[$][]} | 19900 | 20397.5 | 1.025 |  | PS |  |  |  |  | 0.4732513 | 0.4732513 | 0.509 | 1.05 | PI |  |  |  |  | 0.5267487 | 0.5267487 | 0.491 | 0.91
4852 | 0000-0002-6716-9017 | https://doi.org/10.1021/ma00127a010 | lamellar |  | 128 |  | {[][$]CC(c1ccccc1)[$][$]}{[$][$]C\C=C(C)/C[$],[$]C\C=C(C)\C[$],[$]CC(C(C)=C)[$],[$]CC(C)(C=C)[$][]} | 19900 | 20397.5 | 1.025 |  | PS |  |  |  |  | 0.4732513 | 0.4732513 | 0.509 | 1.05 | PI |  |  |  |  | 0.5267487 | 0.5267487 | 0.491 | 0.91
4853 | 0000-0002-6716-9017 | https://doi.org/10.1021/ma00127a010 | lamellar |  | 128.1408 |  | {[][$]CC(c1ccccc1)[$][$]}{[$][$]C\C=C(C)/C[$],[$]C\C=C(C)\C[$],[$]CC(C(C)=C)[$],[$]CC(C)(C=C)[$][]} | 19900 | 20397.5 | 1.025 |  | PS |  |  |  |  | 0.4732513 | 0.4732513 | 0.509 | 1.05 | PI |  |  |  |  | 0.5267487 | 0.5267487 | 0.491 | 0.91
4854 | 0000-0002-6716-9017 | https://doi.org/10.1021/ma00127a010 | lamellar |  | 128.3981 |  | {[][$]CC(c1ccccc1)[$][$]}{[$][$]C\C=C(C)/C[$],[$]C\C=C(C)\C[$],[$]CC(C(C)=C)[$],[$]CC(C)(C=C)[$][]} | 19900 | 20397.5 | 1.025 |  | PS |  |  |  |  | 0.4732513 | 0.4732513 | 0.509 | 1.05 | PI |  |  |  |  | 0.5267487 | 0.5267487 | 0.491 | 0.91
4855 | 0000-0002-6716-9017 | https://doi.org/10.1021/ma00127a010 | lamellar |  | 128.604 |  | {[][$]CC(c1ccccc1)[$][$]}{[$][$]C\C=C(C)/C[$],[$]C\C=C(C)\C[$],[$]CC(C(C)=C)[$],[$]CC(C)(C=C)[$][]} | 19900 | 20397.5 | 1.025 |  | PS |  |  |  |  | 0.4732513 | 0.4732513 | 0.509 | 1.05 | PI |  |  |  |  | 0.5267487 | 0.5267487 | 0.491 | 0.91
4856 | 0000-0002-6716-9017 | https://doi.org/10.1021/ma00127a010 | lamellar |  | 128.655 |  | {[][$]CC(c1ccccc1)[$][$]}{[$][$]C\C=C(C)/C[$],[$]C\C=C(C)\C[$],[$]CC(C(C)=C)[$],[$]CC(C)(C=C)[$][]} | 19900 | 20397.5 | 1.025 |  | PS |  |  |  |  | 0.4732513 | 0.4732513 | 0.509 | 1.05 | PI |  |  |  |  | 0.5267487 | 0.5267487 | 0.491 | 0.91
4857 | 0000-0002-6716-9017 | https://doi.org/10.1021/ma00127a010 | lamellar |  | 128.9634 |  | {[][$]CC(c1ccccc1)[$][$]}{[$][$]C\C=C(C)/C[$],[$]C\C=C(C)\C[$],[$]CC(C(C)=C)[$],[$]CC(C)(C=C)[$][]} | 19900 | 20397.5 | 1.025 |  | PS |  |  |  |  | 0.4732513 | 0.4732513 | 0.509 | 1.05 | PI |  |  |  |  | 0.5267487 | 0.5267487 | 0.491 | 0.91
4858 | 0000-0002-6716-9017 | https://doi.org/10.1021/ma00127a010 | lamellar |  | 129.1688 |  | {[][$]CC(c1ccccc1)[$][$]}{[$][$]C\C=C(C)/C[$],[$]C\C=C(C)\C[$],[$]CC(C(C)=C)[$],[$]CC(C)(C=C)[$][]} | 19900 | 20397.5 | 1.025 |  | PS |  |  |  |  | 0.4732513 | 0.4732513 | 0.509 | 1.05 | PI |  |  |  |  | 0.5267487 | 0.5267487 | 0.491 | 0.91
4859 | 0000-0002-6716-9017 | https://doi.org/10.1021/ma00127a010 | lamellar |  | 129.3486 |  | {[][$]CC(c1ccccc1)[$][$]}{[$][$]C\C=C(C)/C[$],[$]C\C=C(C)\C[$],[$]CC(C(C)=C)[$],[$]CC(C)(C=C)[$][]} | 19900 | 20397.5 | 1.025 |  | PS |  |  |  |  | 0.4732513 | 0.4732513 | 0.509 | 1.05 | PI |  |  |  |  | 0.5267487 | 0.5267487 | 0.491 | 0.91
4860 | 0000-0002-6716-9017 | https://doi.org/10.1021/ma00127a010 | lamellar |  | 129.5796 |  | {[][$]CC(c1ccccc1)[$][$]}{[$][$]C\C=C(C)/C[$],[$]C\C=C(C)\C[$],[$]CC(C(C)=C)[$],[$]CC(C)(C=C)[$][]} | 19900 | 20397.5 | 1.025 |  | PS |  |  |  |  | 0.4732513 | 0.4732513 | 0.509 | 1.05 | PI |  |  |  |  | 0.5267487 | 0.5267487 | 0.491 | 0.91
4861 | 0000-0002-6716-9017 | https://doi.org/10.1021/ma00127a010 | lamellar |  | 129.7594 |  | {[][$]CC(c1ccccc1)[$][$]}{[$][$]C\C=C(C)/C[$],[$]C\C=C(C)\C[$],[$]CC(C(C)=C)[$],[$]CC(C)(C=C)[$][]} | 19900 | 20397.5 | 1.025 |  | PS |  |  |  |  | 0.4732513 | 0.4732513 | 0.509 | 1.05 | PI |  |  |  |  | 0.5267487 | 0.5267487 | 0.491 | 0.91
4862 | 0000-0002-6716-9017 | https://doi.org/10.1021/ma00127a010 | lamellar | disordered | 130.0293 | Tabulated: 130C | {[][$]CC(c1ccccc1)[$][$]}{[$][$]C\C=C(C)/C[$],[$]C\C=C(C)\C[$],[$]CC(C(C)=C)[$],[$]CC(C)(C=C)[$][]} | 19900 | 20397.5 | 1.025 |  | PS |  |  |  |  | 0.4732513 | 0.4732513 | 0.509 | 1.05 | PI |  |  |  |  | 0.5267487 | 0.5267487 | 0.491 | 0.91 | [42 empty] | 1
4863 | 0000-0002-6716-9017 | https://doi.org/10.1021/ma00127a010 | lamellar | disordered | 130.1065 | "that TODT for this SI diblock copolymer is between 129 and 132C" | {[][$]CC(c1ccccc1)[$][$]}{[$][$]C\C=C(C)/C[$],[$]C\C=C(C)\C[$],[$]CC(C(C)=C)[$],[$]CC(C)(C=C)[$][]} | 19900 | 20397.5 | 1.025 |  | PS |  |  |  |  | 0.4732513 | 0.4732513 | 0.509 | 1.05 | PI |  |  |  |  | 0.5267487 | 0.5267487 | 0.491 | 0.91
4864 | 0000-0002-6716-9017 | https://doi.org/10.1021/ma00127a010 | lamellar | disordered | 130.2991 |  | {[][$]CC(c1ccccc1)[$][$]}{[$][$]C\C=C(C)/C[$],[$]C\C=C(C)\C[$],[$]CC(C(C)=C)[$],[$]CC(C)(C=C)[$][]} | 19900 | 20397.5 | 1.025 |  | PS |  |  |  |  | 0.4732513 | 0.4732513 | 0.509 | 1.05 | PI |  |  |  |  | 0.5267487 | 0.5267487 | 0.491 | 0.91
4865 | 0000-0002-6716-9017 | https://doi.org/10.1021/ma00127a010 | lamellar | disordered | 130.4665 |  | {[][$]CC(c1ccccc1)[$][$]}{[$][$]C\C=C(C)/C[$],[$]C\C=C(C)\C[$],[$]CC(C(C)=C)[$],[$]CC(C)(C=C)[$][]} | 19900 | 20397.5 | 1.025 |  | PS |  |  |  |  | 0.4732513 | 0.4732513 | 0.509 | 1.05 | PI |  |  |  |  | 0.5267487 | 0.5267487 | 0.491 | 0.91
4866 | 0000-0002-6716-9017 | https://doi.org/10.1021/ma00127a010 | lamellar | disordered | 130.5825 |  | {[][$]CC(c1ccccc1)[$][$]}{[$][$]C\C=C(C)/C[$],[$]C\C=C(C)\C[$],[$]CC(C(C)=C)[$],[$]CC(C)(C=C)[$][]} | 19900 | 20397.5 | 1.025 |  | PS |  |  |  |  | 0.4732513 | 0.4732513 | 0.509 | 1.05 | PI |  |  |  |  | 0.5267487 | 0.5267487 | 0.491 | 0.91
4867 | 0000-0002-6716-9017 | https://doi.org/10.1021/ma00127a010 | lamellar | disordered | 130.6082 |  | {[][$]CC(c1ccccc1)[$][$]}{[$][$]C\C=C(C)/C[$],[$]C\C=C(C)\C[$],[$]CC(C(C)=C)[$],[$]CC(C)(C=C)[$][]} | 19900 | 20397.5 | 1.025 |  | PS |  |  |  |  | 0.4732513 | 0.4732513 | 0.509 | 1.05 | PI |  |  |  |  | 0.5267487 | 0.5267487 | 0.491 | 0.91
4868 | 0000-0002-6716-9017 | https://doi.org/10.1021/ma00127a010 | lamellar | disordered | 130.7378 |  | {[][$]CC(c1ccccc1)[$][$]}{[$][$]C\C=C(C)/C[$],[$]C\C=C(C)\C[$],[$]CC(C(C)=C)[$],[$]CC(C)(C=C)[$][]} | 19900 | 20397.5 | 1.025 |  | PS |  |  |  |  | 0.4732513 | 0.4732513 | 0.509 | 1.05 | PI |  |  |  |  | 0.5267487 | 0.5267487 | 0.491 | 0.91
4869 | 0000-0002-6716-9017 | https://doi.org/10.1021/ma00127a010 | lamellar | disordered | 130.983 |  | {[][$]CC(c1ccccc1)[$][$]}{[$][$]C\C=C(C)/C[$],[$]C\C=C(C)\C[$],[$]CC(C(C)=C)[$],[$]CC(C)(C=C)[$][]} | 19900 | 20397.5 | 1.025 |  | PS |  |  |  |  | 0.4732513 | 0.4732513 | 0.509 | 1.05 | PI |  |  |  |  | 0.5267487 | 0.5267487 | 0.491 | 0.91
4870 | 0000-0002-6716-9017 | https://doi.org/10.1021/ma00127a010 | lamellar | disordered | 131.1767 |  | {[][$]CC(c1ccccc1)[$][$]}{[$][$]C\C=C(C)/C[$],[$]C\C=C(C)\C[$],[$]CC(C(C)=C)[$],[$]CC(C)(C=C)[$][]} | 19900 | 20397.5 | 1.025 |  | PS |  |  |  |  | 0.4732513 | 0.4732513 | 0.509 | 1.05 | PI |  |  |  |  | 0.5267487 | 0.5267487 | 0.491 | 0.91
4871 | 0000-0002-6716-9017 | https://doi.org/10.1021/ma00127a010 | lamellar | disordered | 131.3838 |  | {[][$]CC(c1ccccc1)[$][$]}{[$][$]C\C=C(C)/C[$],[$]C\C=C(C)\C[$],[$]CC(C(C)=C)[$],[$]CC(C)(C=C)[$][]} | 19900 | 20397.5 | 1.025 |  | PS |  |  |  |  | 0.4732513 | 0.4732513 | 0.509 | 1.05 | PI |  |  |  |  | 0.5267487 | 0.5267487 | 0.491 | 0.91
4872 | 0000-0002-6716-9017 | https://doi.org/10.1021/ma00127a010 | lamellar | disordered | 131.5647 |  | {[][$]CC(c1ccccc1)[$][$]}{[$][$]C\C=C(C)/C[$],[$]C\C=C(C)\C[$],[$]CC(C(C)=C)[$],[$]CC(C)(C=C)[$][]} | 19900 | 20397.5 | 1.025 |  | PS |  |  |  |  | 0.4732513 | 0.4732513 | 0.509 | 1.05 | PI |  |  |  |  | 0.5267487 | 0.5267487 | 0.491 | 0.91
4873 | 0000-0002-6716-9017 | https://doi.org/10.1021/ma00127a010 | lamellar | disordered | 131.7845 |  | {[][$]CC(c1ccccc1)[$][$]}{[$][$]C\C=C(C)/C[$],[$]C\C=C(C)\C[$],[$]CC(C(C)=C)[$],[$]CC(C)(C=C)[$][]} | 19900 | 20397.5 | 1.025 |  | PS |  |  |  |  | 0.4732513 | 0.4732513 | 0.509 | 1.05 | PI |  |  |  |  | 0.5267487 | 0.5267487 | 0.491 | 0.91
4874 | 0000-0002-6716-9017 | https://doi.org/10.1021/ma00127a010 | lamellar | disordered | 132.0173 |  | {[][$]CC(c1ccccc1)[$][$]}{[$][$]C\C=C(C)/C[$],[$]C\C=C(C)\C[$],[$]CC(C(C)=C)[$],[$]CC(C)(C=C)[$][]} | 19900 | 20397.5 | 1.025 |  | PS |  |  |  |  | 0.4732513 | 0.4732513 | 0.509 | 1.05 | PI |  |  |  |  | 0.5267487 | 0.5267487 | 0.491 | 0.91
4875 | 0000-0002-6716-9017 | https://doi.org/10.1021/ma00127a010 | lamellar | disordered | 132.185 |  | {[][$]CC(c1ccccc1)[$][$]}{[$][$]C\C=C(C)/C[$],[$]C\C=C(C)\C[$],[$]CC(C(C)=C)[$],[$]CC(C)(C=C)[$][]} | 19900 | 20397.5 | 1.025 |  | PS |  |  |  |  | 0.4732513 | 0.4732513 | 0.509 | 1.05 | PI |  |  |  |  | 0.5267487 | 0.5267487 | 0.491 | 0.91
4876 | 0000-0002-6716-9017 | https://doi.org/10.1021/ma00127a010 | lamellar | disordered | 132.457 |  | {[][$]CC(c1ccccc1)[$][$]}{[$][$]C\C=C(C)/C[$],[$]C\C=C(C)\C[$],[$]CC(C(C)=C)[$],[$]CC(C)(C=C)[$][]} | 19900 | 20397.5 | 1.025 |  | PS |  |  |  |  | 0.4732513 | 0.4732513 | 0.509 | 1.05 | PI |  |  |  |  | 0.5267487 | 0.5267487 | 0.491 | 0.91
4877 | 0000-0002-6716-9017 | https://doi.org/10.1021/ma00127a010 | disordered |  | 132.6233 |  | {[][$]CC(c1ccccc1)[$][$]}{[$][$]C\C=C(C)/C[$],[$]C\C=C(C)\C[$],[$]CC(C(C)=C)[$],[$]CC(C)(C=C)[$][]} | 19900 | 20397.5 | 1.025 |  | PS |  |  |  |  | 0.4732513 | 0.4732513 | 0.509 | 1.05 | PI |  |  |  |  | 0.5267487 | 0.5267487 | 0.491 | 0.91
4878 | 0000-0002-6716-9017 | https://doi.org/10.1021/ma00127a010 | disordered |  | 132.8858 |  | {[][$]CC(c1ccccc1)[$][$]}{[$][$]C\C=C(C)/C[$],[$]C\C=C(C)\C[$],[$]CC(C(C)=C)[$],[$]CC(C)(C=C)[$][]} | 19900 | 20397.5 | 1.025 |  | PS |  |  |  |  | 0.4732513 | 0.4732513 | 0.509 | 1.05 | PI |  |  |  |  | 0.5267487 | 0.5267487 | 0.491 | 0.91
4879 | 0000-0002-6716-9017 | https://doi.org/10.1021/ma00127a010 | disordered |  | 133.2443 |  | {[][$]CC(c1ccccc1)[$][$]}{[$][$]C\C=C(C)/C[$],[$]C\C=C(C)\C[$],[$]CC(C(C)=C)[$],[$]CC(C)(C=C)[$][]} | 19900 | 20397.5 | 1.025 |  | PS |  |  |  |  | 0.4732513 | 0.4732513 | 0.509 | 1.05 | PI |  |  |  |  | 0.5267487 | 0.5267487 | 0.491 | 0.91
4880 | 0000-0002-6716-9017 | https://doi.org/10.1021/ma00127a010 | disordered |  | 133.4862 |  | {[][$]CC(c1ccccc1)[$][$]}{[$][$]C\C=C(C)/C[$],[$]C\C=C(C)\C[$],[$]CC(C(C)=C)[$],[$]CC(C)(C=C)[$][]} | 19900 | 20397.5 | 1.025 |  | PS |  |  |  |  | 0.4732513 | 0.4732513 | 0.509 | 1.05 | PI |  |  |  |  | 0.5267487 | 0.5267487 | 0.491 | 0.91
4881 | 0000-0002-6716-9017 | https://doi.org/10.1021/ma00127a010 | disordered |  | 133.7157 |  | {[][$]CC(c1ccccc1)[$][$]}{[$][$]C\C=C(C)/C[$],[$]C\C=C(C)\C[$],[$]CC(C(C)=C)[$],[$]CC(C)(C=C)[$][]} | 19900 | 20397.5 | 1.025 |  | PS |  |  |  |  | 0.4732513 | 0.4732513 | 0.509 | 1.05 | PI |  |  |  |  | 0.5267487 | 0.5267487 | 0.491 | 0.91
4882 | 0000-0002-6716-9017 | https://doi.org/10.1021/ma00127a010 | disordered |  | 134.3074 |  | {[][$]CC(c1ccccc1)[$][$]}{[$][$]C\C=C(C)/C[$],[$]C\C=C(C)\C[$],[$]CC(C(C)=C)[$],[$]CC(C)(C=C)[$][]} | 19900 | 20397.5 | 1.025 |  | PS |  |  |  |  | 0.4732513 | 0.4732513 | 0.509 | 1.05 | PI |  |  |  |  | 0.5267487 | 0.5267487 | 0.491 | 0.91
4883 | 0000-0002-6716-9017 | https://doi.org/10.1021/ma00127a010 | disordered |  | 134.4846 |  | {[][$]CC(c1ccccc1)[$][$]}{[$][$]C\C=C(C)/C[$],[$]C\C=C(C)\C[$],[$]CC(C(C)=C)[$],[$]CC(C)(C=C)[$][]} | 19900 | 20397.5 | 1.025 |  | PS |  |  |  |  | 0.4732513 | 0.4732513 | 0.509 | 1.05 | PI |  |  |  |  | 0.5267487 | 0.5267487 | 0.491 | 0.91
4884 | 0000-0002-6716-9017 | https://doi.org/10.1021/ma00127a010 | disordered |  | 134.9234 |  | {[][$]CC(c1ccccc1)[$][$]}{[$][$]C\C=C(C)/C[$],[$]C\C=C(C)\C[$],[$]CC(C(C)=C)[$],[$]CC(C)(C=C)[$][]} | 19900 | 20397.5 | 1.025 |  | PS |  |  |  |  | 0.4732513 | 0.4732513 | 0.509 | 1.05 | PI |  |  |  |  | 0.5267487 | 0.5267487 | 0.491 | 0.91
4885 | 0000-0002-6716-9017 | https://doi.org/10.1021/ma00127a010 | disordered |  | 134.736 |  | {[][$]CC(c1ccccc1)[$][$]}{[$][$]C\C=C(C)/C[$],[$]C\C=C(C)\C[$],[$]CC(C(C)=C)[$],[$]CC(C)(C=C)[$][]} | 19900 | 20397.5 | 1.025 |  | PS |  |  |  |  | 0.4732513 | 0.4732513 | 0.509 | 1.05 | PI |  |  |  |  | 0.5267487 | 0.5267487 | 0.491 | 0.91
4886 | 0000-0002-5490-9303 | https://doi.org/10.1063/1.462221 | cylinder |  | 97.98708 | Sample PEP-PEE 7, Figure 2 | CCC(C){[$][$]CCC(C)C[$],[$]CC(C(C)C)[$],[$]CC(C)(CC)[$][$]}{[$][$]CC(CC)[$],[$]CCCC[$][$]}[H] | 100000 | 107000 | 1.07 |  | PEP |  |  |  |  | 0.77 | 0.77 |  |  | PEE |  |  |  |  | 0.23 | 0.23
4887 | 0000-0002-5490-9303 | https://doi.org/10.1063/1.462221 | cylinder |  | 109.1462 | "When heated such a sample exhibits clear evidence of a transition from the hexagonal morphology to a disordered state at 155 ·C. " | CCC(C){[$][$]CCC(C)C[$],[$]CC(C(C)C)[$],[$]CC(C)(CC)[$][$]}{[$][$]CC(CC)[$],[$]CCCC[$][$]}[H] | 100000 | 107000 | 1.07 |  | PEP |  |  |  |  | 0.77 | 0.77 |  |  | PEE |  |  |  |  | 0.23 | 0.23
4888 | 0000-0002-5490-9303 | https://doi.org/10.1063/1.462221 | cylinder |  | 118.8646 | " The chemical and isotopic compositions, 77% by volume PEP and 75% deuterium content for PEE, respectively, of the block copolymer were calculated from the stoichiometry of the synthesis (the yield of the polymerization reaction was 99% ) and density gradient column measurements. " | CCC(C){[$][$]CCC(C)C[$],[$]CC(C(C)C)[$],[$]CC(C)(CC)[$][$]}{[$][$]CC(CC)[$],[$]CCCC[$][$]}[H] | 100000 | 107000 | 1.07 |  | PEP |  |  |  |  | 0.77 | 0.77 |  |  | PEE |  |  |  |  | 0.23 | 0.23
4889 | 0000-0002-5490-9303 | https://doi.org/10.1063/1.462221 | cylinder |  | 128.9422 |  | CCC(C){[$][$]CCC(C)C[$],[$]CC(C(C)C)[$],[$]CC(C)(CC)[$][$]}{[$][$]CC(CC)[$],[$]CCCC[$][$]}[H] | 100000 | 107000 | 1.07 |  | PEP |  |  |  |  | 0.77 | 0.77 |  |  | PEE |  |  |  |  | 0.23 | 0.23
4890 | 0000-0002-5490-9303 | https://doi.org/10.1063/1.462221 | cylinder |  | 138.75 |  | CCC(C){[$][$]CCC(C)C[$],[$]CC(C(C)C)[$],[$]CC(C)(CC)[$][$]}{[$][$]CC(CC)[$],[$]CCCC[$][$]}[H] | 100000 | 107000 | 1.07 |  | PEP |  |  |  |  | 0.77 | 0.77 |  |  | PEE |  |  |  |  | 0.23 | 0.23
4891 | 0000-0002-5490-9303 | https://doi.org/10.1063/1.462221 | cylinder |  | 140.369 |  | CCC(C){[$][$]CCC(C)C[$],[$]CC(C(C)C)[$],[$]CC(C)(CC)[$][$]}{[$][$]CC(CC)[$],[$]CCCC[$][$]}[H] | 100000 | 107000 | 1.07 |  | PEP |  |  |  |  | 0.77 | 0.77 |  |  | PEE |  |  |  |  | 0.23 | 0.23
4892 | 0000-0002-5490-9303 | https://doi.org/10.1063/1.462221 | cylinder |  | 141.6283 |  | CCC(C){[$][$]CCC(C)C[$],[$]CC(C(C)C)[$],[$]CC(C)(CC)[$][$]}{[$][$]CC(CC)[$],[$]CCCC[$][$]}[H] | 100000 | 107000 | 1.07 |  | PEP |  |  |  |  | 0.77 | 0.77 |  |  | PEE |  |  |  |  | 0.23 | 0.23
4893 | 0000-0002-5490-9303 | https://doi.org/10.1063/1.462221 | cylinder |  | 142.7978 |  | CCC(C){[$][$]CCC(C)C[$],[$]CC(C(C)C)[$],[$]CC(C)(CC)[$][$]}{[$][$]CC(CC)[$],[$]CCCC[$][$]}[H] | 100000 | 107000 | 1.07 |  | PEP |  |  |  |  | 0.77 | 0.77 |  |  | PEE |  |  |  |  | 0.23 | 0.23
4894 | 0000-0002-5490-9303 | https://doi.org/10.1063/1.462221 | cylinder |  | 143.7874 |  | CCC(C){[$][$]CCC(C)C[$],[$]CC(C(C)C)[$],[$]CC(C)(CC)[$][$]}{[$][$]CC(CC)[$],[$]CCCC[$][$]}[H] | 100000 | 107000 | 1.07 |  | PEP |  |  |  |  | 0.77 | 0.77 |  |  | PEE |  |  |  |  | 0.23 | 0.23
4895 | 0000-0002-5490-9303 | https://doi.org/10.1063/1.462221 | cylinder |  | 144.7771 |  | CCC(C){[$][$]CCC(C)C[$],[$]CC(C(C)C)[$],[$]CC(C)(CC)[$][$]}{[$][$]CC(CC)[$],[$]CCCC[$][$]}[H] | 100000 | 107000 | 1.07 |  | PEP |  |  |  |  | 0.77 | 0.77 |  |  | PEE |  |  |  |  | 0.23 | 0.23
4896 | 0000-0002-5490-9303 | https://doi.org/10.1063/1.462221 | cylinder |  | 145.7668 |  | CCC(C){[$][$]CCC(C)C[$],[$]CC(C(C)C)[$],[$]CC(C)(CC)[$][$]}{[$][$]CC(CC)[$],[$]CCCC[$][$]}[H] | 100000 | 107000 | 1.07 |  | PEP |  |  |  |  | 0.77 | 0.77 |  |  | PEE |  |  |  |  | 0.23 | 0.23
4897 | 0000-0002-5490-9303 | https://doi.org/10.1063/1.462221 | cylinder |  | 146.7565 |  | CCC(C){[$][$]CCC(C)C[$],[$]CC(C(C)C)[$],[$]CC(C)(CC)[$][$]}{[$][$]CC(CC)[$],[$]CCCC[$][$]}[H] | 100000 | 107000 | 1.07 |  | PEP |  |  |  |  | 0.77 | 0.77 |  |  | PEE |  |  |  |  | 0.23 | 0.23
4898 | 0000-0002-5490-9303 | https://doi.org/10.1063/1.462221 | cylinder |  | 147.9263 |  | CCC(C){[$][$]CCC(C)C[$],[$]CC(C(C)C)[$],[$]CC(C)(CC)[$][$]}{[$][$]CC(CC)[$],[$]CCCC[$][$]}[H] | 100000 | 107000 | 1.07 |  | PEP |  |  |  |  | 0.77 | 0.77 |  |  | PEE |  |  |  |  | 0.23 | 0.23
4899 | 0000-0002-5490-9303 | https://doi.org/10.1063/1.462221 | cylinder |  | 148.736 |  | CCC(C){[$][$]CCC(C)C[$],[$]CC(C(C)C)[$],[$]CC(C)(CC)[$][$]}{[$][$]CC(CC)[$],[$]CCCC[$][$]}[H] | 100000 | 107000 | 1.07 |  | PEP |  |  |  |  | 0.77 | 0.77 |  |  | PEE |  |  |  |  | 0.23 | 0.23
4900 | 0000-0002-5490-9303 | https://doi.org/10.1063/1.462221 | cylinder |  | 149.9065 |  | CCC(C){[$][$]CCC(C)C[$],[$]CC(C(C)C)[$],[$]CC(C)(CC)[$][$]}{[$][$]CC(CC)[$],[$]CCCC[$][$]}[H] | 100000 | 107000 | 1.07 |  | PEP |  |  |  |  | 0.77 | 0.77 |  |  | PEE |  |  |  |  | 0.23 | 0.23
4901 | 0000-0002-5490-9303 | https://doi.org/10.1063/1.462221 | cylinder |  | 150.536 |  | CCC(C){[$][$]CCC(C)C[$],[$]CC(C(C)C)[$],[$]CC(C)(CC)[$][$]}{[$][$]CC(CC)[$],[$]CCCC[$][$]}[H] | 100000 | 107000 | 1.07 |  | PEP |  |  |  |  | 0.77 | 0.77 |  |  | PEE |  |  |  |  | 0.23 | 0.23
4902 | 0000-0002-5490-9303 | https://doi.org/10.1063/1.462221 | cylinder |  | 151.9757 |  | CCC(C){[$][$]CCC(C)C[$],[$]CC(C(C)C)[$],[$]CC(C)(CC)[$][$]}{[$][$]CC(CC)[$],[$]CCCC[$][$]}[H] | 100000 | 107000 | 1.07 |  | PEP |  |  |  |  | 0.77 | 0.77 |  |  | PEE |  |  |  |  | 0.23 | 0.23
4903 | 0000-0002-5490-9303 | https://doi.org/10.1063/1.462221 | cylinder |  | 152.8771 |  | CCC(C){[$][$]CCC(C)C[$],[$]CC(C(C)C)[$],[$]CC(C)(CC)[$][$]}{[$][$]CC(CC)[$],[$]CCCC[$][$]}[H] | 100000 | 107000 | 1.07 |  | PEP |  |  |  |  | 0.77 | 0.77 |  |  | PEE |  |  |  |  | 0.23 | 0.23
4904 | 0000-0002-5490-9303 | https://doi.org/10.1063/1.462221 | cylinder | disordered | 153.7781 |  | CCC(C){[$][$]CCC(C)C[$],[$]CC(C(C)C)[$],[$]CC(C)(CC)[$][$]}{[$][$]CC(CC)[$],[$]CCCC[$][$]}[H] | 100000 | 107000 | 1.07 |  | PEP |  |  |  |  | 0.77 | 0.77 |  |  | PEE |  |  |  |  | 0.23 | 0.23
4905 | 0000-0002-5490-9303 | https://doi.org/10.1063/1.462221 | cylinder | disordered | 154.7733 |  | CCC(C){[$][$]CCC(C)C[$],[$]CC(C(C)C)[$],[$]CC(C)(CC)[$][$]}{[$][$]CC(CC)[$],[$]CCCC[$][$]}[H] | 100000 | 107000 | 1.07 |  | PEP |  |  |  |  | 0.77 | 0.77 |  |  | PEE |  |  |  |  | 0.23 | 0.23
4906 | 0000-0002-5490-9303 | https://doi.org/10.1063/1.462221 | cylinder | disordered | 155.6871 | Tabulated: 155C | CCC(C){[$][$]CCC(C)C[$],[$]CC(C(C)C)[$],[$]CC(C)(CC)[$][$]}{[$][$]CC(CC)[$],[$]CCCC[$][$]}[H] | 100000 | 107000 | 1.07 |  | PEP |  |  |  |  | 0.77 | 0.77 |  |  | PEE |  |  |  |  | 0.23 | 0.23
4907 | 0000-0002-5490-9303 | https://doi.org/10.1063/1.462221 | cylinder | disordered | 156.8753 |  | CCC(C){[$][$]CCC(C)C[$],[$]CC(C(C)C)[$],[$]CC(C)(CC)[$][$]}{[$][$]CC(CC)[$],[$]CCCC[$][$]}[H] | 100000 | 107000 | 1.07 |  | PEP |  |  |  |  | 0.77 | 0.77 |  |  | PEE |  |  |  |  | 0.23 | 0.23
4908 | 0000-0002-5490-9303 | https://doi.org/10.1063/1.462221 | cylinder | disordered | 157.959 |  | CCC(C){[$][$]CCC(C)C[$],[$]CC(C(C)C)[$],[$]CC(C)(CC)[$][$]}{[$][$]CC(CC)[$],[$]CCCC[$][$]}[H] | 100000 | 107000 | 1.07 |  | PEP |  |  |  |  | 0.77 | 0.77 |  |  | PEE |  |  |  |  | 0.23 | 0.23
4909 | 0000-0002-5490-9303 | https://doi.org/10.1063/1.462221 | disordered |  | 158.7751 |  | CCC(C){[$][$]CCC(C)C[$],[$]CC(C(C)C)[$],[$]CC(C)(CC)[$][$]}{[$][$]CC(CC)[$],[$]CCCC[$][$]}[H] | 100000 | 107000 | 1.07 |  | PEP |  |  |  |  | 0.77 | 0.77 |  |  | PEE |  |  |  |  | 0.23 | 0.23
4910 | 0000-0002-5490-9303 | https://doi.org/10.1063/1.462221 | disordered |  | 159.8538 |  | CCC(C){[$][$]CCC(C)C[$],[$]CC(C(C)C)[$],[$]CC(C)(CC)[$][$]}{[$][$]CC(CC)[$],[$]CCCC[$][$]}[H] | 100000 | 107000 | 1.07 |  | PEP |  |  |  |  | 0.77 | 0.77 |  |  | PEE |  |  |  |  | 0.23 | 0.23
4911 | 0000-0002-5490-9303 | https://doi.org/10.1063/1.462221 | disordered |  | 161.0241 |  | CCC(C){[$][$]CCC(C)C[$],[$]CC(C(C)C)[$],[$]CC(C)(CC)[$][$]}{[$][$]CC(CC)[$],[$]CCCC[$][$]}[H] | 100000 | 107000 | 1.07 |  | PEP |  |  |  |  | 0.77 | 0.77 |  |  | PEE |  |  |  |  | 0.23 | 0.23
4912 | 0000-0002-5490-9303 | https://doi.org/10.1063/1.462221 | disordered |  | 161.7478 |  | CCC(C){[$][$]CCC(C)C[$],[$]CC(C(C)C)[$],[$]CC(C)(CC)[$][$]}{[$][$]CC(CC)[$],[$]CCCC[$][$]}[H] | 100000 | 107000 | 1.07 |  | PEP |  |  |  |  | 0.77 | 0.77 |  |  | PEE |  |  |  |  | 0.23 | 0.23
4913 | 0000-0002-5490-9303 | https://doi.org/10.1063/1.462221 | disordered |  | 163.0096 |  | CCC(C){[$][$]CCC(C)C[$],[$]CC(C(C)C)[$],[$]CC(C)(CC)[$][$]}{[$][$]CC(CC)[$],[$]CCCC[$][$]}[H] | 100000 | 107000 | 1.07 |  | PEP |  |  |  |  | 0.77 | 0.77 |  |  | PEE |  |  |  |  | 0.23 | 0.23
4914 | 0000-0003-3977-1278 | https://doi.org/10.1063/1.458350 | lamellar |  | 113.8918 | Sample PEP-PEE5, Figure 3 | {[][$]CCC(C)C[$],[$]CC(C(C)C)[$],[$]CC(C)(CC)[$][$]}{[$][$]CCCC[$],[$]CC(CC)[$][]} | 54800 | 57540 | 1.05 |  | PEP |  |  |  |  | 0.55 | 0.55 |  |  | PEE |  |  |  |  | 0.45 | 0.45
4915 | 0000-0003-3977-1278 | https://doi.org/10.1063/1.458350 | lamellar |  | 115.9806 | "confirm that the ordered state symmetry is lamellar" | {[][$]CCC(C)C[$],[$]CC(C(C)C)[$],[$]CC(C)(CC)[$][$]}{[$][$]CCCC[$],[$]CC(CC)[$][]} | 54800 | 57540 | 1.05 |  | PEP |  |  |  |  | 0.55 | 0.55 |  |  | PEE |  |  |  |  | 0.45 | 0.45
4916 | 0000-0003-3977-1278 | https://doi.org/10.1063/1.458350 | lamellar |  | 118.0071 | " catalytic hydrogenation yielded sample PEP-PEE-5, which contains a fully hydrogenous PEP block and a pa25ially PEE block | {[][$]CCC(C)C[$],[$]CC(C(C)C)[$],[$]CC(C)(CC)[$][$]}{[$][$]CCCC[$],[$]CC(CC)[$][]} | 54800 | 57540 | 1.05 |  | PEP |  |  |  |  | 0.55 | 0.55 |  |  | PEE |  |  |  |  | 0.45 | 0.45
4917 | 0000-0003-3977-1278 | https://doi.org/10.1063/1.458350 | lamellar |  | 119.9547 |  | {[][$]CCC(C)C[$],[$]CC(C(C)C)[$],[$]CC(C)(CC)[$][$]}{[$][$]CCCC[$],[$]CC(CC)[$][]} | 54800 | 57540 | 1.05 |  | PEP |  |  |  |  | 0.55 | 0.55 |  |  | PEE |  |  |  |  | 0.45 | 0.45
4918 | 0000-0003-3977-1278 | https://doi.org/10.1063/1.458350 | lamellar |  | 120.9102 |  | {[][$]CCC(C)C[$],[$]CC(C(C)C)[$],[$]CC(C)(CC)[$][$]}{[$][$]CCCC[$],[$]CC(CC)[$][]} | 54800 | 57540 | 1.05 |  | PEP |  |  |  |  | 0.55 | 0.55 |  |  | PEE |  |  |  |  | 0.45 | 0.45
4919 | 0000-0003-3977-1278 | https://doi.org/10.1063/1.458350 | lamellar |  | 122.0078 |  | {[][$]CCC(C)C[$],[$]CC(C(C)C)[$],[$]CC(C)(CC)[$][$]}{[$][$]CCCC[$],[$]CC(CC)[$][]} | 54800 | 57540 | 1.05 |  | PEP |  |  |  |  | 0.55 | 0.55 |  |  | PEE |  |  |  |  | 0.45 | 0.45
4920 | 0000-0003-3977-1278 | https://doi.org/10.1063/1.458350 | lamellar |  | 122.933 |  | {[][$]CCC(C)C[$],[$]CC(C(C)C)[$],[$]CC(C)(CC)[$][$]}{[$][$]CCCC[$],[$]CC(CC)[$][]} | 54800 | 57540 | 1.05 |  | PEP |  |  |  |  | 0.55 | 0.55 |  |  | PEE |  |  |  |  | 0.45 | 0.45
4921 | 0000-0003-3977-1278 | https://doi.org/10.1063/1.458350 | lamellar |  | 123.9933 |  | {[][$]CCC(C)C[$],[$]CC(C(C)C)[$],[$]CC(C)(CC)[$][$]}{[$][$]CCCC[$],[$]CC(CC)[$][]} | 54800 | 57540 | 1.05 |  | PEP |  |  |  |  | 0.55 | 0.55 |  |  | PEE |  |  |  |  | 0.45 | 0.45
4922 | 0000-0003-3977-1278 | https://doi.org/10.1063/1.458350 | lamellar | disordered | 124.948 | Tabulated: 125C | {[][$]CCC(C)C[$],[$]CC(C(C)C)[$],[$]CC(C)(CC)[$][$]}{[$][$]CCCC[$],[$]CC(CC)[$][]} | 54800 | 57540 | 1.05 |  | PEP |  |  |  |  | 0.55 | 0.55 |  |  | PEE |  |  |  |  | 0.45 | 0.45
4923 | 0000-0003-3977-1278 | https://doi.org/10.1063/1.458350 | disordered |  | 126.0259 |  | {[][$]CCC(C)C[$],[$]CC(C(C)C)[$],[$]CC(C)(CC)[$][$]}{[$][$]CCCC[$],[$]CC(CC)[$][]} | 54800 | 57540 | 1.05 |  | PEP |  |  |  |  | 0.55 | 0.55 |  |  | PEE |  |  |  |  | 0.45 | 0.45
4924 | 0000-0003-3977-1278 | https://doi.org/10.1063/1.458350 | disordered |  | 126.9807 |  | {[][$]CCC(C)C[$],[$]CC(C(C)C)[$],[$]CC(C)(CC)[$][$]}{[$][$]CCCC[$],[$]CC(CC)[$][]} | 54800 | 57540 | 1.05 |  | PEP |  |  |  |  | 0.55 | 0.55 |  |  | PEE |  |  |  |  | 0.45 | 0.45
4925 | 0000-0003-3977-1278 | https://doi.org/10.1063/1.458350 | disordered |  | 127.9673 |  | {[][$]CCC(C)C[$],[$]CC(C(C)C)[$],[$]CC(C)(CC)[$][$]}{[$][$]CCCC[$],[$]CC(CC)[$][]} | 54800 | 57540 | 1.05 |  | PEP |  |  |  |  | 0.55 | 0.55 |  |  | PEE |  |  |  |  | 0.45 | 0.45
4926 | 0000-0003-3977-1278 | https://doi.org/10.1063/1.458350 | disordered |  | 128.9583 |  | {[][$]CCC(C)C[$],[$]CC(C(C)C)[$],[$]CC(C)(CC)[$][$]}{[$][$]CCCC[$],[$]CC(CC)[$][]} | 54800 | 57540 | 1.05 |  | PEP |  |  |  |  | 0.55 | 0.55 |  |  | PEE |  |  |  |  | 0.45 | 0.45
4927 | 0000-0003-3977-1278 | https://doi.org/10.1063/1.458350 | disordered |  | 129.9112 |  | {[][$]CCC(C)C[$],[$]CC(C(C)C)[$],[$]CC(C)(CC)[$][$]}{[$][$]CCCC[$],[$]CC(CC)[$][]} | 54800 | 57540 | 1.05 |  | PEP |  |  |  |  | 0.55 | 0.55 |  |  | PEE |  |  |  |  | 0.45 | 0.45
4928 | 0000-0003-3977-1278 | https://doi.org/10.1063/1.458350 | disordered |  | 130.8989 |  | {[][$]CCC(C)C[$],[$]CC(C(C)C)[$],[$]CC(C)(CC)[$][$]}{[$][$]CCCC[$],[$]CC(CC)[$][]} | 54800 | 57540 | 1.05 |  | PEP |  |  |  |  | 0.55 | 0.55 |  |  | PEE |  |  |  |  | 0.45 | 0.45
4929 | 0000-0003-3977-1278 | https://doi.org/10.1063/1.458350 | disordered |  | 132.839 |  | {[][$]CCC(C)C[$],[$]CC(C(C)C)[$],[$]CC(C)(CC)[$][$]}{[$][$]CCCC[$],[$]CC(CC)[$][]} | 54800 | 57540 | 1.05 |  | PEP |  |  |  |  | 0.55 | 0.55 |  |  | PEE |  |  |  |  | 0.45 | 0.45
4930 | 0000-0003-3977-1278 | https://doi.org/10.1063/1.458350 | disordered |  | 134.9251 |  | {[][$]CCC(C)C[$],[$]CC(C(C)C)[$],[$]CC(C)(CC)[$][$]}{[$][$]CCCC[$],[$]CC(CC)[$][]} | 54800 | 57540 | 1.05 |  | PEP |  |  |  |  | 0.55 | 0.55 |  |  | PEE |  |  |  |  | 0.45 | 0.45
4931 | 0000-0003-3977-1278 | https://doi.org/10.1063/1.458350 | disordered |  | 136.0532 |  | {[][$]CCC(C)C[$],[$]CC(C(C)C)[$],[$]CC(C)(CC)[$][$]}{[$][$]CCCC[$],[$]CC(CC)[$][]} | 54800 | 57540 | 1.05 |  | PEP |  |  |  |  | 0.55 | 0.55 |  |  | PEE |  |  |  |  | 0.45 | 0.45
4932 | 0000-0003-3977-1278 | https://doi.org/10.1063/1.458350 | disordered |  | 138.2407 |  | {[][$]CCC(C)C[$],[$]CC(C(C)C)[$],[$]CC(C)(CC)[$][$]}{[$][$]CCCC[$],[$]CC(CC)[$][]} | 54800 | 57540 | 1.05 |  | PEP |  |  |  |  | 0.55 | 0.55 |  |  | PEE |  |  |  |  | 0.45 | 0.45
4933 | 0000-0003-3977-1278 | https://doi.org/10.1021/ma00210a032 | disordered |  | 97.45939 | Sample PEP-PEE2, Figure 1 | {[][$]CCC(C)C[$],[$]CC(C(C)C)[$],[$]CC(C)(CC)[$][$]}{[$][$]CCCC[$],[$]CC(CC)[$][]} | 50100 | 53607 | 1.07 |  | PEP |  |  |  |  | 0.55 | 0.55 |  |  | PEE |  |  |  |  | 0.45 | 0.45
4934 | 0000-0003-3977-1278 | https://doi.org/10.1021/ma00210a032 | disordered |  | 98.35525 | "We presently describe a detailed study of the dynamic mechanical prope25ies of a nearly symmetric (f = 0.55) set of model poly(ethylenepropylene)-poly(ethylethylene) diblock copolymers, denoted PEP-PEE," | {[][$]CCC(C)C[$],[$]CC(C(C)C)[$],[$]CC(C)(CC)[$][$]}{[$][$]CCCC[$],[$]CC(CC)[$][]} | 50100 | 53607 | 1.07 |  | PEP |  |  |  |  | 0.55 | 0.55 |  |  | PEE |  |  |  |  | 0.45 | 0.45
4935 | 0000-0003-3977-1278 | https://doi.org/10.1021/ma00210a032 | disordered |  | 99.13461 | 2% strain amplitude for extraction | {[][$]CCC(C)C[$],[$]CC(C(C)C)[$],[$]CC(C)(CC)[$][$]}{[$][$]CCCC[$],[$]CC(CC)[$][]} | 50100 | 53607 | 1.07 |  | PEP |  |  |  |  | 0.55 | 0.55 |  |  | PEE |  |  |  |  | 0.45 | 0.45
4936 | 0000-0003-3977-1278 | https://doi.org/10.1021/ma00210a032 | disordered |  | 100.991 |  | {[][$]CCC(C)C[$],[$]CC(C(C)C)[$],[$]CC(C)(CC)[$][$]}{[$][$]CCCC[$],[$]CC(CC)[$][]} | 50100 | 53607 | 1.07 |  | PEP |  |  |  |  | 0.55 | 0.55 |  |  | PEE |  |  |  |  | 0.45 | 0.45
4937 | 0000-0003-3977-1278 | https://doi.org/10.1021/ma00210a032 | disordered |  | 102.726 |  | {[][$]CCC(C)C[$],[$]CC(C(C)C)[$],[$]CC(C)(CC)[$][$]}{[$][$]CCCC[$],[$]CC(CC)[$][]} | 50100 | 53607 | 1.07 |  | PEP |  |  |  |  | 0.55 | 0.55 |  |  | PEE |  |  |  |  | 0.45 | 0.45
4938 | 0000-0003-3977-1278 | https://doi.org/10.1021/ma00210a032 | disordered |  | 104.4624 |  | {[][$]CCC(C)C[$],[$]CC(C(C)C)[$],[$]CC(C)(CC)[$][$]}{[$][$]CCCC[$],[$]CC(CC)[$][]} | 50100 | 53607 | 1.07 |  | PEP |  |  |  |  | 0.55 | 0.55 |  |  | PEE |  |  |  |  | 0.45 | 0.45
4939 | 0000-0003-3977-1278 | https://doi.org/10.1021/ma00210a032 | disordered |  | 291.9643 | Sample PEP-PEE3, Figure 2 | {[][$]CCC(C)C[$],[$]CC(C(C)C)[$],[$]CC(C)(CC)[$][$]}{[$][$]CCCC[$],[$]CC(CC)[$][]} | 81200 | 85260 | 1.05 |  | PEP |  |  |  |  | 0.55 | 0.55 |  |  | PEE |  |  |  |  | 0.45 | 0.45
4940 | 0000-0003-3977-1278 | https://doi.org/10.1021/ma00210a032 | disordered |  | 293.192 |  | {[][$]CCC(C)C[$],[$]CC(C(C)C)[$],[$]CC(C)(CC)[$][$]}{[$][$]CCCC[$],[$]CC(CC)[$][]} | 81200 | 85260 | 1.05 |  | PEP |  |  |  |  | 0.55 | 0.55 |  |  | PEE |  |  |  |  | 0.45 | 0.45
4941 | 0000-0003-3977-1278 | https://doi.org/10.1021/ma00210a032 | disordered |  | 293.9732 |  | {[][$]CCC(C)C[$],[$]CC(C(C)C)[$],[$]CC(C)(CC)[$][$]}{[$][$]CCCC[$],[$]CC(CC)[$][]} | 81200 | 85260 | 1.05 |  | PEP |  |  |  |  | 0.55 | 0.55 |  |  | PEE |  |  |  |  | 0.45 | 0.45
4942 | 0000-0003-3977-1278 | https://doi.org/10.1021/ma00210a032 | disordered |  | 295.0335 |  | {[][$]CCC(C)C[$],[$]CC(C(C)C)[$],[$]CC(C)(CC)[$][$]}{[$][$]CCCC[$],[$]CC(CC)[$][]} | 81200 | 85260 | 1.05 |  | PEP |  |  |  |  | 0.55 | 0.55 |  |  | PEE |  |  |  |  | 0.45 | 0.45
4943 | 0000-0003-3977-1278 | https://doi.org/10.1021/ma00210a032 | disordered |  | 295.9821 |  | {[][$]CCC(C)C[$],[$]CC(C(C)C)[$],[$]CC(C)(CC)[$][$]}{[$][$]CCCC[$],[$]CC(CC)[$][]} | 81200 | 85260 | 1.05 |  | PEP |  |  |  |  | 0.55 | 0.55 |  |  | PEE |  |  |  |  | 0.45 | 0.45
4944 | 0000-0003-3977-1278 | https://doi.org/10.1021/ma00210a032 | disordered |  | 296.9866 |  | {[][$]CCC(C)C[$],[$]CC(C(C)C)[$],[$]CC(C)(CC)[$][$]}{[$][$]CCCC[$],[$]CC(CC)[$][]} | 81200 | 85260 | 1.05 |  | PEP |  |  |  |  | 0.55 | 0.55 |  |  | PEE |  |  |  |  | 0.45 | 0.45
4945 | 0000-0003-3977-1278 | https://doi.org/10.1021/ma00210a032 | disordered |  | 298.1027 |  | {[][$]CCC(C)C[$],[$]CC(C(C)C)[$],[$]CC(C)(CC)[$][$]}{[$][$]CCCC[$],[$]CC(CC)[$][]} | 81200 | 85260 | 1.05 |  | PEP |  |  |  |  | 0.55 | 0.55 |  |  | PEE |  |  |  |  | 0.45 | 0.45
4946 | 0000-0003-3977-1278 | https://doi.org/10.1021/ma00210a032 | disordered |  | 298.7723 |  | {[][$]CCC(C)C[$],[$]CC(C(C)C)[$],[$]CC(C)(CC)[$][$]}{[$][$]CCCC[$],[$]CC(CC)[$][]} | 81200 | 85260 | 1.05 |  | PEP |  |  |  |  | 0.55 | 0.55 |  |  | PEE |  |  |  |  | 0.45 | 0.45
4947 | 0000-0001-8255-3853 | 10.1126/science.271.5251.976 | lamellar |  | 30 | Sample OE-10, Figure 3 | {[][<]CCO[>][<]}{[$][$]CCCC[$],[$]CC(CC)[$][]} | 8700 |  |  |  | PEO |  |  |  |  | 0.72 | 0.72 |  |  | PEE |  |  |  |  | 0.28 | 0.28
4948 | 0000-0001-8255-3853 | 10.1126/science.271.5251.976 | lamellar |  | 31 | molar mass measurements from https://pubs.acs.org/doi/pdf/10.1021/ma960774t | {[][<]CCO[>][<]}{[$][$]CCCC[$],[$]CC(CC)[$][]} | 8700 |  |  |  | PEO |  |  |  |  | 0.72 | 0.72 |  |  | PEE |  |  |  |  | 0.28 | 0.28
4949 | 0000-0001-8255-3853 | 10.1126/science.271.5251.976 | lamellar |  | 32 | "...showed no residual unsaturation by 1H NMR spectroscopy" | {[][<]CCO[>][<]}{[$][$]CCCC[$],[$]CC(CC)[$][]} | 8700 |  |  |  | PEO |  |  |  |  | 0.72 | 0.72 |  |  | PEE |  |  |  |  | 0.28 | 0.28
4950 | 0000-0001-8255-3853 | 10.1126/science.271.5251.976 | lamellar |  | 33 | "We repo25 here the bulk-phase behavior…" | {[][<]CCO[>][<]}{[$][$]CCCC[$],[$]CC(CC)[$][]} | 8700 |  |  |  | PEO |  |  |  |  | 0.72 | 0.72 |  |  | PEE |  |  |  |  | 0.28 | 0.28
4951 | 0000-0001-8255-3853 | 10.1126/science.271.5251.976 | lamellar |  | 34 |  | {[][<]CCO[>][<]}{[$][$]CCCC[$],[$]CC(CC)[$][]} | 8700 |  |  |  | PEO |  |  |  |  | 0.72 | 0.72 |  |  | PEE |  |  |  |  | 0.28 | 0.28
4952 | 0000-0001-8255-3853 | 10.1126/science.271.5251.976 | lamellar |  | 35 |  | {[][<]CCO[>][<]}{[$][$]CCCC[$],[$]CC(CC)[$][]} | 8700 |  |  |  | PEO |  |  |  |  | 0.72 | 0.72 |  |  | PEE |  |  |  |  | 0.28 | 0.28
4953 | 0000-0001-8255-3853 | 10.1126/science.271.5251.976 | lamellar |  | 36 |  | {[][<]CCO[>][<]}{[$][$]CCCC[$],[$]CC(CC)[$][]} | 8700 |  |  |  | PEO |  |  |  |  | 0.72 | 0.72 |  |  | PEE |  |  |  |  | 0.28 | 0.28
4954 | 0000-0001-8255-3853 | 10.1126/science.271.5251.976 | lamellar |  | 37 |  | {[][<]CCO[>][<]}{[$][$]CCCC[$],[$]CC(CC)[$][]} | 8700 |  |  |  | PEO |  |  |  |  | 0.72 | 0.72 |  |  | PEE |  |  |  |  | 0.28 | 0.28
4955 | 0000-0001-8255-3853 | 10.1126/science.271.5251.976 | lamellar |  | 38 |  | {[][<]CCO[>][<]}{[$][$]CCCC[$],[$]CC(CC)[$][]} | 8700 |  |  |  | PEO |  |  |  |  | 0.72 | 0.72 |  |  | PEE |  |  |  |  | 0.28 | 0.28
4956 | 0000-0001-8255-3853 | 10.1126/science.271.5251.976 | lamellar |  | 39 |  | {[][<]CCO[>][<]}{[$][$]CCCC[$],[$]CC(CC)[$][]} | 8700 |  |  |  | PEO |  |  |  |  | 0.72 | 0.72 |  |  | PEE |  |  |  |  | 0.28 | 0.28
4957 | 0000-0001-8255-3853 | 10.1126/science.271.5251.976 | lamellar |  | 40 |  | {[][<]CCO[>][<]}{[$][$]CCCC[$],[$]CC(CC)[$][]} | 8700 |  |  |  | PEO |  |  |  |  | 0.72 | 0.72 |  |  | PEE |  |  |  |  | 0.28 | 0.28
4958 | 0000-0001-8255-3853 | 10.1126/science.271.5251.976 | lamellar |  | 41 |  | {[][<]CCO[>][<]}{[$][$]CCCC[$],[$]CC(CC)[$][]} | 8700 |  |  |  | PEO |  |  |  |  | 0.72 | 0.72 |  |  | PEE |  |  |  |  | 0.28 | 0.28
4959 | 0000-0001-8255-3853 | 10.1126/science.271.5251.976 | lamellar |  | 42 |  | {[][<]CCO[>][<]}{[$][$]CCCC[$],[$]CC(CC)[$][]} | 8700 |  |  |  | PEO |  |  |  |  | 0.72 | 0.72 |  |  | PEE |  |  |  |  | 0.28 | 0.28
4960 | 0000-0001-8255-3853 | 10.1126/science.271.5251.976 | lamellar |  | 43 |  | {[][<]CCO[>][<]}{[$][$]CCCC[$],[$]CC(CC)[$][]} | 8700 |  |  |  | PEO |  |  |  |  | 0.72 | 0.72 |  |  | PEE |  |  |  |  | 0.28 | 0.28
4961 | 0000-0001-8255-3853 | 10.1126/science.271.5251.976 | lamellar |  | 44 |  | {[][<]CCO[>][<]}{[$][$]CCCC[$],[$]CC(CC)[$][]} | 8700 |  |  |  | PEO |  |  |  |  | 0.72 | 0.72 |  |  | PEE |  |  |  |  | 0.28 | 0.28
4962 | 0000-0001-8255-3853 | 10.1126/science.271.5251.976 | lamellar |  | 45 |  | {[][<]CCO[>][<]}{[$][$]CCCC[$],[$]CC(CC)[$][]} | 8700 |  |  |  | PEO |  |  |  |  | 0.72 | 0.72 |  |  | PEE |  |  |  |  | 0.28 | 0.28
4963 | 0000-0001-8255-3853 | 10.1126/science.271.5251.976 | lamellar |  | 46 |  | {[][<]CCO[>][<]}{[$][$]CCCC[$],[$]CC(CC)[$][]} | 8700 |  |  |  | PEO |  |  |  |  | 0.72 | 0.72 |  |  | PEE |  |  |  |  | 0.28 | 0.28
4964 | 0000-0001-8255-3853 | 10.1126/science.271.5251.976 | lamellar |  | 47 |  | {[][<]CCO[>][<]}{[$][$]CCCC[$],[$]CC(CC)[$][]} | 8700 |  |  |  | PEO |  |  |  |  | 0.72 | 0.72 |  |  | PEE |  |  |  |  | 0.28 | 0.28
4965 | 0000-0001-8255-3853 | 10.1126/science.271.5251.976 | lamellar |  | 48 |  | {[][<]CCO[>][<]}{[$][$]CCCC[$],[$]CC(CC)[$][]} | 8700 |  |  |  | PEO |  |  |  |  | 0.72 | 0.72 |  |  | PEE |  |  |  |  | 0.28 | 0.28
4966 | 0000-0001-8255-3853 | 10.1126/science.271.5251.976 | lamellar |  | 49 |  | {[][<]CCO[>][<]}{[$][$]CCCC[$],[$]CC(CC)[$][]} | 8700 |  |  |  | PEO |  |  |  |  | 0.72 | 0.72 |  |  | PEE |  |  |  |  | 0.28 | 0.28
4967 | 0000-0001-8255-3853 | 10.1126/science.271.5251.976 | lamellar |  | 50 |  | {[][<]CCO[>][<]}{[$][$]CCCC[$],[$]CC(CC)[$][]} | 8700 |  |  |  | PEO |  |  |  |  | 0.72 | 0.72 |  |  | PEE |  |  |  |  | 0.28 | 0.28
4968 | 0000-0001-8255-3853 | 10.1126/science.271.5251.976 | lamellar |  | 51 |  | {[][<]CCO[>][<]}{[$][$]CCCC[$],[$]CC(CC)[$][]} | 8700 |  |  |  | PEO |  |  |  |  | 0.72 | 0.72 |  |  | PEE |  |  |  |  | 0.28 | 0.28
4969 | 0000-0001-8255-3853 | 10.1126/science.271.5251.976 | lamellar |  | 52 |  | {[][<]CCO[>][<]}{[$][$]CCCC[$],[$]CC(CC)[$][]} | 8700 |  |  |  | PEO |  |  |  |  | 0.72 | 0.72 |  |  | PEE |  |  |  |  | 0.28 | 0.28
4970 | 0000-0001-8255-3853 | 10.1126/science.271.5251.976 | lamellar |  | 53 |  | {[][<]CCO[>][<]}{[$][$]CCCC[$],[$]CC(CC)[$][]} | 8700 |  |  |  | PEO |  |  |  |  | 0.72 | 0.72 |  |  | PEE |  |  |  |  | 0.28 | 0.28
4971 | 0000-0001-8255-3853 | 10.1126/science.271.5251.976 | lamellar |  | 54 |  | {[][<]CCO[>][<]}{[$][$]CCCC[$],[$]CC(CC)[$][]} | 8700 |  |  |  | PEO |  |  |  |  | 0.72 | 0.72 |  |  | PEE |  |  |  |  | 0.28 | 0.28
4972 | 0000-0001-8255-3853 | 10.1126/science.271.5251.976 | lamellar |  | 55 |  | {[][<]CCO[>][<]}{[$][$]CCCC[$],[$]CC(CC)[$][]} | 8700 |  |  |  | PEO |  |  |  |  | 0.72 | 0.72 |  |  | PEE |  |  |  |  | 0.28 | 0.28
4973 | 0000-0001-8255-3853 | 10.1126/science.271.5251.976 | lamellar |  | 56 |  | {[][<]CCO[>][<]}{[$][$]CCCC[$],[$]CC(CC)[$][]} | 8700 |  |  |  | PEO |  |  |  |  | 0.72 | 0.72 |  |  | PEE |  |  |  |  | 0.28 | 0.28
4974 | 0000-0001-8255-3853 | 10.1126/science.271.5251.976 | lamellar |  | 57 |  | {[][<]CCO[>][<]}{[$][$]CCCC[$],[$]CC(CC)[$][]} | 8700 |  |  |  | PEO |  |  |  |  | 0.72 | 0.72 |  |  | PEE |  |  |  |  | 0.28 | 0.28
4975 | 0000-0001-8255-3853 | 10.1126/science.271.5251.976 | lamellar |  | 58 |  | {[][<]CCO[>][<]}{[$][$]CCCC[$],[$]CC(CC)[$][]} | 8700 |  |  |  | PEO |  |  |  |  | 0.72 | 0.72 |  |  | PEE |  |  |  |  | 0.28 | 0.28
4976 | 0000-0001-8255-3853 | 10.1126/science.271.5251.976 | lamellar |  | 59 |  | {[][<]CCO[>][<]}{[$][$]CCCC[$],[$]CC(CC)[$][]} | 8700 |  |  |  | PEO |  |  |  |  | 0.72 | 0.72 |  |  | PEE |  |  |  |  | 0.28 | 0.28
4977 | 0000-0001-8255-3853 | 10.1126/science.271.5251.976 | lamellar |  | 60 |  | {[][<]CCO[>][<]}{[$][$]CCCC[$],[$]CC(CC)[$][]} | 8700 |  |  |  | PEO |  |  |  |  | 0.72 | 0.72 |  |  | PEE |  |  |  |  | 0.28 | 0.28
4978 | 0000-0001-8255-3853 | 10.1126/science.271.5251.976 | lamellar |  | 61 |  | {[][<]CCO[>][<]}{[$][$]CCCC[$],[$]CC(CC)[$][]} | 8700 |  |  |  | PEO |  |  |  |  | 0.72 | 0.72 |  |  | PEE |  |  |  |  | 0.28 | 0.28
4979 | 0000-0001-8255-3853 | 10.1126/science.271.5251.976 | lamellar |  | 62 |  | {[][<]CCO[>][<]}{[$][$]CCCC[$],[$]CC(CC)[$][]} | 8700 |  |  |  | PEO |  |  |  |  | 0.72 | 0.72 |  |  | PEE |  |  |  |  | 0.28 | 0.28
4980 | 0000-0001-8255-3853 | 10.1126/science.271.5251.976 | lamellar |  | 63 |  | {[][<]CCO[>][<]}{[$][$]CCCC[$],[$]CC(CC)[$][]} | 8700 |  |  |  | PEO |  |  |  |  | 0.72 | 0.72 |  |  | PEE |  |  |  |  | 0.28 | 0.28
4981 | 0000-0001-8255-3853 | 10.1126/science.271.5251.976 | lamellar |  | 64 |  | {[][<]CCO[>][<]}{[$][$]CCCC[$],[$]CC(CC)[$][]} | 8700 |  |  |  | PEO |  |  |  |  | 0.72 | 0.72 |  |  | PEE |  |  |  |  | 0.28 | 0.28
4982 | 0000-0001-8255-3853 | 10.1126/science.271.5251.976 | lamellar |  | 65 |  | {[][<]CCO[>][<]}{[$][$]CCCC[$],[$]CC(CC)[$][]} | 8700 |  |  |  | PEO |  |  |  |  | 0.72 | 0.72 |  |  | PEE |  |  |  |  | 0.28 | 0.28
4983 | 0000-0001-8255-3853 | 10.1126/science.271.5251.976 | lamellar |  | 66 |  | {[][<]CCO[>][<]}{[$][$]CCCC[$],[$]CC(CC)[$][]} | 8700 |  |  |  | PEO |  |  |  |  | 0.72 | 0.72 |  |  | PEE |  |  |  |  | 0.28 | 0.28
4984 | 0000-0001-8255-3853 | 10.1126/science.271.5251.976 | lamellar |  | 67 |  | {[][<]CCO[>][<]}{[$][$]CCCC[$],[$]CC(CC)[$][]} | 8700 |  |  |  | PEO |  |  |  |  | 0.72 | 0.72 |  |  | PEE |  |  |  |  | 0.28 | 0.28
4985 | 0000-0001-8255-3853 | 10.1126/science.271.5251.976 | lamellar |  | 68 |  | {[][<]CCO[>][<]}{[$][$]CCCC[$],[$]CC(CC)[$][]} | 8700 |  |  |  | PEO |  |  |  |  | 0.72 | 0.72 |  |  | PEE |  |  |  |  | 0.28 | 0.28
4986 | 0000-0001-8255-3853 | 10.1126/science.271.5251.976 | lamellar |  | 69 |  | {[][<]CCO[>][<]}{[$][$]CCCC[$],[$]CC(CC)[$][]} | 8700 |  |  |  | PEO |  |  |  |  | 0.72 | 0.72 |  |  | PEE |  |  |  |  | 0.28 | 0.28
4987 | 0000-0001-8255-3853 | 10.1126/science.271.5251.976 | lamellar |  | 70 |  | {[][<]CCO[>][<]}{[$][$]CCCC[$],[$]CC(CC)[$][]} | 8700 |  |  |  | PEO |  |  |  |  | 0.72 | 0.72 |  |  | PEE |  |  |  |  | 0.28 | 0.28
4988 | 0000-0001-8255-3853 | 10.1126/science.271.5251.976 | lamellar |  | 71 |  | {[][<]CCO[>][<]}{[$][$]CCCC[$],[$]CC(CC)[$][]} | 8700 |  |  |  | PEO |  |  |  |  | 0.72 | 0.72 |  |  | PEE |  |  |  |  | 0.28 | 0.28
4989 | 0000-0001-8255-3853 | 10.1126/science.271.5251.976 | lamellar |  | 72 |  | {[][<]CCO[>][<]}{[$][$]CCCC[$],[$]CC(CC)[$][]} | 8700 |  |  |  | PEO |  |  |  |  | 0.72 | 0.72 |  |  | PEE |  |  |  |  | 0.28 | 0.28
4990 | 0000-0001-8255-3853 | 10.1126/science.271.5251.976 | lamellar |  | 73 |  | {[][<]CCO[>][<]}{[$][$]CCCC[$],[$]CC(CC)[$][]} | 8700 |  |  |  | PEO |  |  |  |  | 0.72 | 0.72 |  |  | PEE |  |  |  |  | 0.28 | 0.28
4991 | 0000-0001-8255-3853 | 10.1126/science.271.5251.976 | lamellar |  | 74 |  | {[][<]CCO[>][<]}{[$][$]CCCC[$],[$]CC(CC)[$][]} | 8700 |  |  |  | PEO |  |  |  |  | 0.72 | 0.72 |  |  | PEE |  |  |  |  | 0.28 | 0.28
4992 | 0000-0001-8255-3853 | 10.1126/science.271.5251.976 | lamellar |  | 75 |  | {[][<]CCO[>][<]}{[$][$]CCCC[$],[$]CC(CC)[$][]} | 8700 |  |  |  | PEO |  |  |  |  | 0.72 | 0.72 |  |  | PEE |  |  |  |  | 0.28 | 0.28
4993 | 0000-0001-8255-3853 | 10.1126/science.271.5251.976 | lamellar |  | 76 |  | {[][<]CCO[>][<]}{[$][$]CCCC[$],[$]CC(CC)[$][]} | 8700 |  |  |  | PEO |  |  |  |  | 0.72 | 0.72 |  |  | PEE |  |  |  |  | 0.28 | 0.28
4994 | 0000-0001-8255-3853 | 10.1126/science.271.5251.976 | lamellar |  | 77 |  | {[][<]CCO[>][<]}{[$][$]CCCC[$],[$]CC(CC)[$][]} | 8700 |  |  |  | PEO |  |  |  |  | 0.72 | 0.72 |  |  | PEE |  |  |  |  | 0.28 | 0.28
4995 | 0000-0001-8255-3853 | 10.1126/science.271.5251.976 | lamellar |  | 78 |  | {[][<]CCO[>][<]}{[$][$]CCCC[$],[$]CC(CC)[$][]} | 8700 |  |  |  | PEO |  |  |  |  | 0.72 | 0.72 |  |  | PEE |  |  |  |  | 0.28 | 0.28
4996 | 0000-0001-8255-3853 | 10.1126/science.271.5251.976 | lamellar |  | 79 |  | {[][<]CCO[>][<]}{[$][$]CCCC[$],[$]CC(CC)[$][]} | 8700 |  |  |  | PEO |  |  |  |  | 0.72 | 0.72 |  |  | PEE |  |  |  |  | 0.28 | 0.28
4997 | 0000-0001-8255-3853 | 10.1126/science.271.5251.976 | lamellar |  | 80 |  | {[][<]CCO[>][<]}{[$][$]CCCC[$],[$]CC(CC)[$][]} | 8700 |  |  |  | PEO |  |  |  |  | 0.72 | 0.72 |  |  | PEE |  |  |  |  | 0.28 | 0.28
4998 | 0000-0001-8255-3853 | 10.1126/science.271.5251.976 | lamellar |  | 81 |  | {[][<]CCO[>][<]}{[$][$]CCCC[$],[$]CC(CC)[$][]} | 8700 |  |  |  | PEO |  |  |  |  | 0.72 | 0.72 |  |  | PEE |  |  |  |  | 0.28 | 0.28
4999 | 0000-0001-8255-3853 | 10.1126/science.271.5251.976 | lamellar |  | 82 |  | {[][<]CCO[>][<]}{[$][$]CCCC[$],[$]CC(CC)[$][]} | 8700 |  |  |  | PEO |  |  |  |  | 0.72 | 0.72 |  |  | PEE |  |  |  |  | 0.28 | 0.28
5000 | 0000-0001-8255-3853 | 10.1126/science.271.5251.976 | lamellar |  | 83 |  | {[][<]CCO[>][<]}{[$][$]CCCC[$],[$]CC(CC)[$][]} | 8700 |  |  |  | PEO |  |  |  |  | 0.72 | 0.72 |  |  | PEE |  |  |  |  | 0.28 | 0.28
5001 | 0000-0001-8255-3853 | 10.1126/science.271.5251.976 | lamellar |  | 84 |  | {[][<]CCO[>][<]}{[$][$]CCCC[$],[$]CC(CC)[$][]} | 8700 |  |  |  | PEO |  |  |  |  | 0.72 | 0.72 |  |  | PEE |  |  |  |  | 0.28 | 0.28
5002 | 0000-0001-8255-3853 | 10.1126/science.271.5251.976 | lamellar |  | 85 |  | {[][<]CCO[>][<]}{[$][$]CCCC[$],[$]CC(CC)[$][]} | 8700 |  |  |  | PEO |  |  |  |  | 0.72 | 0.72 |  |  | PEE |  |  |  |  | 0.28 | 0.28
5003 | 0000-0001-8255-3853 | 10.1126/science.271.5251.976 | lamellar |  | 86 |  | {[][<]CCO[>][<]}{[$][$]CCCC[$],[$]CC(CC)[$][]} | 8700 |  |  |  | PEO |  |  |  |  | 0.72 | 0.72 |  |  | PEE |  |  |  |  | 0.28 | 0.28
5004 | 0000-0001-8255-3853 | 10.1126/science.271.5251.976 | lamellar |  | 87 |  | {[][<]CCO[>][<]}{[$][$]CCCC[$],[$]CC(CC)[$][]} | 8700 |  |  |  | PEO |  |  |  |  | 0.72 | 0.72 |  |  | PEE |  |  |  |  | 0.28 | 0.28
5005 | 0000-0001-8255-3853 | 10.1126/science.271.5251.976 | lamellar |  | 88 |  | {[][<]CCO[>][<]}{[$][$]CCCC[$],[$]CC(CC)[$][]} | 8700 |  |  |  | PEO |  |  |  |  | 0.72 | 0.72 |  |  | PEE |  |  |  |  | 0.28 | 0.28
5006 | 0000-0001-8255-3853 | 10.1126/science.271.5251.976 | lamellar |  | 89 |  | {[][<]CCO[>][<]}{[$][$]CCCC[$],[$]CC(CC)[$][]} | 8700 |  |  |  | PEO |  |  |  |  | 0.72 | 0.72 |  |  | PEE |  |  |  |  | 0.28 | 0.28
5007 | 0000-0001-8255-3853 | 10.1126/science.271.5251.976 | lamellar |  | 90 |  | {[][<]CCO[>][<]}{[$][$]CCCC[$],[$]CC(CC)[$][]} | 8700 |  |  |  | PEO |  |  |  |  | 0.72 | 0.72 |  |  | PEE |  |  |  |  | 0.28 | 0.28
5008 | 0000-0001-8255-3853 | 10.1126/science.271.5251.976 | lamellar |  | 91 |  | {[][<]CCO[>][<]}{[$][$]CCCC[$],[$]CC(CC)[$][]} | 8700 |  |  |  | PEO |  |  |  |  | 0.72 | 0.72 |  |  | PEE |  |  |  |  | 0.28 | 0.28
5009 | 0000-0001-8255-3853 | 10.1126/science.271.5251.976 | lamellar |  | 92 |  | {[][<]CCO[>][<]}{[$][$]CCCC[$],[$]CC(CC)[$][]} | 8700 |  |  |  | PEO |  |  |  |  | 0.72 | 0.72 |  |  | PEE |  |  |  |  | 0.28 | 0.28
5010 | 0000-0001-8255-3853 | 10.1126/science.271.5251.976 | lamellar |  | 93 |  | {[][<]CCO[>][<]}{[$][$]CCCC[$],[$]CC(CC)[$][]} | 8700 |  |  |  | PEO |  |  |  |  | 0.72 | 0.72 |  |  | PEE |  |  |  |  | 0.28 | 0.28
5011 | 0000-0001-8255-3853 | 10.1126/science.271.5251.976 | lamellar |  | 94 |  | {[][<]CCO[>][<]}{[$][$]CCCC[$],[$]CC(CC)[$][]} | 8700 |  |  |  | PEO |  |  |  |  | 0.72 | 0.72 |  |  | PEE |  |  |  |  | 0.28 | 0.28
5012 | 0000-0001-8255-3853 | 10.1126/science.271.5251.976 | lamellar |  | 95 |  | {[][<]CCO[>][<]}{[$][$]CCCC[$],[$]CC(CC)[$][]} | 8700 |  |  |  | PEO |  |  |  |  | 0.72 | 0.72 |  |  | PEE |  |  |  |  | 0.28 | 0.28
5013 | 0000-0001-8255-3853 | 10.1126/science.271.5251.976 | lamellar |  | 96 |  | {[][<]CCO[>][<]}{[$][$]CCCC[$],[$]CC(CC)[$][]} | 8700 |  |  |  | PEO |  |  |  |  | 0.72 | 0.72 |  |  | PEE |  |  |  |  | 0.28 | 0.28
5014 | 0000-0001-8255-3853 | 10.1126/science.271.5251.976 | lamellar |  | 97 |  | {[][<]CCO[>][<]}{[$][$]CCCC[$],[$]CC(CC)[$][]} | 8700 |  |  |  | PEO |  |  |  |  | 0.72 | 0.72 |  |  | PEE |  |  |  |  | 0.28 | 0.28
5015 | 0000-0001-8255-3853 | 10.1126/science.271.5251.976 | lamellar |  | 98 |  | {[][<]CCO[>][<]}{[$][$]CCCC[$],[$]CC(CC)[$][]} | 8700 |  |  |  | PEO |  |  |  |  | 0.72 | 0.72 |  |  | PEE |  |  |  |  | 0.28 | 0.28
5016 | 0000-0001-8255-3853 | 10.1126/science.271.5251.976 | lamellar |  | 99 |  | {[][<]CCO[>][<]}{[$][$]CCCC[$],[$]CC(CC)[$][]} | 8700 |  |  |  | PEO |  |  |  |  | 0.72 | 0.72 |  |  | PEE |  |  |  |  | 0.28 | 0.28
5017 | 0000-0001-8255-3853 | 10.1126/science.271.5251.976 | lamellar |  | 100 |  | {[][<]CCO[>][<]}{[$][$]CCCC[$],[$]CC(CC)[$][]} | 8700 |  |  |  | PEO |  |  |  |  | 0.72 | 0.72 |  |  | PEE |  |  |  |  | 0.28 | 0.28
5018 | 0000-0001-8255-3853 | 10.1126/science.271.5251.976 | lamellar |  | 101 |  | {[][<]CCO[>][<]}{[$][$]CCCC[$],[$]CC(CC)[$][]} | 8700 |  |  |  | PEO |  |  |  |  | 0.72 | 0.72 |  |  | PEE |  |  |  |  | 0.28 | 0.28
5019 | 0000-0001-8255-3853 | 10.1126/science.271.5251.976 | lamellar | HPL | 102 |  | {[][<]CCO[>][<]}{[$][$]CCCC[$],[$]CC(CC)[$][]} | 8700 |  |  |  | PEO |  |  |  |  | 0.72 | 0.72 |  |  | PEE |  |  |  |  | 0.28 | 0.28
5020 | 0000-0001-8255-3853 | 10.1126/science.271.5251.976 | lamellar | HPL | 103 |  | {[][<]CCO[>][<]}{[$][$]CCCC[$],[$]CC(CC)[$][]} | 8700 |  |  |  | PEO |  |  |  |  | 0.72 | 0.72 |  |  | PEE |  |  |  |  | 0.28 | 0.28
5021 | 0000-0001-8255-3853 | 10.1126/science.271.5251.976 | lamellar | HPL | 104 |  | {[][<]CCO[>][<]}{[$][$]CCCC[$],[$]CC(CC)[$][]} | 8700 |  |  |  | PEO |  |  |  |  | 0.72 | 0.72 |  |  | PEE |  |  |  |  | 0.28 | 0.28
5022 | 0000-0001-8255-3853 | 10.1126/science.271.5251.976 | lamellar | HPL | 105 |  | {[][<]CCO[>][<]}{[$][$]CCCC[$],[$]CC(CC)[$][]} | 8700 |  |  |  | PEO |  |  |  |  | 0.72 | 0.72 |  |  | PEE |  |  |  |  | 0.28 | 0.28
5023 | 0000-0001-8255-3853 | 10.1126/science.271.5251.976 | lamellar | HPL | 106 |  | {[][<]CCO[>][<]}{[$][$]CCCC[$],[$]CC(CC)[$][]} | 8700 |  |  |  | PEO |  |  |  |  | 0.72 | 0.72 |  |  | PEE |  |  |  |  | 0.28 | 0.28
5024 | 0000-0001-8255-3853 | 10.1126/science.271.5251.976 | lamellar | HPL | 107 |  | {[][<]CCO[>][<]}{[$][$]CCCC[$],[$]CC(CC)[$][]} | 8700 |  |  |  | PEO |  |  |  |  | 0.72 | 0.72 |  |  | PEE |  |  |  |  | 0.28 | 0.28
5025 | 0000-0001-8255-3853 | 10.1126/science.271.5251.976 | lamellar | HPL | 108 |  | {[][<]CCO[>][<]}{[$][$]CCCC[$],[$]CC(CC)[$][]} | 8700 |  |  |  | PEO |  |  |  |  | 0.72 | 0.72 |  |  | PEE |  |  |  |  | 0.28 | 0.28
5026 | 0000-0001-8255-3853 | 10.1126/science.271.5251.976 | lamellar | HPL | 109 |  | {[][<]CCO[>][<]}{[$][$]CCCC[$],[$]CC(CC)[$][]} | 8700 |  |  |  | PEO |  |  |  |  | 0.72 | 0.72 |  |  | PEE |  |  |  |  | 0.28 | 0.28
5027 | 0000-0001-8255-3853 | 10.1126/science.271.5251.976 | lamellar | HPL | 110 |  | {[][<]CCO[>][<]}{[$][$]CCCC[$],[$]CC(CC)[$][]} | 8700 |  |  |  | PEO |  |  |  |  | 0.72 | 0.72 |  |  | PEE |  |  |  |  | 0.28 | 0.28
5028 | 0000-0001-8255-3853 | 10.1126/science.271.5251.976 | lamellar | HPL | 111 |  | {[][<]CCO[>][<]}{[$][$]CCCC[$],[$]CC(CC)[$][]} | 8700 |  |  |  | PEO |  |  |  |  | 0.72 | 0.72 |  |  | PEE |  |  |  |  | 0.28 | 0.28
5029 | 0000-0001-8255-3853 | 10.1126/science.271.5251.976 | lamellar | HPL | 112 |  | {[][<]CCO[>][<]}{[$][$]CCCC[$],[$]CC(CC)[$][]} | 8700 |  |  |  | PEO |  |  |  |  | 0.72 | 0.72 |  |  | PEE |  |  |  |  | 0.28 | 0.28
5030 | 0000-0001-8255-3853 | 10.1126/science.271.5251.976 | lamellar | HPL | 113 |  | {[][<]CCO[>][<]}{[$][$]CCCC[$],[$]CC(CC)[$][]} | 8700 |  |  |  | PEO |  |  |  |  | 0.72 | 0.72 |  |  | PEE |  |  |  |  | 0.28 | 0.28
5031 | 0000-0001-8255-3853 | 10.1126/science.271.5251.976 | lamellar | HPL | 114 |  | {[][<]CCO[>][<]}{[$][$]CCCC[$],[$]CC(CC)[$][]} | 8700 |  |  |  | PEO |  |  |  |  | 0.72 | 0.72 |  |  | PEE |  |  |  |  | 0.28 | 0.28
5032 | 0000-0001-8255-3853 | 10.1126/science.271.5251.976 | lamellar | HPL | 115 |  | {[][<]CCO[>][<]}{[$][$]CCCC[$],[$]CC(CC)[$][]} | 8700 |  |  |  | PEO |  |  |  |  | 0.72 | 0.72 |  |  | PEE |  |  |  |  | 0.28 | 0.28
5033 | 0000-0001-8255-3853 | 10.1126/science.271.5251.976 | lamellar | HPL | 116 |  | {[][<]CCO[>][<]}{[$][$]CCCC[$],[$]CC(CC)[$][]} | 8700 |  |  |  | PEO |  |  |  |  | 0.72 | 0.72 |  |  | PEE |  |  |  |  | 0.28 | 0.28
5034 | 0000-0001-8255-3853 | 10.1126/science.271.5251.976 | lamellar | HPL | 117 |  | {[][<]CCO[>][<]}{[$][$]CCCC[$],[$]CC(CC)[$][]} | 8700 |  |  |  | PEO |  |  |  |  | 0.72 | 0.72 |  |  | PEE |  |  |  |  | 0.28 | 0.28
5035 | 0000-0001-8255-3853 | 10.1126/science.271.5251.976 | lamellar | HPL | 118 |  | {[][<]CCO[>][<]}{[$][$]CCCC[$],[$]CC(CC)[$][]} | 8700 |  |  |  | PEO |  |  |  |  | 0.72 | 0.72 |  |  | PEE |  |  |  |  | 0.28 | 0.28
5036 | 0000-0001-8255-3853 | 10.1126/science.271.5251.976 | lamellar | HPL | 119 |  | {[][<]CCO[>][<]}{[$][$]CCCC[$],[$]CC(CC)[$][]} | 8700 |  |  |  | PEO |  |  |  |  | 0.72 | 0.72 |  |  | PEE |  |  |  |  | 0.28 | 0.28
5037 | 0000-0001-8255-3853 | 10.1126/science.271.5251.976 | lamellar | HPL | 120 |  | {[][<]CCO[>][<]}{[$][$]CCCC[$],[$]CC(CC)[$][]} | 8700 |  |  |  | PEO |  |  |  |  | 0.72 | 0.72 |  |  | PEE |  |  |  |  | 0.28 | 0.28
5038 | 0000-0001-8255-3853 | 10.1126/science.271.5251.976 | lamellar | HPL | 121 |  | {[][<]CCO[>][<]}{[$][$]CCCC[$],[$]CC(CC)[$][]} | 8700 |  |  |  | PEO |  |  |  |  | 0.72 | 0.72 |  |  | PEE |  |  |  |  | 0.28 | 0.28
5039 | 0000-0001-8255-3853 | 10.1126/science.271.5251.976 | lamellar | HPL | 122 |  | {[][<]CCO[>][<]}{[$][$]CCCC[$],[$]CC(CC)[$][]} | 8700 |  |  |  | PEO |  |  |  |  | 0.72 | 0.72 |  |  | PEE |  |  |  |  | 0.28 | 0.28
5040 | 0000-0001-8255-3853 | 10.1126/science.271.5251.976 | lamellar | HPL | 123 |  | {[][<]CCO[>][<]}{[$][$]CCCC[$],[$]CC(CC)[$][]} | 8700 |  |  |  | PEO |  |  |  |  | 0.72 | 0.72 |  |  | PEE |  |  |  |  | 0.28 | 0.28
5041 | 0000-0001-8255-3853 | 10.1126/science.271.5251.976 | lamellar | HPL | 124 |  | {[][<]CCO[>][<]}{[$][$]CCCC[$],[$]CC(CC)[$][]} | 8700 |  |  |  | PEO |  |  |  |  | 0.72 | 0.72 |  |  | PEE |  |  |  |  | 0.28 | 0.28
5042 | 0000-0001-8255-3853 | 10.1126/science.271.5251.976 | lamellar | HPL | 125 |  | {[][<]CCO[>][<]}{[$][$]CCCC[$],[$]CC(CC)[$][]} | 8700 |  |  |  | PEO |  |  |  |  | 0.72 | 0.72 |  |  | PEE |  |  |  |  | 0.28 | 0.28
5043 | 0000-0001-8255-3853 | 10.1126/science.271.5251.976 | lamellar | HPL | 126 |  | {[][<]CCO[>][<]}{[$][$]CCCC[$],[$]CC(CC)[$][]} | 8700 |  |  |  | PEO |  |  |  |  | 0.72 | 0.72 |  |  | PEE |  |  |  |  | 0.28 | 0.28
5044 | 0000-0001-8255-3853 | 10.1126/science.271.5251.976 | lamellar | HPL | 127 |  | {[][<]CCO[>][<]}{[$][$]CCCC[$],[$]CC(CC)[$][]} | 8700 |  |  |  | PEO |  |  |  |  | 0.72 | 0.72 |  |  | PEE |  |  |  |  | 0.28 | 0.28
5045 | 0000-0001-8255-3853 | 10.1126/science.271.5251.976 | lamellar | HPL | 128 |  | {[][<]CCO[>][<]}{[$][$]CCCC[$],[$]CC(CC)[$][]} | 8700 |  |  |  | PEO |  |  |  |  | 0.72 | 0.72 |  |  | PEE |  |  |  |  | 0.28 | 0.28
5046 | 0000-0001-8255-3853 | 10.1126/science.271.5251.976 | lamellar | HPL | 129 |  | {[][<]CCO[>][<]}{[$][$]CCCC[$],[$]CC(CC)[$][]} | 8700 |  |  |  | PEO |  |  |  |  | 0.72 | 0.72 |  |  | PEE |  |  |  |  | 0.28 | 0.28
5047 | 0000-0001-8255-3853 | 10.1126/science.271.5251.976 | lamellar | HPL | 130 |  | {[][<]CCO[>][<]}{[$][$]CCCC[$],[$]CC(CC)[$][]} | 8700 |  |  |  | PEO |  |  |  |  | 0.72 | 0.72 |  |  | PEE |  |  |  |  | 0.28 | 0.28
5048 | 0000-0001-8255-3853 | 10.1126/science.271.5251.976 | HPL |  | 131 |  | {[][<]CCO[>][<]}{[$][$]CCCC[$],[$]CC(CC)[$][]} | 8700 |  |  |  | PEO |  |  |  |  | 0.72 | 0.72 |  |  | PEE |  |  |  |  | 0.28 | 0.28
5049 | 0000-0001-8255-3853 | 10.1126/science.271.5251.976 | HPL |  | 132 |  | {[][<]CCO[>][<]}{[$][$]CCCC[$],[$]CC(CC)[$][]} | 8700 |  |  |  | PEO |  |  |  |  | 0.72 | 0.72 |  |  | PEE |  |  |  |  | 0.28 | 0.28
5050 | 0000-0001-8255-3853 | 10.1126/science.271.5251.976 | HPL |  | 133 |  | {[][<]CCO[>][<]}{[$][$]CCCC[$],[$]CC(CC)[$][]} | 8700 |  |  |  | PEO |  |  |  |  | 0.72 | 0.72 |  |  | PEE |  |  |  |  | 0.28 | 0.28
5051 | 0000-0001-8255-3853 | 10.1126/science.271.5251.976 | HPL |  | 134 |  | {[][<]CCO[>][<]}{[$][$]CCCC[$],[$]CC(CC)[$][]} | 8700 |  |  |  | PEO |  |  |  |  | 0.72 | 0.72 |  |  | PEE |  |  |  |  | 0.28 | 0.28
5052 | 0000-0001-8255-3853 | 10.1126/science.271.5251.976 | HPL |  | 135 |  | {[][<]CCO[>][<]}{[$][$]CCCC[$],[$]CC(CC)[$][]} | 8700 |  |  |  | PEO |  |  |  |  | 0.72 | 0.72 |  |  | PEE |  |  |  |  | 0.28 | 0.28
5053 | 0000-0001-8255-3853 | 10.1126/science.271.5251.976 | HPL |  | 136 |  | {[][<]CCO[>][<]}{[$][$]CCCC[$],[$]CC(CC)[$][]} | 8700 |  |  |  | PEO |  |  |  |  | 0.72 | 0.72 |  |  | PEE |  |  |  |  | 0.28 | 0.28
5054 | 0000-0001-8255-3853 | 10.1126/science.271.5251.976 | HPL |  | 137 |  | {[][<]CCO[>][<]}{[$][$]CCCC[$],[$]CC(CC)[$][]} | 8700 |  |  |  | PEO |  |  |  |  | 0.72 | 0.72 |  |  | PEE |  |  |  |  | 0.28 | 0.28
5055 | 0000-0001-8255-3853 | 10.1126/science.271.5251.976 | HPL |  | 138 |  | {[][<]CCO[>][<]}{[$][$]CCCC[$],[$]CC(CC)[$][]} | 8700 |  |  |  | PEO |  |  |  |  | 0.72 | 0.72 |  |  | PEE |  |  |  |  | 0.28 | 0.28
5056 | 0000-0001-8255-3853 | 10.1126/science.271.5251.976 | HPL |  | 139 |  | {[][<]CCO[>][<]}{[$][$]CCCC[$],[$]CC(CC)[$][]} | 8700 |  |  |  | PEO |  |  |  |  | 0.72 | 0.72 |  |  | PEE |  |  |  |  | 0.28 | 0.28
5057 | 0000-0001-8255-3853 | 10.1126/science.271.5251.976 | HPL |  | 140 |  | {[][<]CCO[>][<]}{[$][$]CCCC[$],[$]CC(CC)[$][]} | 8700 |  |  |  | PEO |  |  |  |  | 0.72 | 0.72 |  |  | PEE |  |  |  |  | 0.28 | 0.28
5058 | 0000-0001-8255-3853 | 10.1126/science.271.5251.976 | HPL |  | 141 |  | {[][<]CCO[>][<]}{[$][$]CCCC[$],[$]CC(CC)[$][]} | 8700 |  |  |  | PEO |  |  |  |  | 0.72 | 0.72 |  |  | PEE |  |  |  |  | 0.28 | 0.28
5059 | 0000-0001-8255-3853 | 10.1126/science.271.5251.976 | HPL |  | 142 |  | {[][<]CCO[>][<]}{[$][$]CCCC[$],[$]CC(CC)[$][]} | 8700 |  |  |  | PEO |  |  |  |  | 0.72 | 0.72 |  |  | PEE |  |  |  |  | 0.28 | 0.28
5060 | 0000-0001-8255-3853 | 10.1126/science.271.5251.976 | HPL |  | 143 |  | {[][<]CCO[>][<]}{[$][$]CCCC[$],[$]CC(CC)[$][]} | 8700 |  |  |  | PEO |  |  |  |  | 0.72 | 0.72 |  |  | PEE |  |  |  |  | 0.28 | 0.28
5061 | 0000-0001-8255-3853 | 10.1126/science.271.5251.976 | HPL |  | 144 |  | {[][<]CCO[>][<]}{[$][$]CCCC[$],[$]CC(CC)[$][]} | 8700 |  |  |  | PEO |  |  |  |  | 0.72 | 0.72 |  |  | PEE |  |  |  |  | 0.28 | 0.28
5062 | 0000-0001-8255-3853 | 10.1126/science.271.5251.976 | HPL |  | 145 |  | {[][<]CCO[>][<]}{[$][$]CCCC[$],[$]CC(CC)[$][]} | 8700 |  |  |  | PEO |  |  |  |  | 0.72 | 0.72 |  |  | PEE |  |  |  |  | 0.28 | 0.28
5063 | 0000-0001-8255-3853 | 10.1126/science.271.5251.976 | HPL |  | 146 |  | {[][<]CCO[>][<]}{[$][$]CCCC[$],[$]CC(CC)[$][]} | 8700 |  |  |  | PEO |  |  |  |  | 0.72 | 0.72 |  |  | PEE |  |  |  |  | 0.28 | 0.28
5064 | 0000-0001-8255-3853 | 10.1126/science.271.5251.976 | HPL |  | 147 |  | {[][<]CCO[>][<]}{[$][$]CCCC[$],[$]CC(CC)[$][]} | 8700 |  |  |  | PEO |  |  |  |  | 0.72 | 0.72 |  |  | PEE |  |  |  |  | 0.28 | 0.28
5065 | 0000-0001-8255-3853 | 10.1126/science.271.5251.976 | HPL |  | 148 |  | {[][<]CCO[>][<]}{[$][$]CCCC[$],[$]CC(CC)[$][]} | 8700 |  |  |  | PEO |  |  |  |  | 0.72 | 0.72 |  |  | PEE |  |  |  |  | 0.28 | 0.28
5066 | 0000-0001-8255-3853 | 10.1126/science.271.5251.976 | HPL |  | 149 |  | {[][<]CCO[>][<]}{[$][$]CCCC[$],[$]CC(CC)[$][]} | 8700 |  |  |  | PEO |  |  |  |  | 0.72 | 0.72 |  |  | PEE |  |  |  |  | 0.28 | 0.28
5067 | 0000-0001-8255-3853 | 10.1126/science.271.5251.976 | HPL |  | 150 |  | {[][<]CCO[>][<]}{[$][$]CCCC[$],[$]CC(CC)[$][]} | 8700 |  |  |  | PEO |  |  |  |  | 0.72 | 0.72 |  |  | PEE |  |  |  |  | 0.28 | 0.28
5068 | 0000-0001-8255-3853 | 10.1126/science.271.5251.976 | HPL |  | 151 |  | {[][<]CCO[>][<]}{[$][$]CCCC[$],[$]CC(CC)[$][]} | 8700 |  |  |  | PEO |  |  |  |  | 0.72 | 0.72 |  |  | PEE |  |  |  |  | 0.28 | 0.28
5069 | 0000-0001-8255-3853 | 10.1126/science.271.5251.976 | HPL |  | 152 |  | {[][<]CCO[>][<]}{[$][$]CCCC[$],[$]CC(CC)[$][]} | 8700 |  |  |  | PEO |  |  |  |  | 0.72 | 0.72 |  |  | PEE |  |  |  |  | 0.28 | 0.28
5070 | 0000-0001-8255-3853 | 10.1126/science.271.5251.976 | HPL |  | 153 |  | {[][<]CCO[>][<]}{[$][$]CCCC[$],[$]CC(CC)[$][]} | 8700 |  |  |  | PEO |  |  |  |  | 0.72 | 0.72 |  |  | PEE |  |  |  |  | 0.28 | 0.28
5071 | 0000-0001-8255-3853 | 10.1126/science.271.5251.976 | HPL |  | 154 |  | {[][<]CCO[>][<]}{[$][$]CCCC[$],[$]CC(CC)[$][]} | 8700 |  |  |  | PEO |  |  |  |  | 0.72 | 0.72 |  |  | PEE |  |  |  |  | 0.28 | 0.28
5072 | 0000-0001-8255-3853 | 10.1126/science.271.5251.976 | HPL |  | 155 |  | {[][<]CCO[>][<]}{[$][$]CCCC[$],[$]CC(CC)[$][]} | 8700 |  |  |  | PEO |  |  |  |  | 0.72 | 0.72 |  |  | PEE |  |  |  |  | 0.28 | 0.28
5073 | 0000-0001-8255-3853 | 10.1126/science.271.5251.976 | HPL |  | 156 |  | {[][<]CCO[>][<]}{[$][$]CCCC[$],[$]CC(CC)[$][]} | 8700 |  |  |  | PEO |  |  |  |  | 0.72 | 0.72 |  |  | PEE |  |  |  |  | 0.28 | 0.28
5074 | 0000-0001-8255-3853 | 10.1126/science.271.5251.976 | HPL |  | 157 |  | {[][<]CCO[>][<]}{[$][$]CCCC[$],[$]CC(CC)[$][]} | 8700 |  |  |  | PEO |  |  |  |  | 0.72 | 0.72 |  |  | PEE |  |  |  |  | 0.28 | 0.28
5075 | 0000-0001-8255-3853 | 10.1126/science.271.5251.976 | HPL |  | 158 |  | {[][<]CCO[>][<]}{[$][$]CCCC[$],[$]CC(CC)[$][]} | 8700 |  |  |  | PEO |  |  |  |  | 0.72 | 0.72 |  |  | PEE |  |  |  |  | 0.28 | 0.28
5076 | 0000-0001-8255-3853 | 10.1126/science.271.5251.976 | HPL |  | 159 |  | {[][<]CCO[>][<]}{[$][$]CCCC[$],[$]CC(CC)[$][]} | 8700 |  |  |  | PEO |  |  |  |  | 0.72 | 0.72 |  |  | PEE |  |  |  |  | 0.28 | 0.28
5077 | 0000-0001-8255-3853 | 10.1126/science.271.5251.976 | HPL |  | 160 |  | {[][<]CCO[>][<]}{[$][$]CCCC[$],[$]CC(CC)[$][]} | 8700 |  |  |  | PEO |  |  |  |  | 0.72 | 0.72 |  |  | PEE |  |  |  |  | 0.28 | 0.28
5078 | 0000-0001-8255-3853 | 10.1126/science.271.5251.976 | HPL |  | 161 |  | {[][<]CCO[>][<]}{[$][$]CCCC[$],[$]CC(CC)[$][]} | 8700 |  |  |  | PEO |  |  |  |  | 0.72 | 0.72 |  |  | PEE |  |  |  |  | 0.28 | 0.28
5079 | 0000-0001-8255-3853 | 10.1126/science.271.5251.976 | HPL |  | 162 |  | {[][<]CCO[>][<]}{[$][$]CCCC[$],[$]CC(CC)[$][]} | 8700 |  |  |  | PEO |  |  |  |  | 0.72 | 0.72 |  |  | PEE |  |  |  |  | 0.28 | 0.28
5080 | 0000-0001-8255-3853 | 10.1126/science.271.5251.976 | HPL |  | 163 |  | {[][<]CCO[>][<]}{[$][$]CCCC[$],[$]CC(CC)[$][]} | 8700 |  |  |  | PEO |  |  |  |  | 0.72 | 0.72 |  |  | PEE |  |  |  |  | 0.28 | 0.28
5081 | 0000-0001-8255-3853 | 10.1126/science.271.5251.976 | HPL |  | 164 |  | {[][<]CCO[>][<]}{[$][$]CCCC[$],[$]CC(CC)[$][]} | 8700 |  |  |  | PEO |  |  |  |  | 0.72 | 0.72 |  |  | PEE |  |  |  |  | 0.28 | 0.28
5082 | 0000-0001-8255-3853 | 10.1126/science.271.5251.976 | HPL |  | 165 |  | {[][<]CCO[>][<]}{[$][$]CCCC[$],[$]CC(CC)[$][]} | 8700 |  |  |  | PEO |  |  |  |  | 0.72 | 0.72 |  |  | PEE |  |  |  |  | 0.28 | 0.28
5083 | 0000-0001-8255-3853 | 10.1126/science.271.5251.976 | HPL |  | 166 |  | {[][<]CCO[>][<]}{[$][$]CCCC[$],[$]CC(CC)[$][]} | 8700 |  |  |  | PEO |  |  |  |  | 0.72 | 0.72 |  |  | PEE |  |  |  |  | 0.28 | 0.28
5084 | 0000-0001-8255-3853 | 10.1126/science.271.5251.976 | HPL | gyroid | 167 |  | {[][<]CCO[>][<]}{[$][$]CCCC[$],[$]CC(CC)[$][]} | 8700 |  |  |  | PEO |  |  |  |  | 0.72 | 0.72 |  |  | PEE |  |  |  |  | 0.28 | 0.28
5085 | 0000-0001-8255-3853 | 10.1126/science.271.5251.976 | HPL | gyroid | 168 |  | {[][<]CCO[>][<]}{[$][$]CCCC[$],[$]CC(CC)[$][]} | 8700 |  |  |  | PEO |  |  |  |  | 0.72 | 0.72 |  |  | PEE |  |  |  |  | 0.28 | 0.28
5086 | 0000-0001-8255-3853 | 10.1126/science.271.5251.976 | HPL | gyroid | 169 |  | {[][<]CCO[>][<]}{[$][$]CCCC[$],[$]CC(CC)[$][]} | 8700 |  |  |  | PEO |  |  |  |  | 0.72 | 0.72 |  |  | PEE |  |  |  |  | 0.28 | 0.28
5087 | 0000-0001-8255-3853 | 10.1126/science.271.5251.976 | HPL | gyroid | 170 |  | {[][<]CCO[>][<]}{[$][$]CCCC[$],[$]CC(CC)[$][]} | 8700 |  |  |  | PEO |  |  |  |  | 0.72 | 0.72 |  |  | PEE |  |  |  |  | 0.28 | 0.28
5088 | 0000-0001-8255-3853 | 10.1126/science.271.5251.976 | HPL | gyroid | 171 |  | {[][<]CCO[>][<]}{[$][$]CCCC[$],[$]CC(CC)[$][]} | 8700 |  |  |  | PEO |  |  |  |  | 0.72 | 0.72 |  |  | PEE |  |  |  |  | 0.28 | 0.28
5089 | 0000-0001-8255-3853 | 10.1126/science.271.5251.976 | HPL | gyroid | 172 |  | {[][<]CCO[>][<]}{[$][$]CCCC[$],[$]CC(CC)[$][]} | 8700 |  |  |  | PEO |  |  |  |  | 0.72 | 0.72 |  |  | PEE |  |  |  |  | 0.28 | 0.28
5090 | 0000-0001-8255-3853 | 10.1126/science.271.5251.976 | gyroid |  | 173 |  | {[][<]CCO[>][<]}{[$][$]CCCC[$],[$]CC(CC)[$][]} | 8700 |  |  |  | PEO |  |  |  |  | 0.72 | 0.72 |  |  | PEE |  |  |  |  | 0.28 | 0.28
5091 | 0000-0001-8255-3853 | 10.1126/science.271.5251.976 | gyroid |  | 174 |  | {[][<]CCO[>][<]}{[$][$]CCCC[$],[$]CC(CC)[$][]} | 8700 |  |  |  | PEO |  |  |  |  | 0.72 | 0.72 |  |  | PEE |  |  |  |  | 0.28 | 0.28
5092 | 0000-0001-8255-3853 | 10.1126/science.271.5251.976 | gyroid |  | 175 |  | {[][<]CCO[>][<]}{[$][$]CCCC[$],[$]CC(CC)[$][]} | 8700 |  |  |  | PEO |  |  |  |  | 0.72 | 0.72 |  |  | PEE |  |  |  |  | 0.28 | 0.28
5093 | 0000-0001-8255-3853 | 10.1126/science.271.5251.976 | gyroid |  | 176 |  | {[][<]CCO[>][<]}{[$][$]CCCC[$],[$]CC(CC)[$][]} | 8700 |  |  |  | PEO |  |  |  |  | 0.72 | 0.72 |  |  | PEE |  |  |  |  | 0.28 | 0.28
5094 | 0000-0001-8255-3853 | 10.1126/science.271.5251.976 | gyroid |  | 177 |  | {[][<]CCO[>][<]}{[$][$]CCCC[$],[$]CC(CC)[$][]} | 8700 |  |  |  | PEO |  |  |  |  | 0.72 | 0.72 |  |  | PEE |  |  |  |  | 0.28 | 0.28
5095 | 0000-0001-8255-3853 | 10.1126/science.271.5251.976 | gyroid |  | 178 |  | {[][<]CCO[>][<]}{[$][$]CCCC[$],[$]CC(CC)[$][]} | 8700 |  |  |  | PEO |  |  |  |  | 0.72 | 0.72 |  |  | PEE |  |  |  |  | 0.28 | 0.28
5096 | 0000-0001-8255-3853 | 10.1126/science.271.5251.976 | gyroid |  | 179 |  | {[][<]CCO[>][<]}{[$][$]CCCC[$],[$]CC(CC)[$][]} | 8700 |  |  |  | PEO |  |  |  |  | 0.72 | 0.72 |  |  | PEE |  |  |  |  | 0.28 | 0.28
5097 | 0000-0001-8255-3853 | 10.1126/science.271.5251.976 | gyroid |  | 180 |  | {[][<]CCO[>][<]}{[$][$]CCCC[$],[$]CC(CC)[$][]} | 8700 |  |  |  | PEO |  |  |  |  | 0.72 | 0.72 |  |  | PEE |  |  |  |  | 0.28 | 0.28
5098 | 0000-0001-8255-3853 | 10.1126/science.271.5251.976 | gyroid |  | 181 |  | {[][<]CCO[>][<]}{[$][$]CCCC[$],[$]CC(CC)[$][]} | 8700 |  |  |  | PEO |  |  |  |  | 0.72 | 0.72 |  |  | PEE |  |  |  |  | 0.28 | 0.28
5099 | 0000-0001-8255-3853 | 10.1126/science.271.5251.976 | gyroid |  | 182 |  | {[][<]CCO[>][<]}{[$][$]CCCC[$],[$]CC(CC)[$][]} | 8700 |  |  |  | PEO |  |  |  |  | 0.72 | 0.72 |  |  | PEE |  |  |  |  | 0.28 | 0.28
5100 | 0000-0001-8255-3853 | 10.1126/science.271.5251.976 | gyroid |  | 183 |  | {[][<]CCO[>][<]}{[$][$]CCCC[$],[$]CC(CC)[$][]} | 8700 |  |  |  | PEO |  |  |  |  | 0.72 | 0.72 |  |  | PEE |  |  |  |  | 0.28 | 0.28
5101 | 0000-0001-8255-3853 | 10.1126/science.271.5251.976 | gyroid |  | 184 |  | {[][<]CCO[>][<]}{[$][$]CCCC[$],[$]CC(CC)[$][]} | 8700 |  |  |  | PEO |  |  |  |  | 0.72 | 0.72 |  |  | PEE |  |  |  |  | 0.28 | 0.28
5102 | 0000-0001-8255-3853 | 10.1126/science.271.5251.976 | gyroid |  | 185 |  | {[][<]CCO[>][<]}{[$][$]CCCC[$],[$]CC(CC)[$][]} | 8700 |  |  |  | PEO |  |  |  |  | 0.72 | 0.72 |  |  | PEE |  |  |  |  | 0.28 | 0.28
5103 | 0000-0001-8255-3853 | 10.1126/science.271.5251.976 | gyroid |  | 186 |  | {[][<]CCO[>][<]}{[$][$]CCCC[$],[$]CC(CC)[$][]} | 8700 |  |  |  | PEO |  |  |  |  | 0.72 | 0.72 |  |  | PEE |  |  |  |  | 0.28 | 0.28
5104 | 0000-0001-8255-3853 | 10.1126/science.271.5251.976 | gyroid |  | 187 |  | {[][<]CCO[>][<]}{[$][$]CCCC[$],[$]CC(CC)[$][]} | 8700 |  |  |  | PEO |  |  |  |  | 0.72 | 0.72 |  |  | PEE |  |  |  |  | 0.28 | 0.28
5105 | 0000-0001-8255-3853 | 10.1126/science.271.5251.976 | gyroid |  | 188 |  | {[][<]CCO[>][<]}{[$][$]CCCC[$],[$]CC(CC)[$][]} | 8700 |  |  |  | PEO |  |  |  |  | 0.72 | 0.72 |  |  | PEE |  |  |  |  | 0.28 | 0.28
5106 | 0000-0001-8255-3853 | 10.1126/science.271.5251.976 | gyroid |  | 189 |  | {[][<]CCO[>][<]}{[$][$]CCCC[$],[$]CC(CC)[$][]} | 8700 |  |  |  | PEO |  |  |  |  | 0.72 | 0.72 |  |  | PEE |  |  |  |  | 0.28 | 0.28
5107 | 0000-0001-8255-3853 | 10.1126/science.271.5251.976 | gyroid |  | 190 |  | {[][<]CCO[>][<]}{[$][$]CCCC[$],[$]CC(CC)[$][]} | 8700 |  |  |  | PEO |  |  |  |  | 0.72 | 0.72 |  |  | PEE |  |  |  |  | 0.28 | 0.28
5108 | 0000-0001-8255-3853 | 10.1126/science.271.5251.976 | gyroid |  | 191 |  | {[][<]CCO[>][<]}{[$][$]CCCC[$],[$]CC(CC)[$][]} | 8700 |  |  |  | PEO |  |  |  |  | 0.72 | 0.72 |  |  | PEE |  |  |  |  | 0.28 | 0.28
5109 | 0000-0001-8255-3853 | 10.1126/science.271.5251.976 | gyroid |  | 192 |  | {[][<]CCO[>][<]}{[$][$]CCCC[$],[$]CC(CC)[$][]} | 8700 |  |  |  | PEO |  |  |  |  | 0.72 | 0.72 |  |  | PEE |  |  |  |  | 0.28 | 0.28
5110 | 0000-0001-8255-3853 | 10.1126/science.271.5251.976 | gyroid |  | 193 |  | {[][<]CCO[>][<]}{[$][$]CCCC[$],[$]CC(CC)[$][]} | 8700 |  |  |  | PEO |  |  |  |  | 0.72 | 0.72 |  |  | PEE |  |  |  |  | 0.28 | 0.28
5111 | 0000-0001-8255-3853 | 10.1126/science.271.5251.976 | gyroid |  | 194 |  | {[][<]CCO[>][<]}{[$][$]CCCC[$],[$]CC(CC)[$][]} | 8700 |  |  |  | PEO |  |  |  |  | 0.72 | 0.72 |  |  | PEE |  |  |  |  | 0.28 | 0.28
5112 | 0000-0001-8255-3853 | 10.1126/science.271.5251.976 | gyroid |  | 195 |  | {[][<]CCO[>][<]}{[$][$]CCCC[$],[$]CC(CC)[$][]} | 8700 |  |  |  | PEO |  |  |  |  | 0.72 | 0.72 |  |  | PEE |  |  |  |  | 0.28 | 0.28
5113 | 0000-0001-8255-3853 | 10.1126/science.271.5251.976 | gyroid |  | 196 |  | {[][<]CCO[>][<]}{[$][$]CCCC[$],[$]CC(CC)[$][]} | 8700 |  |  |  | PEO |  |  |  |  | 0.72 | 0.72 |  |  | PEE |  |  |  |  | 0.28 | 0.28
5114 | 0000-0001-8255-3853 | 10.1126/science.271.5251.976 | gyroid |  | 197 |  | {[][<]CCO[>][<]}{[$][$]CCCC[$],[$]CC(CC)[$][]} | 8700 |  |  |  | PEO |  |  |  |  | 0.72 | 0.72 |  |  | PEE |  |  |  |  | 0.28 | 0.28
5115 | 0000-0001-8255-3853 | 10.1126/science.271.5251.976 | gyroid |  | 198 |  | {[][<]CCO[>][<]}{[$][$]CCCC[$],[$]CC(CC)[$][]} | 8700 |  |  |  | PEO |  |  |  |  | 0.72 | 0.72 |  |  | PEE |  |  |  |  | 0.28 | 0.28
5116 | 0000-0001-8255-3853 | 10.1126/science.271.5251.976 | gyroid |  | 199 |  | {[][<]CCO[>][<]}{[$][$]CCCC[$],[$]CC(CC)[$][]} | 8700 |  |  |  | PEO |  |  |  |  | 0.72 | 0.72 |  |  | PEE |  |  |  |  | 0.28 | 0.28
5117 | 0000-0001-8255-3853 | 10.1126/science.271.5251.976 | gyroid |  | 200 |  | {[][<]CCO[>][<]}{[$][$]CCCC[$],[$]CC(CC)[$][]} | 8700 |  |  |  | PEO |  |  |  |  | 0.72 | 0.72 |  |  | PEE |  |  |  |  | 0.28 | 0.28
5118 | 0000-0001-8255-3853 | 10.1126/science.271.5251.976 | gyroid | cylinder | 201 |  | {[][<]CCO[>][<]}{[$][$]CCCC[$],[$]CC(CC)[$][]} | 8700 |  |  |  | PEO |  |  |  |  | 0.72 | 0.72 |  |  | PEE |  |  |  |  | 0.28 | 0.28
5119 | 0000-0001-8255-3853 | 10.1126/science.271.5251.976 | gyroid | cylinder | 202 |  | {[][<]CCO[>][<]}{[$][$]CCCC[$],[$]CC(CC)[$][]} | 8700 |  |  |  | PEO |  |  |  |  | 0.72 | 0.72 |  |  | PEE |  |  |  |  | 0.28 | 0.28
5120 | 0000-0001-8255-3853 | 10.1126/science.271.5251.976 | gyroid | cylinder | 203 |  | {[][<]CCO[>][<]}{[$][$]CCCC[$],[$]CC(CC)[$][]} | 8700 |  |  |  | PEO |  |  |  |  | 0.72 | 0.72 |  |  | PEE |  |  |  |  | 0.28 | 0.28
5121 | 0000-0001-8255-3853 | 10.1126/science.271.5251.976 | gyroid | cylinder | 204 |  | {[][<]CCO[>][<]}{[$][$]CCCC[$],[$]CC(CC)[$][]} | 8700 |  |  |  | PEO |  |  |  |  | 0.72 | 0.72 |  |  | PEE |  |  |  |  | 0.28 | 0.28
5122 | 0000-0001-8255-3853 | 10.1126/science.271.5251.976 | gyroid | cylinder | 205 |  | {[][<]CCO[>][<]}{[$][$]CCCC[$],[$]CC(CC)[$][]} | 8700 |  |  |  | PEO |  |  |  |  | 0.72 | 0.72 |  |  | PEE |  |  |  |  | 0.28 | 0.28
5123 | 0000-0001-8255-3853 | 10.1126/science.271.5251.976 | gyroid | cylinder | 206 |  | {[][<]CCO[>][<]}{[$][$]CCCC[$],[$]CC(CC)[$][]} | 8700 |  |  |  | PEO |  |  |  |  | 0.72 | 0.72 |  |  | PEE |  |  |  |  | 0.28 | 0.28
5124 | 0000-0001-8255-3853 | 10.1126/science.271.5251.976 | gyroid | cylinder | 207 |  | {[][<]CCO[>][<]}{[$][$]CCCC[$],[$]CC(CC)[$][]} | 8700 |  |  |  | PEO |  |  |  |  | 0.72 | 0.72 |  |  | PEE |  |  |  |  | 0.28 | 0.28
5125 | 0000-0001-8255-3853 | 10.1126/science.271.5251.976 | gyroid | cylinder | 208 |  | {[][<]CCO[>][<]}{[$][$]CCCC[$],[$]CC(CC)[$][]} | 8700 |  |  |  | PEO |  |  |  |  | 0.72 | 0.72 |  |  | PEE |  |  |  |  | 0.28 | 0.28
5126 | 0000-0001-8255-3853 | 10.1126/science.271.5251.976 | gyroid | cylinder | 209 |  | {[][<]CCO[>][<]}{[$][$]CCCC[$],[$]CC(CC)[$][]} | 8700 |  |  |  | PEO |  |  |  |  | 0.72 | 0.72 |  |  | PEE |  |  |  |  | 0.28 | 0.28
5127 | 0000-0001-8255-3853 | 10.1126/science.271.5251.976 | gyroid | cylinder | 210 |  | {[][<]CCO[>][<]}{[$][$]CCCC[$],[$]CC(CC)[$][]} | 8700 |  |  |  | PEO |  |  |  |  | 0.72 | 0.72 |  |  | PEE |  |  |  |  | 0.28 | 0.28
5128 | 0000-0001-8255-3853 | 10.1126/science.271.5251.976 | gyroid | cylinder | 211 |  | {[][<]CCO[>][<]}{[$][$]CCCC[$],[$]CC(CC)[$][]} | 8700 |  |  |  | PEO |  |  |  |  | 0.72 | 0.72 |  |  | PEE |  |  |  |  | 0.28 | 0.28
5129 | 0000-0001-8255-3853 | 10.1126/science.271.5251.976 | gyroid | cylinder | 212 |  | {[][<]CCO[>][<]}{[$][$]CCCC[$],[$]CC(CC)[$][]} | 8700 |  |  |  | PEO |  |  |  |  | 0.72 | 0.72 |  |  | PEE |  |  |  |  | 0.28 | 0.28
5130 | 0000-0001-8255-3853 | 10.1126/science.271.5251.976 | gyroid | cylinder | 213 |  | {[][<]CCO[>][<]}{[$][$]CCCC[$],[$]CC(CC)[$][]} | 8700 |  |  |  | PEO |  |  |  |  | 0.72 | 0.72 |  |  | PEE |  |  |  |  | 0.28 | 0.28
5131 | 0000-0001-8255-3853 | 10.1126/science.271.5251.976 | gyroid | cylinder | 214 |  | {[][<]CCO[>][<]}{[$][$]CCCC[$],[$]CC(CC)[$][]} | 8700 |  |  |  | PEO |  |  |  |  | 0.72 | 0.72 |  |  | PEE |  |  |  |  | 0.28 | 0.28
5132 | 0000-0001-8255-3853 | 10.1126/science.271.5251.976 | gyroid | cylinder | 215 |  | {[][<]CCO[>][<]}{[$][$]CCCC[$],[$]CC(CC)[$][]} | 8700 |  |  |  | PEO |  |  |  |  | 0.72 | 0.72 |  |  | PEE |  |  |  |  | 0.28 | 0.28
5133 | 0000-0001-8255-3853 | 10.1126/science.271.5251.976 | gyroid | cylinder | 216 |  | {[][<]CCO[>][<]}{[$][$]CCCC[$],[$]CC(CC)[$][]} | 8700 |  |  |  | PEO |  |  |  |  | 0.72 | 0.72 |  |  | PEE |  |  |  |  | 0.28 | 0.28
5134 | 0000-0001-8255-3853 | 10.1126/science.271.5251.976 | gyroid | cylinder | 217 |  | {[][<]CCO[>][<]}{[$][$]CCCC[$],[$]CC(CC)[$][]} | 8700 |  |  |  | PEO |  |  |  |  | 0.72 | 0.72 |  |  | PEE |  |  |  |  | 0.28 | 0.28
5135 | 0000-0001-8255-3853 | 10.1126/science.271.5251.976 | gyroid | cylinder | 218 |  | {[][<]CCO[>][<]}{[$][$]CCCC[$],[$]CC(CC)[$][]} | 8700 |  |  |  | PEO |  |  |  |  | 0.72 | 0.72 |  |  | PEE |  |  |  |  | 0.28 | 0.28
5136 | 0000-0001-8255-3853 | 10.1126/science.271.5251.976 | cylinder |  | 219 |  | {[][<]CCO[>][<]}{[$][$]CCCC[$],[$]CC(CC)[$][]} | 8700 |  |  |  | PEO |  |  |  |  | 0.72 | 0.72 |  |  | PEE |  |  |  |  | 0.28 | 0.28
5137 | 0000-0001-8255-3853 | 10.1126/science.271.5251.976 | cylinder |  | 220 |  | {[][<]CCO[>][<]}{[$][$]CCCC[$],[$]CC(CC)[$][]} | 8700 |  |  |  | PEO |  |  |  |  | 0.72 | 0.72 |  |  | PEE |  |  |  |  | 0.28 | 0.28
5138 | 0000-0001-8255-3853 | 10.1126/science.271.5251.976 | cylinder |  | 221 |  | {[][<]CCO[>][<]}{[$][$]CCCC[$],[$]CC(CC)[$][]} | 8700 |  |  |  | PEO |  |  |  |  | 0.72 | 0.72 |  |  | PEE |  |  |  |  | 0.28 | 0.28
5139 | 0000-0001-8255-3853 | 10.1126/science.271.5251.976 | cylinder |  | 222 |  | {[][<]CCO[>][<]}{[$][$]CCCC[$],[$]CC(CC)[$][]} | 8700 |  |  |  | PEO |  |  |  |  | 0.72 | 0.72 |  |  | PEE |  |  |  |  | 0.28 | 0.28
5140 | 0000-0001-8255-3853 | 10.1126/science.271.5251.976 | cylinder |  | 223 |  | {[][<]CCO[>][<]}{[$][$]CCCC[$],[$]CC(CC)[$][]} | 8700 |  |  |  | PEO |  |  |  |  | 0.72 | 0.72 |  |  | PEE |  |  |  |  | 0.28 | 0.28
5141 | 0000-0001-8255-3853 | 10.1126/science.271.5251.976 | cylinder |  | 224 |  | {[][<]CCO[>][<]}{[$][$]CCCC[$],[$]CC(CC)[$][]} | 8700 |  |  |  | PEO |  |  |  |  | 0.72 | 0.72 |  |  | PEE |  |  |  |  | 0.28 | 0.28
5142 | 0000-0001-8255-3853 | 10.1126/science.271.5251.976 | cylinder |  | 225 |  | {[][<]CCO[>][<]}{[$][$]CCCC[$],[$]CC(CC)[$][]} | 8700 |  |  |  | PEO |  |  |  |  | 0.72 | 0.72 |  |  | PEE |  |  |  |  | 0.28 | 0.28
5143 | 0000-0001-8255-3853 | 10.1126/science.271.5251.976 | cylinder |  | 226 |  | {[][<]CCO[>][<]}{[$][$]CCCC[$],[$]CC(CC)[$][]} | 8700 |  |  |  | PEO |  |  |  |  | 0.72 | 0.72 |  |  | PEE |  |  |  |  | 0.28 | 0.28
5144 | 0000-0001-8255-3853 | 10.1126/science.271.5251.976 | cylinder |  | 227 |  | {[][<]CCO[>][<]}{[$][$]CCCC[$],[$]CC(CC)[$][]} | 8700 |  |  |  | PEO |  |  |  |  | 0.72 | 0.72 |  |  | PEE |  |  |  |  | 0.28 | 0.28
5145 | 0000-0001-8255-3853 | 10.1126/science.271.5251.976 | cylinder |  | 228 |  | {[][<]CCO[>][<]}{[$][$]CCCC[$],[$]CC(CC)[$][]} | 8700 |  |  |  | PEO |  |  |  |  | 0.72 | 0.72 |  |  | PEE |  |  |  |  | 0.28 | 0.28
5146 | 0000-0001-8255-3853 | 10.1126/science.271.5251.976 | cylinder |  | 229 |  | {[][<]CCO[>][<]}{[$][$]CCCC[$],[$]CC(CC)[$][]} | 8700 |  |  |  | PEO |  |  |  |  | 0.72 | 0.72 |  |  | PEE |  |  |  |  | 0.28 | 0.28
5147 | 0000-0001-8255-3853 | 10.1126/science.271.5251.976 | cylinder |  | 230 |  | {[][<]CCO[>][<]}{[$][$]CCCC[$],[$]CC(CC)[$][]} | 8700 |  |  |  | PEO |  |  |  |  | 0.72 | 0.72 |  |  | PEE |  |  |  |  | 0.28 | 0.28
5148 | 0000-0001-8255-3853 | 10.1126/science.271.5251.976 | cylinder |  | 231 |  | {[][<]CCO[>][<]}{[$][$]CCCC[$],[$]CC(CC)[$][]} | 8700 |  |  |  | PEO |  |  |  |  | 0.72 | 0.72 |  |  | PEE |  |  |  |  | 0.28 | 0.28
5149 | 0000-0001-8255-3853 | 10.1126/science.271.5251.976 | cylinder |  | 232 |  | {[][<]CCO[>][<]}{[$][$]CCCC[$],[$]CC(CC)[$][]} | 8700 |  |  |  | PEO |  |  |  |  | 0.72 | 0.72 |  |  | PEE |  |  |  |  | 0.28 | 0.28
5150 | 0000-0001-8255-3853 | 10.1126/science.271.5251.976 | cylinder |  | 233 |  | {[][<]CCO[>][<]}{[$][$]CCCC[$],[$]CC(CC)[$][]} | 8700 |  |  |  | PEO |  |  |  |  | 0.72 | 0.72 |  |  | PEE |  |  |  |  | 0.28 | 0.28
5151 | 0000-0001-8255-3853 | 10.1126/science.271.5251.976 | cylinder |  | 234 |  | {[][<]CCO[>][<]}{[$][$]CCCC[$],[$]CC(CC)[$][]} | 8700 |  |  |  | PEO |  |  |  |  | 0.72 | 0.72 |  |  | PEE |  |  |  |  | 0.28 | 0.28
5152 | 0000-0001-8255-3853 | 10.1126/science.271.5251.976 | cylinder |  | 235 |  | {[][<]CCO[>][<]}{[$][$]CCCC[$],[$]CC(CC)[$][]} | 8700 |  |  |  | PEO |  |  |  |  | 0.72 | 0.72 |  |  | PEE |  |  |  |  | 0.28 | 0.28
5153 | 0000-0001-8255-3853 | 10.1126/science.271.5251.976 | cylinder |  | 236 |  | {[][<]CCO[>][<]}{[$][$]CCCC[$],[$]CC(CC)[$][]} | 8700 |  |  |  | PEO |  |  |  |  | 0.72 | 0.72 |  |  | PEE |  |  |  |  | 0.28 | 0.28
5154 | 0000-0001-8255-3853 | 10.1126/science.271.5251.976 | cylinder |  | 237 |  | {[][<]CCO[>][<]}{[$][$]CCCC[$],[$]CC(CC)[$][]} | 8700 |  |  |  | PEO |  |  |  |  | 0.72 | 0.72 |  |  | PEE |  |  |  |  | 0.28 | 0.28
5155 | 0000-0001-8255-3853 | 10.1126/science.271.5251.976 | cylinder |  | 238 |  | {[][<]CCO[>][<]}{[$][$]CCCC[$],[$]CC(CC)[$][]} | 8700 |  |  |  | PEO |  |  |  |  | 0.72 | 0.72 |  |  | PEE |  |  |  |  | 0.28 | 0.28
5156 | 0000-0001-8255-3853 | 10.1126/science.271.5251.976 | cylinder |  | 239 |  | {[][<]CCO[>][<]}{[$][$]CCCC[$],[$]CC(CC)[$][]} | 8700 |  |  |  | PEO |  |  |  |  | 0.72 | 0.72 |  |  | PEE |  |  |  |  | 0.28 | 0.28
5157 | 0000-0001-8255-3853 | 10.1126/science.271.5251.976 | cylinder |  | 240 |  | {[][<]CCO[>][<]}{[$][$]CCCC[$],[$]CC(CC)[$][]} | 8700 |  |  |  | PEO |  |  |  |  | 0.72 | 0.72 |  |  | PEE |  |  |  |  | 0.28 | 0.28
5158 | 0000-0001-8255-3853 | 10.1126/science.271.5251.976 | cylinder |  | 241 |  | {[][<]CCO[>][<]}{[$][$]CCCC[$],[$]CC(CC)[$][]} | 8700 |  |  |  | PEO |  |  |  |  | 0.72 | 0.72 |  |  | PEE |  |  |  |  | 0.28 | 0.28
5159 | 0000-0001-8255-3853 | 10.1126/science.271.5251.976 | cylinder |  | 242 |  | {[][<]CCO[>][<]}{[$][$]CCCC[$],[$]CC(CC)[$][]} | 8700 |  |  |  | PEO |  |  |  |  | 0.72 | 0.72 |  |  | PEE |  |  |  |  | 0.28 | 0.28
5160 | 0000-0001-8255-3853 | 10.1126/science.271.5251.976 | cylinder |  | 243 |  | {[][<]CCO[>][<]}{[$][$]CCCC[$],[$]CC(CC)[$][]} | 8700 |  |  |  | PEO |  |  |  |  | 0.72 | 0.72 |  |  | PEE |  |  |  |  | 0.28 | 0.28
5161 | 0000-0001-8255-3853 | 10.1126/science.271.5251.976 | cylinder |  | 244 |  | {[][<]CCO[>][<]}{[$][$]CCCC[$],[$]CC(CC)[$][]} | 8700 |  |  |  | PEO |  |  |  |  | 0.72 | 0.72 |  |  | PEE |  |  |  |  | 0.28 | 0.28
5162 | 0000-0001-8255-3853 | 10.1126/science.271.5251.976 | cylinder |  | 245 |  | {[][<]CCO[>][<]}{[$][$]CCCC[$],[$]CC(CC)[$][]} | 8700 |  |  |  | PEO |  |  |  |  | 0.72 | 0.72 |  |  | PEE |  |  |  |  | 0.28 | 0.28
5163 | 0000-0001-8255-3853 | 10.1126/science.271.5251.976 | cylinder |  | 246 |  | {[][<]CCO[>][<]}{[$][$]CCCC[$],[$]CC(CC)[$][]} | 8700 |  |  |  | PEO |  |  |  |  | 0.72 | 0.72 |  |  | PEE |  |  |  |  | 0.28 | 0.28
5164 | 0000-0001-8255-3853 | 10.1126/science.271.5251.976 | cylinder |  | 247 |  | {[][<]CCO[>][<]}{[$][$]CCCC[$],[$]CC(CC)[$][]} | 8700 |  |  |  | PEO |  |  |  |  | 0.72 | 0.72 |  |  | PEE |  |  |  |  | 0.28 | 0.28
5165 | 0000-0001-8255-3853 | 10.1126/science.271.5251.976 | cylinder |  | 248 |  | {[][<]CCO[>][<]}{[$][$]CCCC[$],[$]CC(CC)[$][]} | 8700 |  |  |  | PEO |  |  |  |  | 0.72 | 0.72 |  |  | PEE |  |  |  |  | 0.28 | 0.28
5166 | 0000-0001-8255-3853 | 10.1126/science.271.5251.976 | cylinder |  | 249 |  | {[][<]CCO[>][<]}{[$][$]CCCC[$],[$]CC(CC)[$][]} | 8700 |  |  |  | PEO |  |  |  |  | 0.72 | 0.72 |  |  | PEE |  |  |  |  | 0.28 | 0.28
5167 | 0000-0001-8255-3853 | 10.1126/science.271.5251.976 | cylinder |  | 250 |  | {[][<]CCO[>][<]}{[$][$]CCCC[$],[$]CC(CC)[$][]} | 8700 |  |  |  | PEO |  |  |  |  | 0.72 | 0.72 |  |  | PEE |  |  |  |  | 0.28 | 0.28
5168 | 0000-0001-8255-3853 | 10.1126/science.271.5251.976 | cylinder | disordered | 251 |  | {[][<]CCO[>][<]}{[$][$]CCCC[$],[$]CC(CC)[$][]} | 8700 |  |  |  | PEO |  |  |  |  | 0.72 | 0.72 |  |  | PEE |  |  |  |  | 0.28 | 0.28
5169 | 0000-0001-8255-3853 | 10.1126/science.271.5251.976 | cylinder | disordered | 252 |  | {[][<]CCO[>][<]}{[$][$]CCCC[$],[$]CC(CC)[$][]} | 8700 |  |  |  | PEO |  |  |  |  | 0.72 | 0.72 |  |  | PEE |  |  |  |  | 0.28 | 0.28
5170 | 0000-0001-8255-3853 | 10.1126/science.271.5251.976 | cylinder | disordered | 253 |  | {[][<]CCO[>][<]}{[$][$]CCCC[$],[$]CC(CC)[$][]} | 8700 |  |  |  | PEO |  |  |  |  | 0.72 | 0.72 |  |  | PEE |  |  |  |  | 0.28 | 0.28
5171 | 0000-0001-8255-3853 | 10.1126/science.271.5251.976 | cylinder | disordered | 254 |  | {[][<]CCO[>][<]}{[$][$]CCCC[$],[$]CC(CC)[$][]} | 8700 |  |  |  | PEO |  |  |  |  | 0.72 | 0.72 |  |  | PEE |  |  |  |  | 0.28 | 0.28
5172 | 0000-0001-8255-3853 | 10.1126/science.271.5251.976 | cylinder | disordered | 255 |  | {[][<]CCO[>][<]}{[$][$]CCCC[$],[$]CC(CC)[$][]} | 8700 |  |  |  | PEO |  |  |  |  | 0.72 | 0.72 |  |  | PEE |  |  |  |  | 0.28 | 0.28
5173 | 0000-0001-8255-3853 | 10.1126/science.271.5251.976 | cylinder | disordered | 256 |  | {[][<]CCO[>][<]}{[$][$]CCCC[$],[$]CC(CC)[$][]} | 8700 |  |  |  | PEO |  |  |  |  | 0.72 | 0.72 |  |  | PEE |  |  |  |  | 0.28 | 0.28
5174 | 0000-0001-8255-3853 | 10.1126/science.271.5251.976 | cylinder | disordered | 257 |  | {[][<]CCO[>][<]}{[$][$]CCCC[$],[$]CC(CC)[$][]} | 8700 |  |  |  | PEO |  |  |  |  | 0.72 | 0.72 |  |  | PEE |  |  |  |  | 0.28 | 0.28
5175 | 0000-0001-8255-3853 | 10.1126/science.271.5251.976 | cylinder | disordered | 258 |  | {[][<]CCO[>][<]}{[$][$]CCCC[$],[$]CC(CC)[$][]} | 8700 |  |  |  | PEO |  |  |  |  | 0.72 | 0.72 |  |  | PEE |  |  |  |  | 0.28 | 0.28
5176 | 0000-0001-8255-3853 | 10.1126/science.271.5251.976 | cylinder | disordered | 259 |  | {[][<]CCO[>][<]}{[$][$]CCCC[$],[$]CC(CC)[$][]} | 8700 |  |  |  | PEO |  |  |  |  | 0.72 | 0.72 |  |  | PEE |  |  |  |  | 0.28 | 0.28
5177 | 0000-0001-8255-3853 | 10.1126/science.271.5251.976 | disordered |  | 260 |  | {[][<]CCO[>][<]}{[$][$]CCCC[$],[$]CC(CC)[$][]} | 8700 |  |  |  | PEO |  |  |  |  | 0.72 | 0.72 |  |  | PEE |  |  |  |  | 0.28 | 0.28
5178 | 0000-0001-8255-3853 | 10.1126/science.271.5251.976 | lamellar |  | 30 | Sample OE-5, Figure 3 | {[][<]CCO[>][<]}{[$][$]CCCC[$],[$]CC(CC)[$][]} | 8400 |  |  |  | PEO |  |  |  |  | 0.7 | 0.7 |  |  | PEE |  |  |  |  | 0.3 | 0.3
5179 | 0000-0001-8255-3853 | 10.1126/science.271.5251.976 | lamellar |  | 31 |  | {[][<]CCO[>][<]}{[$][$]CCCC[$],[$]CC(CC)[$][]} | 8400 |  |  |  | PEO |  |  |  |  | 0.7 | 0.7 |  |  | PEE |  |  |  |  | 0.3 | 0.3
5180 | 0000-0001-8255-3853 | 10.1126/science.271.5251.976 | lamellar |  | 32 |  | {[][<]CCO[>][<]}{[$][$]CCCC[$],[$]CC(CC)[$][]} | 8400 |  |  |  | PEO |  |  |  |  | 0.7 | 0.7 |  |  | PEE |  |  |  |  | 0.3 | 0.3
5181 | 0000-0001-8255-3853 | 10.1126/science.271.5251.976 | lamellar |  | 33 |  | {[][<]CCO[>][<]}{[$][$]CCCC[$],[$]CC(CC)[$][]} | 8400 |  |  |  | PEO |  |  |  |  | 0.7 | 0.7 |  |  | PEE |  |  |  |  | 0.3 | 0.3
5182 | 0000-0001-8255-3853 | 10.1126/science.271.5251.976 | lamellar |  | 34 |  | {[][<]CCO[>][<]}{[$][$]CCCC[$],[$]CC(CC)[$][]} | 8400 |  |  |  | PEO |  |  |  |  | 0.7 | 0.7 |  |  | PEE |  |  |  |  | 0.3 | 0.3
5183 | 0000-0001-8255-3853 | 10.1126/science.271.5251.976 | lamellar |  | 35 |  | {[][<]CCO[>][<]}{[$][$]CCCC[$],[$]CC(CC)[$][]} | 8400 |  |  |  | PEO |  |  |  |  | 0.7 | 0.7 |  |  | PEE |  |  |  |  | 0.3 | 0.3
5184 | 0000-0001-8255-3853 | 10.1126/science.271.5251.976 | lamellar |  | 36 |  | {[][<]CCO[>][<]}{[$][$]CCCC[$],[$]CC(CC)[$][]} | 8400 |  |  |  | PEO |  |  |  |  | 0.7 | 0.7 |  |  | PEE |  |  |  |  | 0.3 | 0.3
5185 | 0000-0001-8255-3853 | 10.1126/science.271.5251.976 | lamellar |  | 37 |  | {[][<]CCO[>][<]}{[$][$]CCCC[$],[$]CC(CC)[$][]} | 8400 |  |  |  | PEO |  |  |  |  | 0.7 | 0.7 |  |  | PEE |  |  |  |  | 0.3 | 0.3
5186 | 0000-0001-8255-3853 | 10.1126/science.271.5251.976 | lamellar |  | 38 |  | {[][<]CCO[>][<]}{[$][$]CCCC[$],[$]CC(CC)[$][]} | 8400 |  |  |  | PEO |  |  |  |  | 0.7 | 0.7 |  |  | PEE |  |  |  |  | 0.3 | 0.3
5187 | 0000-0001-8255-3853 | 10.1126/science.271.5251.976 | lamellar |  | 39 |  | {[][<]CCO[>][<]}{[$][$]CCCC[$],[$]CC(CC)[$][]} | 8400 |  |  |  | PEO |  |  |  |  | 0.7 | 0.7 |  |  | PEE |  |  |  |  | 0.3 | 0.3
5188 | 0000-0001-8255-3853 | 10.1126/science.271.5251.976 | lamellar |  | 40 |  | {[][<]CCO[>][<]}{[$][$]CCCC[$],[$]CC(CC)[$][]} | 8400 |  |  |  | PEO |  |  |  |  | 0.7 | 0.7 |  |  | PEE |  |  |  |  | 0.3 | 0.3
5189 | 0000-0001-8255-3853 | 10.1126/science.271.5251.976 | lamellar |  | 41 |  | {[][<]CCO[>][<]}{[$][$]CCCC[$],[$]CC(CC)[$][]} | 8400 |  |  |  | PEO |  |  |  |  | 0.7 | 0.7 |  |  | PEE |  |  |  |  | 0.3 | 0.3
5190 | 0000-0001-8255-3853 | 10.1126/science.271.5251.976 | lamellar |  | 42 |  | {[][<]CCO[>][<]}{[$][$]CCCC[$],[$]CC(CC)[$][]} | 8400 |  |  |  | PEO |  |  |  |  | 0.7 | 0.7 |  |  | PEE |  |  |  |  | 0.3 | 0.3
5191 | 0000-0001-8255-3853 | 10.1126/science.271.5251.976 | lamellar |  | 43 |  | {[][<]CCO[>][<]}{[$][$]CCCC[$],[$]CC(CC)[$][]} | 8400 |  |  |  | PEO |  |  |  |  | 0.7 | 0.7 |  |  | PEE |  |  |  |  | 0.3 | 0.3
5192 | 0000-0001-8255-3853 | 10.1126/science.271.5251.976 | lamellar |  | 44 |  | {[][<]CCO[>][<]}{[$][$]CCCC[$],[$]CC(CC)[$][]} | 8400 |  |  |  | PEO |  |  |  |  | 0.7 | 0.7 |  |  | PEE |  |  |  |  | 0.3 | 0.3
5193 | 0000-0001-8255-3853 | 10.1126/science.271.5251.976 | lamellar |  | 45 |  | {[][<]CCO[>][<]}{[$][$]CCCC[$],[$]CC(CC)[$][]} | 8400 |  |  |  | PEO |  |  |  |  | 0.7 | 0.7 |  |  | PEE |  |  |  |  | 0.3 | 0.3
5194 | 0000-0001-8255-3853 | 10.1126/science.271.5251.976 | lamellar |  | 46 |  | {[][<]CCO[>][<]}{[$][$]CCCC[$],[$]CC(CC)[$][]} | 8400 |  |  |  | PEO |  |  |  |  | 0.7 | 0.7 |  |  | PEE |  |  |  |  | 0.3 | 0.3
5195 | 0000-0001-8255-3853 | 10.1126/science.271.5251.976 | lamellar |  | 47 |  | {[][<]CCO[>][<]}{[$][$]CCCC[$],[$]CC(CC)[$][]} | 8400 |  |  |  | PEO |  |  |  |  | 0.7 | 0.7 |  |  | PEE |  |  |  |  | 0.3 | 0.3
5196 | 0000-0001-8255-3853 | 10.1126/science.271.5251.976 | lamellar |  | 48 |  | {[][<]CCO[>][<]}{[$][$]CCCC[$],[$]CC(CC)[$][]} | 8400 |  |  |  | PEO |  |  |  |  | 0.7 | 0.7 |  |  | PEE |  |  |  |  | 0.3 | 0.3
5197 | 0000-0001-8255-3853 | 10.1126/science.271.5251.976 | lamellar |  | 49 |  | {[][<]CCO[>][<]}{[$][$]CCCC[$],[$]CC(CC)[$][]} | 8400 |  |  |  | PEO |  |  |  |  | 0.7 | 0.7 |  |  | PEE |  |  |  |  | 0.3 | 0.3
5198 | 0000-0001-8255-3853 | 10.1126/science.271.5251.976 | lamellar |  | 50 |  | {[][<]CCO[>][<]}{[$][$]CCCC[$],[$]CC(CC)[$][]} | 8400 |  |  |  | PEO |  |  |  |  | 0.7 | 0.7 |  |  | PEE |  |  |  |  | 0.3 | 0.3
5199 | 0000-0001-8255-3853 | 10.1126/science.271.5251.976 | lamellar |  | 51 |  | {[][<]CCO[>][<]}{[$][$]CCCC[$],[$]CC(CC)[$][]} | 8400 |  |  |  | PEO |  |  |  |  | 0.7 | 0.7 |  |  | PEE |  |  |  |  | 0.3 | 0.3
5200 | 0000-0001-8255-3853 | 10.1126/science.271.5251.976 | lamellar |  | 52 |  | {[][<]CCO[>][<]}{[$][$]CCCC[$],[$]CC(CC)[$][]} | 8400 |  |  |  | PEO |  |  |  |  | 0.7 | 0.7 |  |  | PEE |  |  |  |  | 0.3 | 0.3
5201 | 0000-0001-8255-3853 | 10.1126/science.271.5251.976 | lamellar |  | 53 |  | {[][<]CCO[>][<]}{[$][$]CCCC[$],[$]CC(CC)[$][]} | 8400 |  |  |  | PEO |  |  |  |  | 0.7 | 0.7 |  |  | PEE |  |  |  |  | 0.3 | 0.3
5202 | 0000-0001-8255-3853 | 10.1126/science.271.5251.976 | lamellar |  | 54 |  | {[][<]CCO[>][<]}{[$][$]CCCC[$],[$]CC(CC)[$][]} | 8400 |  |  |  | PEO |  |  |  |  | 0.7 | 0.7 |  |  | PEE |  |  |  |  | 0.3 | 0.3
5203 | 0000-0001-8255-3853 | 10.1126/science.271.5251.976 | lamellar |  | 55 |  | {[][<]CCO[>][<]}{[$][$]CCCC[$],[$]CC(CC)[$][]} | 8400 |  |  |  | PEO |  |  |  |  | 0.7 | 0.7 |  |  | PEE |  |  |  |  | 0.3 | 0.3
5204 | 0000-0001-8255-3853 | 10.1126/science.271.5251.976 | lamellar |  | 56 |  | {[][<]CCO[>][<]}{[$][$]CCCC[$],[$]CC(CC)[$][]} | 8400 |  |  |  | PEO |  |  |  |  | 0.7 | 0.7 |  |  | PEE |  |  |  |  | 0.3 | 0.3
5205 | 0000-0001-8255-3853 | 10.1126/science.271.5251.976 | lamellar |  | 57 |  | {[][<]CCO[>][<]}{[$][$]CCCC[$],[$]CC(CC)[$][]} | 8400 |  |  |  | PEO |  |  |  |  | 0.7 | 0.7 |  |  | PEE |  |  |  |  | 0.3 | 0.3
5206 | 0000-0001-8255-3853 | 10.1126/science.271.5251.976 | lamellar |  | 58 |  | {[][<]CCO[>][<]}{[$][$]CCCC[$],[$]CC(CC)[$][]} | 8400 |  |  |  | PEO |  |  |  |  | 0.7 | 0.7 |  |  | PEE |  |  |  |  | 0.3 | 0.3
5207 | 0000-0001-8255-3853 | 10.1126/science.271.5251.976 | lamellar |  | 59 |  | {[][<]CCO[>][<]}{[$][$]CCCC[$],[$]CC(CC)[$][]} | 8400 |  |  |  | PEO |  |  |  |  | 0.7 | 0.7 |  |  | PEE |  |  |  |  | 0.3 | 0.3
5208 | 0000-0001-8255-3853 | 10.1126/science.271.5251.976 | lamellar |  | 60 |  | {[][<]CCO[>][<]}{[$][$]CCCC[$],[$]CC(CC)[$][]} | 8400 |  |  |  | PEO |  |  |  |  | 0.7 | 0.7 |  |  | PEE |  |  |  |  | 0.3 | 0.3
5209 | 0000-0001-8255-3853 | 10.1126/science.271.5251.976 | lamellar |  | 61 |  | {[][<]CCO[>][<]}{[$][$]CCCC[$],[$]CC(CC)[$][]} | 8400 |  |  |  | PEO |  |  |  |  | 0.7 | 0.7 |  |  | PEE |  |  |  |  | 0.3 | 0.3
5210 | 0000-0001-8255-3853 | 10.1126/science.271.5251.976 | lamellar |  | 62 |  | {[][<]CCO[>][<]}{[$][$]CCCC[$],[$]CC(CC)[$][]} | 8400 |  |  |  | PEO |  |  |  |  | 0.7 | 0.7 |  |  | PEE |  |  |  |  | 0.3 | 0.3
5211 | 0000-0001-8255-3853 | 10.1126/science.271.5251.976 | lamellar |  | 63 |  | {[][<]CCO[>][<]}{[$][$]CCCC[$],[$]CC(CC)[$][]} | 8400 |  |  |  | PEO |  |  |  |  | 0.7 | 0.7 |  |  | PEE |  |  |  |  | 0.3 | 0.3
5212 | 0000-0001-8255-3853 | 10.1126/science.271.5251.976 | lamellar |  | 64 |  | {[][<]CCO[>][<]}{[$][$]CCCC[$],[$]CC(CC)[$][]} | 8400 |  |  |  | PEO |  |  |  |  | 0.7 | 0.7 |  |  | PEE |  |  |  |  | 0.3 | 0.3
5213 | 0000-0001-8255-3853 | 10.1126/science.271.5251.976 | lamellar |  | 65 |  | {[][<]CCO[>][<]}{[$][$]CCCC[$],[$]CC(CC)[$][]} | 8400 |  |  |  | PEO |  |  |  |  | 0.7 | 0.7 |  |  | PEE |  |  |  |  | 0.3 | 0.3
5214 | 0000-0001-8255-3853 | 10.1126/science.271.5251.976 | lamellar |  | 66 |  | {[][<]CCO[>][<]}{[$][$]CCCC[$],[$]CC(CC)[$][]} | 8400 |  |  |  | PEO |  |  |  |  | 0.7 | 0.7 |  |  | PEE |  |  |  |  | 0.3 | 0.3
5215 | 0000-0001-8255-3853 | 10.1126/science.271.5251.976 | lamellar |  | 67 |  | {[][<]CCO[>][<]}{[$][$]CCCC[$],[$]CC(CC)[$][]} | 8400 |  |  |  | PEO |  |  |  |  | 0.7 | 0.7 |  |  | PEE |  |  |  |  | 0.3 | 0.3
5216 | 0000-0001-8255-3853 | 10.1126/science.271.5251.976 | lamellar |  | 68 |  | {[][<]CCO[>][<]}{[$][$]CCCC[$],[$]CC(CC)[$][]} | 8400 |  |  |  | PEO |  |  |  |  | 0.7 | 0.7 |  |  | PEE |  |  |  |  | 0.3 | 0.3
5217 | 0000-0001-8255-3853 | 10.1126/science.271.5251.976 | lamellar |  | 69 |  | {[][<]CCO[>][<]}{[$][$]CCCC[$],[$]CC(CC)[$][]} | 8400 |  |  |  | PEO |  |  |  |  | 0.7 | 0.7 |  |  | PEE |  |  |  |  | 0.3 | 0.3
5218 | 0000-0001-8255-3853 | 10.1126/science.271.5251.976 | lamellar |  | 70 |  | {[][<]CCO[>][<]}{[$][$]CCCC[$],[$]CC(CC)[$][]} | 8400 |  |  |  | PEO |  |  |  |  | 0.7 | 0.7 |  |  | PEE |  |  |  |  | 0.3 | 0.3
5219 | 0000-0001-8255-3853 | 10.1126/science.271.5251.976 | lamellar |  | 71 |  | {[][<]CCO[>][<]}{[$][$]CCCC[$],[$]CC(CC)[$][]} | 8400 |  |  |  | PEO |  |  |  |  | 0.7 | 0.7 |  |  | PEE |  |  |  |  | 0.3 | 0.3
5220 | 0000-0001-8255-3853 | 10.1126/science.271.5251.976 | lamellar |  | 72 |  | {[][<]CCO[>][<]}{[$][$]CCCC[$],[$]CC(CC)[$][]} | 8400 |  |  |  | PEO |  |  |  |  | 0.7 | 0.7 |  |  | PEE |  |  |  |  | 0.3 | 0.3
5221 | 0000-0001-8255-3853 | 10.1126/science.271.5251.976 | lamellar |  | 73 |  | {[][<]CCO[>][<]}{[$][$]CCCC[$],[$]CC(CC)[$][]} | 8400 |  |  |  | PEO |  |  |  |  | 0.7 | 0.7 |  |  | PEE |  |  |  |  | 0.3 | 0.3
5222 | 0000-0001-8255-3853 | 10.1126/science.271.5251.976 | lamellar |  | 74 |  | {[][<]CCO[>][<]}{[$][$]CCCC[$],[$]CC(CC)[$][]} | 8400 |  |  |  | PEO |  |  |  |  | 0.7 | 0.7 |  |  | PEE |  |  |  |  | 0.3 | 0.3
5223 | 0000-0001-8255-3853 | 10.1126/science.271.5251.976 | lamellar |  | 75 |  | {[][<]CCO[>][<]}{[$][$]CCCC[$],[$]CC(CC)[$][]} | 8400 |  |  |  | PEO |  |  |  |  | 0.7 | 0.7 |  |  | PEE |  |  |  |  | 0.3 | 0.3
5224 | 0000-0001-8255-3853 | 10.1126/science.271.5251.976 | lamellar |  | 76 |  | {[][<]CCO[>][<]}{[$][$]CCCC[$],[$]CC(CC)[$][]} | 8400 |  |  |  | PEO |  |  |  |  | 0.7 | 0.7 |  |  | PEE |  |  |  |  | 0.3 | 0.3
5225 | 0000-0001-8255-3853 | 10.1126/science.271.5251.976 | lamellar |  | 77 |  | {[][<]CCO[>][<]}{[$][$]CCCC[$],[$]CC(CC)[$][]} | 8400 |  |  |  | PEO |  |  |  |  | 0.7 | 0.7 |  |  | PEE |  |  |  |  | 0.3 | 0.3
5226 | 0000-0001-8255-3853 | 10.1126/science.271.5251.976 | lamellar |  | 78 |  | {[][<]CCO[>][<]}{[$][$]CCCC[$],[$]CC(CC)[$][]} | 8400 |  |  |  | PEO |  |  |  |  | 0.7 | 0.7 |  |  | PEE |  |  |  |  | 0.3 | 0.3
5227 | 0000-0001-8255-3853 | 10.1126/science.271.5251.976 | lamellar |  | 79 |  | {[][<]CCO[>][<]}{[$][$]CCCC[$],[$]CC(CC)[$][]} | 8400 |  |  |  | PEO |  |  |  |  | 0.7 | 0.7 |  |  | PEE |  |  |  |  | 0.3 | 0.3
5228 | 0000-0001-8255-3853 | 10.1126/science.271.5251.976 | lamellar |  | 80 |  | {[][<]CCO[>][<]}{[$][$]CCCC[$],[$]CC(CC)[$][]} | 8400 |  |  |  | PEO |  |  |  |  | 0.7 | 0.7 |  |  | PEE |  |  |  |  | 0.3 | 0.3
5229 | 0000-0001-8255-3853 | 10.1126/science.271.5251.976 | lamellar |  | 81 |  | {[][<]CCO[>][<]}{[$][$]CCCC[$],[$]CC(CC)[$][]} | 8400 |  |  |  | PEO |  |  |  |  | 0.7 | 0.7 |  |  | PEE |  |  |  |  | 0.3 | 0.3
5230 | 0000-0001-8255-3853 | 10.1126/science.271.5251.976 | lamellar |  | 82 |  | {[][<]CCO[>][<]}{[$][$]CCCC[$],[$]CC(CC)[$][]} | 8400 |  |  |  | PEO |  |  |  |  | 0.7 | 0.7 |  |  | PEE |  |  |  |  | 0.3 | 0.3
5231 | 0000-0001-8255-3853 | 10.1126/science.271.5251.976 | lamellar |  | 83 |  | {[][<]CCO[>][<]}{[$][$]CCCC[$],[$]CC(CC)[$][]} | 8400 |  |  |  | PEO |  |  |  |  | 0.7 | 0.7 |  |  | PEE |  |  |  |  | 0.3 | 0.3
5232 | 0000-0001-8255-3853 | 10.1126/science.271.5251.976 | lamellar |  | 84 |  | {[][<]CCO[>][<]}{[$][$]CCCC[$],[$]CC(CC)[$][]} | 8400 |  |  |  | PEO |  |  |  |  | 0.7 | 0.7 |  |  | PEE |  |  |  |  | 0.3 | 0.3
5233 | 0000-0001-8255-3853 | 10.1126/science.271.5251.976 | lamellar |  | 85 |  | {[][<]CCO[>][<]}{[$][$]CCCC[$],[$]CC(CC)[$][]} | 8400 |  |  |  | PEO |  |  |  |  | 0.7 | 0.7 |  |  | PEE |  |  |  |  | 0.3 | 0.3
5234 | 0000-0001-8255-3853 | 10.1126/science.271.5251.976 | lamellar |  | 86 |  | {[][<]CCO[>][<]}{[$][$]CCCC[$],[$]CC(CC)[$][]} | 8400 |  |  |  | PEO |  |  |  |  | 0.7 | 0.7 |  |  | PEE |  |  |  |  | 0.3 | 0.3
5235 | 0000-0001-8255-3853 | 10.1126/science.271.5251.976 | lamellar |  | 87 |  | {[][<]CCO[>][<]}{[$][$]CCCC[$],[$]CC(CC)[$][]} | 8400 |  |  |  | PEO |  |  |  |  | 0.7 | 0.7 |  |  | PEE |  |  |  |  | 0.3 | 0.3
5236 | 0000-0001-8255-3853 | 10.1126/science.271.5251.976 | lamellar |  | 88 |  | {[][<]CCO[>][<]}{[$][$]CCCC[$],[$]CC(CC)[$][]} | 8400 |  |  |  | PEO |  |  |  |  | 0.7 | 0.7 |  |  | PEE |  |  |  |  | 0.3 | 0.3
5237 | 0000-0001-8255-3853 | 10.1126/science.271.5251.976 | lamellar |  | 89 |  | {[][<]CCO[>][<]}{[$][$]CCCC[$],[$]CC(CC)[$][]} | 8400 |  |  |  | PEO |  |  |  |  | 0.7 | 0.7 |  |  | PEE |  |  |  |  | 0.3 | 0.3
5238 | 0000-0001-8255-3853 | 10.1126/science.271.5251.976 | lamellar |  | 90 |  | {[][<]CCO[>][<]}{[$][$]CCCC[$],[$]CC(CC)[$][]} | 8400 |  |  |  | PEO |  |  |  |  | 0.7 | 0.7 |  |  | PEE |  |  |  |  | 0.3 | 0.3
5239 | 0000-0001-8255-3853 | 10.1126/science.271.5251.976 | lamellar |  | 91 |  | {[][<]CCO[>][<]}{[$][$]CCCC[$],[$]CC(CC)[$][]} | 8400 |  |  |  | PEO |  |  |  |  | 0.7 | 0.7 |  |  | PEE |  |  |  |  | 0.3 | 0.3
5240 | 0000-0001-8255-3853 | 10.1126/science.271.5251.976 | lamellar |  | 92 |  | {[][<]CCO[>][<]}{[$][$]CCCC[$],[$]CC(CC)[$][]} | 8400 |  |  |  | PEO |  |  |  |  | 0.7 | 0.7 |  |  | PEE |  |  |  |  | 0.3 | 0.3
5241 | 0000-0001-8255-3853 | 10.1126/science.271.5251.976 | lamellar |  | 93 |  | {[][<]CCO[>][<]}{[$][$]CCCC[$],[$]CC(CC)[$][]} | 8400 |  |  |  | PEO |  |  |  |  | 0.7 | 0.7 |  |  | PEE |  |  |  |  | 0.3 | 0.3
5242 | 0000-0001-8255-3853 | 10.1126/science.271.5251.976 | lamellar |  | 94 |  | {[][<]CCO[>][<]}{[$][$]CCCC[$],[$]CC(CC)[$][]} | 8400 |  |  |  | PEO |  |  |  |  | 0.7 | 0.7 |  |  | PEE |  |  |  |  | 0.3 | 0.3
5243 | 0000-0001-8255-3853 | 10.1126/science.271.5251.976 | lamellar |  | 95 |  | {[][<]CCO[>][<]}{[$][$]CCCC[$],[$]CC(CC)[$][]} | 8400 |  |  |  | PEO |  |  |  |  | 0.7 | 0.7 |  |  | PEE |  |  |  |  | 0.3 | 0.3
5244 | 0000-0001-8255-3853 | 10.1126/science.271.5251.976 | lamellar |  | 96 |  | {[][<]CCO[>][<]}{[$][$]CCCC[$],[$]CC(CC)[$][]} | 8400 |  |  |  | PEO |  |  |  |  | 0.7 | 0.7 |  |  | PEE |  |  |  |  | 0.3 | 0.3
5245 | 0000-0001-8255-3853 | 10.1126/science.271.5251.976 | lamellar |  | 97 |  | {[][<]CCO[>][<]}{[$][$]CCCC[$],[$]CC(CC)[$][]} | 8400 |  |  |  | PEO |  |  |  |  | 0.7 | 0.7 |  |  | PEE |  |  |  |  | 0.3 | 0.3
5246 | 0000-0001-8255-3853 | 10.1126/science.271.5251.976 | lamellar |  | 98 |  | {[][<]CCO[>][<]}{[$][$]CCCC[$],[$]CC(CC)[$][]} | 8400 |  |  |  | PEO |  |  |  |  | 0.7 | 0.7 |  |  | PEE |  |  |  |  | 0.3 | 0.3
5247 | 0000-0001-8255-3853 | 10.1126/science.271.5251.976 | lamellar |  | 99 |  | {[][<]CCO[>][<]}{[$][$]CCCC[$],[$]CC(CC)[$][]} | 8400 |  |  |  | PEO |  |  |  |  | 0.7 | 0.7 |  |  | PEE |  |  |  |  | 0.3 | 0.3
5248 | 0000-0001-8255-3853 | 10.1126/science.271.5251.976 | lamellar |  | 100 |  | {[][<]CCO[>][<]}{[$][$]CCCC[$],[$]CC(CC)[$][]} | 8400 |  |  |  | PEO |  |  |  |  | 0.7 | 0.7 |  |  | PEE |  |  |  |  | 0.3 | 0.3
5249 | 0000-0001-8255-3853 | 10.1126/science.271.5251.976 | lamellar |  | 101 |  | {[][<]CCO[>][<]}{[$][$]CCCC[$],[$]CC(CC)[$][]} | 8400 |  |  |  | PEO |  |  |  |  | 0.7 | 0.7 |  |  | PEE |  |  |  |  | 0.3 | 0.3
5250 | 0000-0001-8255-3853 | 10.1126/science.271.5251.976 | lamellar |  | 102 |  | {[][<]CCO[>][<]}{[$][$]CCCC[$],[$]CC(CC)[$][]} | 8400 |  |  |  | PEO |  |  |  |  | 0.7 | 0.7 |  |  | PEE |  |  |  |  | 0.3 | 0.3
5251 | 0000-0001-8255-3853 | 10.1126/science.271.5251.976 | lamellar |  | 103 |  | {[][<]CCO[>][<]}{[$][$]CCCC[$],[$]CC(CC)[$][]} | 8400 |  |  |  | PEO |  |  |  |  | 0.7 | 0.7 |  |  | PEE |  |  |  |  | 0.3 | 0.3
5252 | 0000-0001-8255-3853 | 10.1126/science.271.5251.976 | lamellar |  | 104 |  | {[][<]CCO[>][<]}{[$][$]CCCC[$],[$]CC(CC)[$][]} | 8400 |  |  |  | PEO |  |  |  |  | 0.7 | 0.7 |  |  | PEE |  |  |  |  | 0.3 | 0.3
5253 | 0000-0001-8255-3853 | 10.1126/science.271.5251.976 | lamellar |  | 105 |  | {[][<]CCO[>][<]}{[$][$]CCCC[$],[$]CC(CC)[$][]} | 8400 |  |  |  | PEO |  |  |  |  | 0.7 | 0.7 |  |  | PEE |  |  |  |  | 0.3 | 0.3
5254 | 0000-0001-8255-3853 | 10.1126/science.271.5251.976 | lamellar |  | 106 |  | {[][<]CCO[>][<]}{[$][$]CCCC[$],[$]CC(CC)[$][]} | 8400 |  |  |  | PEO |  |  |  |  | 0.7 | 0.7 |  |  | PEE |  |  |  |  | 0.3 | 0.3
5255 | 0000-0001-8255-3853 | 10.1126/science.271.5251.976 | lamellar |  | 107 |  | {[][<]CCO[>][<]}{[$][$]CCCC[$],[$]CC(CC)[$][]} | 8400 |  |  |  | PEO |  |  |  |  | 0.7 | 0.7 |  |  | PEE |  |  |  |  | 0.3 | 0.3
5256 | 0000-0001-8255-3853 | 10.1126/science.271.5251.976 | lamellar |  | 108 |  | {[][<]CCO[>][<]}{[$][$]CCCC[$],[$]CC(CC)[$][]} | 8400 |  |  |  | PEO |  |  |  |  | 0.7 | 0.7 |  |  | PEE |  |  |  |  | 0.3 | 0.3
5257 | 0000-0001-8255-3853 | 10.1126/science.271.5251.976 | lamellar |  | 109 |  | {[][<]CCO[>][<]}{[$][$]CCCC[$],[$]CC(CC)[$][]} | 8400 |  |  |  | PEO |  |  |  |  | 0.7 | 0.7 |  |  | PEE |  |  |  |  | 0.3 | 0.3
5258 | 0000-0001-8255-3853 | 10.1126/science.271.5251.976 | lamellar |  | 110 |  | {[][<]CCO[>][<]}{[$][$]CCCC[$],[$]CC(CC)[$][]} | 8400 |  |  |  | PEO |  |  |  |  | 0.7 | 0.7 |  |  | PEE |  |  |  |  | 0.3 | 0.3
5259 | 0000-0001-8255-3853 | 10.1126/science.271.5251.976 | lamellar |  | 111 |  | {[][<]CCO[>][<]}{[$][$]CCCC[$],[$]CC(CC)[$][]} | 8400 |  |  |  | PEO |  |  |  |  | 0.7 | 0.7 |  |  | PEE |  |  |  |  | 0.3 | 0.3
5260 | 0000-0001-8255-3853 | 10.1126/science.271.5251.976 | lamellar |  | 112 |  | {[][<]CCO[>][<]}{[$][$]CCCC[$],[$]CC(CC)[$][]} | 8400 |  |  |  | PEO |  |  |  |  | 0.7 | 0.7 |  |  | PEE |  |  |  |  | 0.3 | 0.3
5261 | 0000-0001-8255-3853 | 10.1126/science.271.5251.976 | lamellar |  | 113 |  | {[][<]CCO[>][<]}{[$][$]CCCC[$],[$]CC(CC)[$][]} | 8400 |  |  |  | PEO |  |  |  |  | 0.7 | 0.7 |  |  | PEE |  |  |  |  | 0.3 | 0.3
5262 | 0000-0001-8255-3853 | 10.1126/science.271.5251.976 | lamellar |  | 114 |  | {[][<]CCO[>][<]}{[$][$]CCCC[$],[$]CC(CC)[$][]} | 8400 |  |  |  | PEO |  |  |  |  | 0.7 | 0.7 |  |  | PEE |  |  |  |  | 0.3 | 0.3
5263 | 0000-0001-8255-3853 | 10.1126/science.271.5251.976 | lamellar |  | 115 |  | {[][<]CCO[>][<]}{[$][$]CCCC[$],[$]CC(CC)[$][]} | 8400 |  |  |  | PEO |  |  |  |  | 0.7 | 0.7 |  |  | PEE |  |  |  |  | 0.3 | 0.3
5264 | 0000-0001-8255-3853 | 10.1126/science.271.5251.976 | lamellar |  | 116 |  | {[][<]CCO[>][<]}{[$][$]CCCC[$],[$]CC(CC)[$][]} | 8400 |  |  |  | PEO |  |  |  |  | 0.7 | 0.7 |  |  | PEE |  |  |  |  | 0.3 | 0.3
5265 | 0000-0001-8255-3853 | 10.1126/science.271.5251.976 | lamellar |  | 117 |  | {[][<]CCO[>][<]}{[$][$]CCCC[$],[$]CC(CC)[$][]} | 8400 |  |  |  | PEO |  |  |  |  | 0.7 | 0.7 |  |  | PEE |  |  |  |  | 0.3 | 0.3
5266 | 0000-0001-8255-3853 | 10.1126/science.271.5251.976 | lamellar |  | 118 |  | {[][<]CCO[>][<]}{[$][$]CCCC[$],[$]CC(CC)[$][]} | 8400 |  |  |  | PEO |  |  |  |  | 0.7 | 0.7 |  |  | PEE |  |  |  |  | 0.3 | 0.3
5267 | 0000-0001-8255-3853 | 10.1126/science.271.5251.976 | lamellar |  | 119 |  | {[][<]CCO[>][<]}{[$][$]CCCC[$],[$]CC(CC)[$][]} | 8400 |  |  |  | PEO |  |  |  |  | 0.7 | 0.7 |  |  | PEE |  |  |  |  | 0.3 | 0.3
5268 | 0000-0001-8255-3853 | 10.1126/science.271.5251.976 | lamellar |  | 120 |  | {[][<]CCO[>][<]}{[$][$]CCCC[$],[$]CC(CC)[$][]} | 8400 |  |  |  | PEO |  |  |  |  | 0.7 | 0.7 |  |  | PEE |  |  |  |  | 0.3 | 0.3
5269 | 0000-0001-8255-3853 | 10.1126/science.271.5251.976 | lamellar |  | 121 |  | {[][<]CCO[>][<]}{[$][$]CCCC[$],[$]CC(CC)[$][]} | 8400 |  |  |  | PEO |  |  |  |  | 0.7 | 0.7 |  |  | PEE |  |  |  |  | 0.3 | 0.3
5270 | 0000-0001-8255-3853 | 10.1126/science.271.5251.976 | lamellar |  | 122 |  | {[][<]CCO[>][<]}{[$][$]CCCC[$],[$]CC(CC)[$][]} | 8400 |  |  |  | PEO |  |  |  |  | 0.7 | 0.7 |  |  | PEE |  |  |  |  | 0.3 | 0.3
5271 | 0000-0001-8255-3853 | 10.1126/science.271.5251.976 | lamellar |  | 123 |  | {[][<]CCO[>][<]}{[$][$]CCCC[$],[$]CC(CC)[$][]} | 8400 |  |  |  | PEO |  |  |  |  | 0.7 | 0.7 |  |  | PEE |  |  |  |  | 0.3 | 0.3
5272 | 0000-0001-8255-3853 | 10.1126/science.271.5251.976 | lamellar |  | 124 |  | {[][<]CCO[>][<]}{[$][$]CCCC[$],[$]CC(CC)[$][]} | 8400 |  |  |  | PEO |  |  |  |  | 0.7 | 0.7 |  |  | PEE |  |  |  |  | 0.3 | 0.3
5273 | 0000-0001-8255-3853 | 10.1126/science.271.5251.976 | lamellar |  | 125 |  | {[][<]CCO[>][<]}{[$][$]CCCC[$],[$]CC(CC)[$][]} | 8400 |  |  |  | PEO |  |  |  |  | 0.7 | 0.7 |  |  | PEE |  |  |  |  | 0.3 | 0.3
5274 | 0000-0001-8255-3853 | 10.1126/science.271.5251.976 | lamellar |  | 126 |  | {[][<]CCO[>][<]}{[$][$]CCCC[$],[$]CC(CC)[$][]} | 8400 |  |  |  | PEO |  |  |  |  | 0.7 | 0.7 |  |  | PEE |  |  |  |  | 0.3 | 0.3
5275 | 0000-0001-8255-3853 | 10.1126/science.271.5251.976 | lamellar |  | 127 |  | {[][<]CCO[>][<]}{[$][$]CCCC[$],[$]CC(CC)[$][]} | 8400 |  |  |  | PEO |  |  |  |  | 0.7 | 0.7 |  |  | PEE |  |  |  |  | 0.3 | 0.3
5276 | 0000-0001-8255-3853 | 10.1126/science.271.5251.976 | lamellar |  | 128 |  | {[][<]CCO[>][<]}{[$][$]CCCC[$],[$]CC(CC)[$][]} | 8400 |  |  |  | PEO |  |  |  |  | 0.7 | 0.7 |  |  | PEE |  |  |  |  | 0.3 | 0.3
5277 | 0000-0001-8255-3853 | 10.1126/science.271.5251.976 | lamellar |  | 129 |  | {[][<]CCO[>][<]}{[$][$]CCCC[$],[$]CC(CC)[$][]} | 8400 |  |  |  | PEO |  |  |  |  | 0.7 | 0.7 |  |  | PEE |  |  |  |  | 0.3 | 0.3
5278 | 0000-0001-8255-3853 | 10.1126/science.271.5251.976 | lamellar | HPL | 130 |  | {[][<]CCO[>][<]}{[$][$]CCCC[$],[$]CC(CC)[$][]} | 8400 |  |  |  | PEO |  |  |  |  | 0.7 | 0.7 |  |  | PEE |  |  |  |  | 0.3 | 0.3
5279 | 0000-0001-8255-3853 | 10.1126/science.271.5251.976 | lamellar | HPL | 131 |  | {[][<]CCO[>][<]}{[$][$]CCCC[$],[$]CC(CC)[$][]} | 8400 |  |  |  | PEO |  |  |  |  | 0.7 | 0.7 |  |  | PEE |  |  |  |  | 0.3 | 0.3
5280 | 0000-0001-8255-3853 | 10.1126/science.271.5251.976 | lamellar | HPL | 132 |  | {[][<]CCO[>][<]}{[$][$]CCCC[$],[$]CC(CC)[$][]} | 8400 |  |  |  | PEO |  |  |  |  | 0.7 | 0.7 |  |  | PEE |  |  |  |  | 0.3 | 0.3
5281 | 0000-0001-8255-3853 | 10.1126/science.271.5251.976 | lamellar | HPL | 133 |  | {[][<]CCO[>][<]}{[$][$]CCCC[$],[$]CC(CC)[$][]} | 8400 |  |  |  | PEO |  |  |  |  | 0.7 | 0.7 |  |  | PEE |  |  |  |  | 0.3 | 0.3
5282 | 0000-0001-8255-3853 | 10.1126/science.271.5251.976 | lamellar | HPL | 134 |  | {[][<]CCO[>][<]}{[$][$]CCCC[$],[$]CC(CC)[$][]} | 8400 |  |  |  | PEO |  |  |  |  | 0.7 | 0.7 |  |  | PEE |  |  |  |  | 0.3 | 0.3
5283 | 0000-0001-8255-3853 | 10.1126/science.271.5251.976 | lamellar | HPL | 135 |  | {[][<]CCO[>][<]}{[$][$]CCCC[$],[$]CC(CC)[$][]} | 8400 |  |  |  | PEO |  |  |  |  | 0.7 | 0.7 |  |  | PEE |  |  |  |  | 0.3 | 0.3
5284 | 0000-0001-8255-3853 | 10.1126/science.271.5251.976 | lamellar | HPL | 136 |  | {[][<]CCO[>][<]}{[$][$]CCCC[$],[$]CC(CC)[$][]} | 8400 |  |  |  | PEO |  |  |  |  | 0.7 | 0.7 |  |  | PEE |  |  |  |  | 0.3 | 0.3
5285 | 0000-0001-8255-3853 | 10.1126/science.271.5251.976 | lamellar | HPL | 137 |  | {[][<]CCO[>][<]}{[$][$]CCCC[$],[$]CC(CC)[$][]} | 8400 |  |  |  | PEO |  |  |  |  | 0.7 | 0.7 |  |  | PEE |  |  |  |  | 0.3 | 0.3
5286 | 0000-0001-8255-3853 | 10.1126/science.271.5251.976 | lamellar | HPL | 138 |  | {[][<]CCO[>][<]}{[$][$]CCCC[$],[$]CC(CC)[$][]} | 8400 |  |  |  | PEO |  |  |  |  | 0.7 | 0.7 |  |  | PEE |  |  |  |  | 0.3 | 0.3
5287 | 0000-0001-8255-3853 | 10.1126/science.271.5251.976 | lamellar | HPL | 139 |  | {[][<]CCO[>][<]}{[$][$]CCCC[$],[$]CC(CC)[$][]} | 8400 |  |  |  | PEO |  |  |  |  | 0.7 | 0.7 |  |  | PEE |  |  |  |  | 0.3 | 0.3
5288 | 0000-0001-8255-3853 | 10.1126/science.271.5251.976 | lamellar | HPL | 140 |  | {[][<]CCO[>][<]}{[$][$]CCCC[$],[$]CC(CC)[$][]} | 8400 |  |  |  | PEO |  |  |  |  | 0.7 | 0.7 |  |  | PEE |  |  |  |  | 0.3 | 0.3
5289 | 0000-0001-8255-3853 | 10.1126/science.271.5251.976 | lamellar | HPL | 141 |  | {[][<]CCO[>][<]}{[$][$]CCCC[$],[$]CC(CC)[$][]} | 8400 |  |  |  | PEO |  |  |  |  | 0.7 | 0.7 |  |  | PEE |  |  |  |  | 0.3 | 0.3
5290 | 0000-0001-8255-3853 | 10.1126/science.271.5251.976 | lamellar | HPL | 142 |  | {[][<]CCO[>][<]}{[$][$]CCCC[$],[$]CC(CC)[$][]} | 8400 |  |  |  | PEO |  |  |  |  | 0.7 | 0.7 |  |  | PEE |  |  |  |  | 0.3 | 0.3
5291 | 0000-0001-8255-3853 | 10.1126/science.271.5251.976 | lamellar | HPL | 143 |  | {[][<]CCO[>][<]}{[$][$]CCCC[$],[$]CC(CC)[$][]} | 8400 |  |  |  | PEO |  |  |  |  | 0.7 | 0.7 |  |  | PEE |  |  |  |  | 0.3 | 0.3
5292 | 0000-0001-8255-3853 | 10.1126/science.271.5251.976 | lamellar | HPL | 144 |  | {[][<]CCO[>][<]}{[$][$]CCCC[$],[$]CC(CC)[$][]} | 8400 |  |  |  | PEO |  |  |  |  | 0.7 | 0.7 |  |  | PEE |  |  |  |  | 0.3 | 0.3
5293 | 0000-0001-8255-3853 | 10.1126/science.271.5251.976 | lamellar | HPL | 145 |  | {[][<]CCO[>][<]}{[$][$]CCCC[$],[$]CC(CC)[$][]} | 8400 |  |  |  | PEO |  |  |  |  | 0.7 | 0.7 |  |  | PEE |  |  |  |  | 0.3 | 0.3
5294 | 0000-0001-8255-3853 | 10.1126/science.271.5251.976 | lamellar | HPL | 146 |  | {[][<]CCO[>][<]}{[$][$]CCCC[$],[$]CC(CC)[$][]} | 8400 |  |  |  | PEO |  |  |  |  | 0.7 | 0.7 |  |  | PEE |  |  |  |  | 0.3 | 0.3
5295 | 0000-0001-8255-3853 | 10.1126/science.271.5251.976 | lamellar | HPL | 147 |  | {[][<]CCO[>][<]}{[$][$]CCCC[$],[$]CC(CC)[$][]} | 8400 |  |  |  | PEO |  |  |  |  | 0.7 | 0.7 |  |  | PEE |  |  |  |  | 0.3 | 0.3
5296 | 0000-0001-8255-3853 | 10.1126/science.271.5251.976 | lamellar | HPL | 148 |  | {[][<]CCO[>][<]}{[$][$]CCCC[$],[$]CC(CC)[$][]} | 8400 |  |  |  | PEO |  |  |  |  | 0.7 | 0.7 |  |  | PEE |  |  |  |  | 0.3 | 0.3
5297 | 0000-0001-8255-3853 | 10.1126/science.271.5251.976 | lamellar | HPL | 149 |  | {[][<]CCO[>][<]}{[$][$]CCCC[$],[$]CC(CC)[$][]} | 8400 |  |  |  | PEO |  |  |  |  | 0.7 | 0.7 |  |  | PEE |  |  |  |  | 0.3 | 0.3
5298 | 0000-0001-8255-3853 | 10.1126/science.271.5251.976 | lamellar | HPL | 150 |  | {[][<]CCO[>][<]}{[$][$]CCCC[$],[$]CC(CC)[$][]} | 8400 |  |  |  | PEO |  |  |  |  | 0.7 | 0.7 |  |  | PEE |  |  |  |  | 0.3 | 0.3
5299 | 0000-0001-8255-3853 | 10.1126/science.271.5251.976 | lamellar | HPL | 151 |  | {[][<]CCO[>][<]}{[$][$]CCCC[$],[$]CC(CC)[$][]} | 8400 |  |  |  | PEO |  |  |  |  | 0.7 | 0.7 |  |  | PEE |  |  |  |  | 0.3 | 0.3
5300 | 0000-0001-8255-3853 | 10.1126/science.271.5251.976 | lamellar | HPL | 152 |  | {[][<]CCO[>][<]}{[$][$]CCCC[$],[$]CC(CC)[$][]} | 8400 |  |  |  | PEO |  |  |  |  | 0.7 | 0.7 |  |  | PEE |  |  |  |  | 0.3 | 0.3
5301 | 0000-0001-8255-3853 | 10.1126/science.271.5251.976 | lamellar | HPL | 153 |  | {[][<]CCO[>][<]}{[$][$]CCCC[$],[$]CC(CC)[$][]} | 8400 |  |  |  | PEO |  |  |  |  | 0.7 | 0.7 |  |  | PEE |  |  |  |  | 0.3 | 0.3
5302 | 0000-0001-8255-3853 | 10.1126/science.271.5251.976 | lamellar | HPL | 154 |  | {[][<]CCO[>][<]}{[$][$]CCCC[$],[$]CC(CC)[$][]} | 8400 |  |  |  | PEO |  |  |  |  | 0.7 | 0.7 |  |  | PEE |  |  |  |  | 0.3 | 0.3
5303 | 0000-0001-8255-3853 | 10.1126/science.271.5251.976 | lamellar | HPL | 155 |  | {[][<]CCO[>][<]}{[$][$]CCCC[$],[$]CC(CC)[$][]} | 8400 |  |  |  | PEO |  |  |  |  | 0.7 | 0.7 |  |  | PEE |  |  |  |  | 0.3 | 0.3
5304 | 0000-0001-8255-3853 | 10.1126/science.271.5251.976 | lamellar | HPL | 156 |  | {[][<]CCO[>][<]}{[$][$]CCCC[$],[$]CC(CC)[$][]} | 8400 |  |  |  | PEO |  |  |  |  | 0.7 | 0.7 |  |  | PEE |  |  |  |  | 0.3 | 0.3
5305 | 0000-0001-8255-3853 | 10.1126/science.271.5251.976 | lamellar | HPL | 157 |  | {[][<]CCO[>][<]}{[$][$]CCCC[$],[$]CC(CC)[$][]} | 8400 |  |  |  | PEO |  |  |  |  | 0.7 | 0.7 |  |  | PEE |  |  |  |  | 0.3 | 0.3
5306 | 0000-0001-8255-3853 | 10.1126/science.271.5251.976 | lamellar | HPL | 158 |  | {[][<]CCO[>][<]}{[$][$]CCCC[$],[$]CC(CC)[$][]} | 8400 |  |  |  | PEO |  |  |  |  | 0.7 | 0.7 |  |  | PEE |  |  |  |  | 0.3 | 0.3
5307 | 0000-0001-8255-3853 | 10.1126/science.271.5251.976 | lamellar | HPL | 159 |  | {[][<]CCO[>][<]}{[$][$]CCCC[$],[$]CC(CC)[$][]} | 8400 |  |  |  | PEO |  |  |  |  | 0.7 | 0.7 |  |  | PEE |  |  |  |  | 0.3 | 0.3
5308 | 0000-0001-8255-3853 | 10.1126/science.271.5251.976 | lamellar | HPL | 160 |  | {[][<]CCO[>][<]}{[$][$]CCCC[$],[$]CC(CC)[$][]} | 8400 |  |  |  | PEO |  |  |  |  | 0.7 | 0.7 |  |  | PEE |  |  |  |  | 0.3 | 0.3
5309 | 0000-0001-8255-3853 | 10.1126/science.271.5251.976 | lamellar | HPL | 161 |  | {[][<]CCO[>][<]}{[$][$]CCCC[$],[$]CC(CC)[$][]} | 8400 |  |  |  | PEO |  |  |  |  | 0.7 | 0.7 |  |  | PEE |  |  |  |  | 0.3 | 0.3
5310 | 0000-0001-8255-3853 | 10.1126/science.271.5251.976 | HPL |  | 162 |  | {[][<]CCO[>][<]}{[$][$]CCCC[$],[$]CC(CC)[$][]} | 8400 |  |  |  | PEO |  |  |  |  | 0.7 | 0.7 |  |  | PEE |  |  |  |  | 0.3 | 0.3
5311 | 0000-0001-8255-3853 | 10.1126/science.271.5251.976 | HPL |  | 163 |  | {[][<]CCO[>][<]}{[$][$]CCCC[$],[$]CC(CC)[$][]} | 8400 |  |  |  | PEO |  |  |  |  | 0.7 | 0.7 |  |  | PEE |  |  |  |  | 0.3 | 0.3
5312 | 0000-0001-8255-3853 | 10.1126/science.271.5251.976 | HPL |  | 164 |  | {[][<]CCO[>][<]}{[$][$]CCCC[$],[$]CC(CC)[$][]} | 8400 |  |  |  | PEO |  |  |  |  | 0.7 | 0.7 |  |  | PEE |  |  |  |  | 0.3 | 0.3
5313 | 0000-0001-8255-3853 | 10.1126/science.271.5251.976 | HPL |  | 165 |  | {[][<]CCO[>][<]}{[$][$]CCCC[$],[$]CC(CC)[$][]} | 8400 |  |  |  | PEO |  |  |  |  | 0.7 | 0.7 |  |  | PEE |  |  |  |  | 0.3 | 0.3
5314 | 0000-0001-8255-3853 | 10.1126/science.271.5251.976 | HPL |  | 166 |  | {[][<]CCO[>][<]}{[$][$]CCCC[$],[$]CC(CC)[$][]} | 8400 |  |  |  | PEO |  |  |  |  | 0.7 | 0.7 |  |  | PEE |  |  |  |  | 0.3 | 0.3
5315 | 0000-0001-8255-3853 | 10.1126/science.271.5251.976 | HPL |  | 167 |  | {[][<]CCO[>][<]}{[$][$]CCCC[$],[$]CC(CC)[$][]} | 8400 |  |  |  | PEO |  |  |  |  | 0.7 | 0.7 |  |  | PEE |  |  |  |  | 0.3 | 0.3
5316 | 0000-0001-8255-3853 | 10.1126/science.271.5251.976 | HPL |  | 168 |  | {[][<]CCO[>][<]}{[$][$]CCCC[$],[$]CC(CC)[$][]} | 8400 |  |  |  | PEO |  |  |  |  | 0.7 | 0.7 |  |  | PEE |  |  |  |  | 0.3 | 0.3
5317 | 0000-0001-8255-3853 | 10.1126/science.271.5251.976 | HPL |  | 169 |  | {[][<]CCO[>][<]}{[$][$]CCCC[$],[$]CC(CC)[$][]} | 8400 |  |  |  | PEO |  |  |  |  | 0.7 | 0.7 |  |  | PEE |  |  |  |  | 0.3 | 0.3
5318 | 0000-0001-8255-3853 | 10.1126/science.271.5251.976 | HPL |  | 170 |  | {[][<]CCO[>][<]}{[$][$]CCCC[$],[$]CC(CC)[$][]} | 8400 |  |  |  | PEO |  |  |  |  | 0.7 | 0.7 |  |  | PEE |  |  |  |  | 0.3 | 0.3
5319 | 0000-0001-8255-3853 | 10.1126/science.271.5251.976 | HPL |  | 171 |  | {[][<]CCO[>][<]}{[$][$]CCCC[$],[$]CC(CC)[$][]} | 8400 |  |  |  | PEO |  |  |  |  | 0.7 | 0.7 |  |  | PEE |  |  |  |  | 0.3 | 0.3
5320 | 0000-0001-8255-3853 | 10.1126/science.271.5251.976 | HPL |  | 172 |  | {[][<]CCO[>][<]}{[$][$]CCCC[$],[$]CC(CC)[$][]} | 8400 |  |  |  | PEO |  |  |  |  | 0.7 | 0.7 |  |  | PEE |  |  |  |  | 0.3 | 0.3
5321 | 0000-0001-8255-3853 | 10.1126/science.271.5251.976 | HPL |  | 173 |  | {[][<]CCO[>][<]}{[$][$]CCCC[$],[$]CC(CC)[$][]} | 8400 |  |  |  | PEO |  |  |  |  | 0.7 | 0.7 |  |  | PEE |  |  |  |  | 0.3 | 0.3
5322 | 0000-0001-8255-3853 | 10.1126/science.271.5251.976 | HPL |  | 174 |  | {[][<]CCO[>][<]}{[$][$]CCCC[$],[$]CC(CC)[$][]} | 8400 |  |  |  | PEO |  |  |  |  | 0.7 | 0.7 |  |  | PEE |  |  |  |  | 0.3 | 0.3
5323 | 0000-0001-8255-3853 | 10.1126/science.271.5251.976 | HPL |  | 175 |  | {[][<]CCO[>][<]}{[$][$]CCCC[$],[$]CC(CC)[$][]} | 8400 |  |  |  | PEO |  |  |  |  | 0.7 | 0.7 |  |  | PEE |  |  |  |  | 0.3 | 0.3
5324 | 0000-0001-8255-3853 | 10.1126/science.271.5251.976 | HPL |  | 176 |  | {[][<]CCO[>][<]}{[$][$]CCCC[$],[$]CC(CC)[$][]} | 8400 |  |  |  | PEO |  |  |  |  | 0.7 | 0.7 |  |  | PEE |  |  |  |  | 0.3 | 0.3
5325 | 0000-0001-8255-3853 | 10.1126/science.271.5251.976 | HPL |  | 177 |  | {[][<]CCO[>][<]}{[$][$]CCCC[$],[$]CC(CC)[$][]} | 8400 |  |  |  | PEO |  |  |  |  | 0.7 | 0.7 |  |  | PEE |  |  |  |  | 0.3 | 0.3
5326 | 0000-0001-8255-3853 | 10.1126/science.271.5251.976 | HPL |  | 178 |  | {[][<]CCO[>][<]}{[$][$]CCCC[$],[$]CC(CC)[$][]} | 8400 |  |  |  | PEO |  |  |  |  | 0.7 | 0.7 |  |  | PEE |  |  |  |  | 0.3 | 0.3
5327 | 0000-0001-8255-3853 | 10.1126/science.271.5251.976 | HPL |  | 179 |  | {[][<]CCO[>][<]}{[$][$]CCCC[$],[$]CC(CC)[$][]} | 8400 |  |  |  | PEO |  |  |  |  | 0.7 | 0.7 |  |  | PEE |  |  |  |  | 0.3 | 0.3
5328 | 0000-0001-8255-3853 | 10.1126/science.271.5251.976 | HPL |  | 180 |  | {[][<]CCO[>][<]}{[$][$]CCCC[$],[$]CC(CC)[$][]} | 8400 |  |  |  | PEO |  |  |  |  | 0.7 | 0.7 |  |  | PEE |  |  |  |  | 0.3 | 0.3
5329 | 0000-0001-8255-3853 | 10.1126/science.271.5251.976 | HPL |  | 181 |  | {[][<]CCO[>][<]}{[$][$]CCCC[$],[$]CC(CC)[$][]} | 8400 |  |  |  | PEO |  |  |  |  | 0.7 | 0.7 |  |  | PEE |  |  |  |  | 0.3 | 0.3
5330 | 0000-0001-8255-3853 | 10.1126/science.271.5251.976 | HPL |  | 182 |  | {[][<]CCO[>][<]}{[$][$]CCCC[$],[$]CC(CC)[$][]} | 8400 |  |  |  | PEO |  |  |  |  | 0.7 | 0.7 |  |  | PEE |  |  |  |  | 0.3 | 0.3
5331 | 0000-0001-8255-3853 | 10.1126/science.271.5251.976 | HPL |  | 183 |  | {[][<]CCO[>][<]}{[$][$]CCCC[$],[$]CC(CC)[$][]} | 8400 |  |  |  | PEO |  |  |  |  | 0.7 | 0.7 |  |  | PEE |  |  |  |  | 0.3 | 0.3
5332 | 0000-0001-8255-3853 | 10.1126/science.271.5251.976 | HPL |  | 184 |  | {[][<]CCO[>][<]}{[$][$]CCCC[$],[$]CC(CC)[$][]} | 8400 |  |  |  | PEO |  |  |  |  | 0.7 | 0.7 |  |  | PEE |  |  |  |  | 0.3 | 0.3
5333 | 0000-0001-8255-3853 | 10.1126/science.271.5251.976 | HPL |  | 185 |  | {[][<]CCO[>][<]}{[$][$]CCCC[$],[$]CC(CC)[$][]} | 8400 |  |  |  | PEO |  |  |  |  | 0.7 | 0.7 |  |  | PEE |  |  |  |  | 0.3 | 0.3
5334 | 0000-0001-8255-3853 | 10.1126/science.271.5251.976 | HPL |  | 186 |  | {[][<]CCO[>][<]}{[$][$]CCCC[$],[$]CC(CC)[$][]} | 8400 |  |  |  | PEO |  |  |  |  | 0.7 | 0.7 |  |  | PEE |  |  |  |  | 0.3 | 0.3
5335 | 0000-0001-8255-3853 | 10.1126/science.271.5251.976 | HPL | gyroid | 187 |  | {[][<]CCO[>][<]}{[$][$]CCCC[$],[$]CC(CC)[$][]} | 8400 |  |  |  | PEO |  |  |  |  | 0.7 | 0.7 |  |  | PEE |  |  |  |  | 0.3 | 0.3
5336 | 0000-0001-8255-3853 | 10.1126/science.271.5251.976 | HPL | gyroid | 188 |  | {[][<]CCO[>][<]}{[$][$]CCCC[$],[$]CC(CC)[$][]} | 8400 |  |  |  | PEO |  |  |  |  | 0.7 | 0.7 |  |  | PEE |  |  |  |  | 0.3 | 0.3
5337 | 0000-0001-8255-3853 | 10.1126/science.271.5251.976 | HPL | gyroid | 189 |  | {[][<]CCO[>][<]}{[$][$]CCCC[$],[$]CC(CC)[$][]} | 8400 |  |  |  | PEO |  |  |  |  | 0.7 | 0.7 |  |  | PEE |  |  |  |  | 0.3 | 0.3
5338 | 0000-0001-8255-3853 | 10.1126/science.271.5251.976 | HPL | gyroid | 190 |  | {[][<]CCO[>][<]}{[$][$]CCCC[$],[$]CC(CC)[$][]} | 8400 |  |  |  | PEO |  |  |  |  | 0.7 | 0.7 |  |  | PEE |  |  |  |  | 0.3 | 0.3
5339 | 0000-0001-8255-3853 | 10.1126/science.271.5251.976 | HPL | gyroid | 191 |  | {[][<]CCO[>][<]}{[$][$]CCCC[$],[$]CC(CC)[$][]} | 8400 |  |  |  | PEO |  |  |  |  | 0.7 | 0.7 |  |  | PEE |  |  |  |  | 0.3 | 0.3
5340 | 0000-0001-8255-3853 | 10.1126/science.271.5251.976 | HPL | gyroid | 192 |  | {[][<]CCO[>][<]}{[$][$]CCCC[$],[$]CC(CC)[$][]} | 8400 |  |  |  | PEO |  |  |  |  | 0.7 | 0.7 |  |  | PEE |  |  |  |  | 0.3 | 0.3
5341 | 0000-0001-8255-3853 | 10.1126/science.271.5251.976 | HPL | gyroid | 193 |  | {[][<]CCO[>][<]}{[$][$]CCCC[$],[$]CC(CC)[$][]} | 8400 |  |  |  | PEO |  |  |  |  | 0.7 | 0.7 |  |  | PEE |  |  |  |  | 0.3 | 0.3
5342 | 0000-0001-8255-3853 | 10.1126/science.271.5251.976 | gyroid |  | 194 |  | {[][<]CCO[>][<]}{[$][$]CCCC[$],[$]CC(CC)[$][]} | 8400 |  |  |  | PEO |  |  |  |  | 0.7 | 0.7 |  |  | PEE |  |  |  |  | 0.3 | 0.3
5343 | 0000-0001-8255-3853 | 10.1126/science.271.5251.976 | gyroid |  | 195 |  | {[][<]CCO[>][<]}{[$][$]CCCC[$],[$]CC(CC)[$][]} | 8400 |  |  |  | PEO |  |  |  |  | 0.7 | 0.7 |  |  | PEE |  |  |  |  | 0.3 | 0.3
5344 | 0000-0001-8255-3853 | 10.1126/science.271.5251.976 | gyroid |  | 196 |  | {[][<]CCO[>][<]}{[$][$]CCCC[$],[$]CC(CC)[$][]} | 8400 |  |  |  | PEO |  |  |  |  | 0.7 | 0.7 |  |  | PEE |  |  |  |  | 0.3 | 0.3
5345 | 0000-0001-8255-3853 | 10.1126/science.271.5251.976 | gyroid |  | 197 |  | {[][<]CCO[>][<]}{[$][$]CCCC[$],[$]CC(CC)[$][]} | 8400 |  |  |  | PEO |  |  |  |  | 0.7 | 0.7 |  |  | PEE |  |  |  |  | 0.3 | 0.3
5346 | 0000-0001-8255-3853 | 10.1126/science.271.5251.976 | gyroid |  | 198 |  | {[][<]CCO[>][<]}{[$][$]CCCC[$],[$]CC(CC)[$][]} | 8400 |  |  |  | PEO |  |  |  |  | 0.7 | 0.7 |  |  | PEE |  |  |  |  | 0.3 | 0.3
5347 | 0000-0001-8255-3853 | 10.1126/science.271.5251.976 | gyroid |  | 199 |  | {[][<]CCO[>][<]}{[$][$]CCCC[$],[$]CC(CC)[$][]} | 8400 |  |  |  | PEO |  |  |  |  | 0.7 | 0.7 |  |  | PEE |  |  |  |  | 0.3 | 0.3
5348 | 0000-0001-8255-3853 | 10.1126/science.271.5251.976 | gyroid |  | 200 |  | {[][<]CCO[>][<]}{[$][$]CCCC[$],[$]CC(CC)[$][]} | 8400 |  |  |  | PEO |  |  |  |  | 0.7 | 0.7 |  |  | PEE |  |  |  |  | 0.3 | 0.3
5349 | 0000-0001-8255-3853 | 10.1126/science.271.5251.976 | gyroid |  | 201 |  | {[][<]CCO[>][<]}{[$][$]CCCC[$],[$]CC(CC)[$][]} | 8400 |  |  |  | PEO |  |  |  |  | 0.7 | 0.7 |  |  | PEE |  |  |  |  | 0.3 | 0.3
5350 | 0000-0001-8255-3853 | 10.1126/science.271.5251.976 | gyroid |  | 202 |  | {[][<]CCO[>][<]}{[$][$]CCCC[$],[$]CC(CC)[$][]} | 8400 |  |  |  | PEO |  |  |  |  | 0.7 | 0.7 |  |  | PEE |  |  |  |  | 0.3 | 0.3
5351 | 0000-0001-8255-3853 | 10.1126/science.271.5251.976 | gyroid |  | 203 |  | {[][<]CCO[>][<]}{[$][$]CCCC[$],[$]CC(CC)[$][]} | 8400 |  |  |  | PEO |  |  |  |  | 0.7 | 0.7 |  |  | PEE |  |  |  |  | 0.3 | 0.3
5352 | 0000-0001-8255-3853 | 10.1126/science.271.5251.976 | gyroid |  | 204 |  | {[][<]CCO[>][<]}{[$][$]CCCC[$],[$]CC(CC)[$][]} | 8400 |  |  |  | PEO |  |  |  |  | 0.7 | 0.7 |  |  | PEE |  |  |  |  | 0.3 | 0.3
5353 | 0000-0001-8255-3853 | 10.1126/science.271.5251.976 | gyroid |  | 205 |  | {[][<]CCO[>][<]}{[$][$]CCCC[$],[$]CC(CC)[$][]} | 8400 |  |  |  | PEO |  |  |  |  | 0.7 | 0.7 |  |  | PEE |  |  |  |  | 0.3 | 0.3
5354 | 0000-0001-8255-3853 | 10.1126/science.271.5251.976 | gyroid |  | 206 |  | {[][<]CCO[>][<]}{[$][$]CCCC[$],[$]CC(CC)[$][]} | 8400 |  |  |  | PEO |  |  |  |  | 0.7 | 0.7 |  |  | PEE |  |  |  |  | 0.3 | 0.3
5355 | 0000-0001-8255-3853 | 10.1126/science.271.5251.976 | gyroid |  | 207 |  | {[][<]CCO[>][<]}{[$][$]CCCC[$],[$]CC(CC)[$][]} | 8400 |  |  |  | PEO |  |  |  |  | 0.7 | 0.7 |  |  | PEE |  |  |  |  | 0.3 | 0.3
5356 | 0000-0001-8255-3853 | 10.1126/science.271.5251.976 | gyroid |  | 208 |  | {[][<]CCO[>][<]}{[$][$]CCCC[$],[$]CC(CC)[$][]} | 8400 |  |  |  | PEO |  |  |  |  | 0.7 | 0.7 |  |  | PEE |  |  |  |  | 0.3 | 0.3
5357 | 0000-0001-8255-3853 | 10.1126/science.271.5251.976 | gyroid |  | 209 |  | {[][<]CCO[>][<]}{[$][$]CCCC[$],[$]CC(CC)[$][]} | 8400 |  |  |  | PEO |  |  |  |  | 0.7 | 0.7 |  |  | PEE |  |  |  |  | 0.3 | 0.3
5358 | 0000-0001-8255-3853 | 10.1126/science.271.5251.976 | gyroid |  | 210 |  | {[][<]CCO[>][<]}{[$][$]CCCC[$],[$]CC(CC)[$][]} | 8400 |  |  |  | PEO |  |  |  |  | 0.7 | 0.7 |  |  | PEE |  |  |  |  | 0.3 | 0.3
5359 | 0000-0001-8255-3853 | 10.1126/science.271.5251.976 | gyroid |  | 211 |  | {[][<]CCO[>][<]}{[$][$]CCCC[$],[$]CC(CC)[$][]} | 8400 |  |  |  | PEO |  |  |  |  | 0.7 | 0.7 |  |  | PEE |  |  |  |  | 0.3 | 0.3
5360 | 0000-0001-8255-3853 | 10.1126/science.271.5251.976 | gyroid |  | 212 |  | {[][<]CCO[>][<]}{[$][$]CCCC[$],[$]CC(CC)[$][]} | 8400 |  |  |  | PEO |  |  |  |  | 0.7 | 0.7 |  |  | PEE |  |  |  |  | 0.3 | 0.3
5361 | 0000-0001-8255-3853 | 10.1126/science.271.5251.976 | gyroid |  | 213 |  | {[][<]CCO[>][<]}{[$][$]CCCC[$],[$]CC(CC)[$][]} | 8400 |  |  |  | PEO |  |  |  |  | 0.7 | 0.7 |  |  | PEE |  |  |  |  | 0.3 | 0.3
5362 | 0000-0001-8255-3853 | 10.1126/science.271.5251.976 | gyroid |  | 214 |  | {[][<]CCO[>][<]}{[$][$]CCCC[$],[$]CC(CC)[$][]} | 8400 |  |  |  | PEO |  |  |  |  | 0.7 | 0.7 |  |  | PEE |  |  |  |  | 0.3 | 0.3
5363 | 0000-0001-8255-3853 | 10.1126/science.271.5251.976 | gyroid |  | 215 |  | {[][<]CCO[>][<]}{[$][$]CCCC[$],[$]CC(CC)[$][]} | 8400 |  |  |  | PEO |  |  |  |  | 0.7 | 0.7 |  |  | PEE |  |  |  |  | 0.3 | 0.3
5364 | 0000-0001-8255-3853 | 10.1126/science.271.5251.976 | gyroid |  | 216 |  | {[][<]CCO[>][<]}{[$][$]CCCC[$],[$]CC(CC)[$][]} | 8400 |  |  |  | PEO |  |  |  |  | 0.7 | 0.7 |  |  | PEE |  |  |  |  | 0.3 | 0.3
5365 | 0000-0001-8255-3853 | 10.1126/science.271.5251.976 | gyroid |  | 217 |  | {[][<]CCO[>][<]}{[$][$]CCCC[$],[$]CC(CC)[$][]} | 8400 |  |  |  | PEO |  |  |  |  | 0.7 | 0.7 |  |  | PEE |  |  |  |  | 0.3 | 0.3
5366 | 0000-0001-8255-3853 | 10.1126/science.271.5251.976 | gyroid |  | 218 |  | {[][<]CCO[>][<]}{[$][$]CCCC[$],[$]CC(CC)[$][]} | 8400 |  |  |  | PEO |  |  |  |  | 0.7 | 0.7 |  |  | PEE |  |  |  |  | 0.3 | 0.3
5367 | 0000-0001-8255-3853 | 10.1126/science.271.5251.976 | gyroid |  | 219 |  | {[][<]CCO[>][<]}{[$][$]CCCC[$],[$]CC(CC)[$][]} | 8400 |  |  |  | PEO |  |  |  |  | 0.7 | 0.7 |  |  | PEE |  |  |  |  | 0.3 | 0.3
5368 | 0000-0001-8255-3853 | 10.1126/science.271.5251.976 | gyroid |  | 220 |  | {[][<]CCO[>][<]}{[$][$]CCCC[$],[$]CC(CC)[$][]} | 8400 |  |  |  | PEO |  |  |  |  | 0.7 | 0.7 |  |  | PEE |  |  |  |  | 0.3 | 0.3
5369 | 0000-0001-8255-3853 | 10.1126/science.271.5251.976 | gyroid |  | 221 |  | {[][<]CCO[>][<]}{[$][$]CCCC[$],[$]CC(CC)[$][]} | 8400 |  |  |  | PEO |  |  |  |  | 0.7 | 0.7 |  |  | PEE |  |  |  |  | 0.3 | 0.3
5370 | 0000-0001-8255-3853 | 10.1126/science.271.5251.976 | gyroid |  | 222 |  | {[][<]CCO[>][<]}{[$][$]CCCC[$],[$]CC(CC)[$][]} | 8400 |  |  |  | PEO |  |  |  |  | 0.7 | 0.7 |  |  | PEE |  |  |  |  | 0.3 | 0.3
5371 | 0000-0001-8255-3853 | 10.1126/science.271.5251.976 | gyroid |  | 223 |  | {[][<]CCO[>][<]}{[$][$]CCCC[$],[$]CC(CC)[$][]} | 8400 |  |  |  | PEO |  |  |  |  | 0.7 | 0.7 |  |  | PEE |  |  |  |  | 0.3 | 0.3
5372 | 0000-0001-8255-3853 | 10.1126/science.271.5251.976 | gyroid |  | 224 |  | {[][<]CCO[>][<]}{[$][$]CCCC[$],[$]CC(CC)[$][]} | 8400 |  |  |  | PEO |  |  |  |  | 0.7 | 0.7 |  |  | PEE |  |  |  |  | 0.3 | 0.3
5373 | 0000-0001-8255-3853 | 10.1126/science.271.5251.976 | gyroid |  | 225 |  | {[][<]CCO[>][<]}{[$][$]CCCC[$],[$]CC(CC)[$][]} | 8400 |  |  |  | PEO |  |  |  |  | 0.7 | 0.7 |  |  | PEE |  |  |  |  | 0.3 | 0.3
5374 | 0000-0001-8255-3853 | 10.1126/science.271.5251.976 | gyroid |  | 226 |  | {[][<]CCO[>][<]}{[$][$]CCCC[$],[$]CC(CC)[$][]} | 8400 |  |  |  | PEO |  |  |  |  | 0.7 | 0.7 |  |  | PEE |  |  |  |  | 0.3 | 0.3
5375 | 0000-0001-8255-3853 | 10.1126/science.271.5251.976 | gyroid |  | 227 |  | {[][<]CCO[>][<]}{[$][$]CCCC[$],[$]CC(CC)[$][]} | 8400 |  |  |  | PEO |  |  |  |  | 0.7 | 0.7 |  |  | PEE |  |  |  |  | 0.3 | 0.3

## triblock
Sample | Quality Control |  | System |  |  |  | Overall Polymer |  |  |  |  | Individual Block 1 | [8 empty] | Individual Block 2 | [8 empty] | Individual Block 3 | [8 empty] | Standard Deviation | [28 empty] | Standard Error | [28 empty] | Other Uncertainty
ind | ORCID | DOI | phase1 | phase2 | T | notes | BigSMILES | Mn | Mw | D | N | name1 | Mn1 | Mw1 | D1 | N1 | f1 | ftot1 | w1 | rho1 | name2 | Mn2 | Mw2 | D2 | N2 | f2 | ftot2 | w2 | rho2 | name3 | Mn3 | Mw3 | D3 | N3 | f3 | ftot3 | w3 | rho3 | Tstd | Mnstd | Mwstd | Dstd | Nstd | Mn1std | Mw1std | D1std | N1std | f1std | ftot1std | w1std | rho1std | Mn2std | Mw2std | D2std | N2std | f2std | ftot2std | w2std | rho2std | Mn3std | Mw3std | D3std | N3std | f3std | ftot3std | w3std | rho3std | Tse | Mnse | Mwse | Dse | Nse | Mn1se | Mw1se | D1se | N1se | f1se | ftot1se | w1se | rho1se | Mn2se | Mw2se | D2se | N2se | f2se | ftot2se | w2se | rho2se | Mn3se | Mw3se | D3se | N3se | f3se | ftot3se | w3se | rho3se | Tunc | Tdesc | Mnunc | Mndesc | Mwunc | Mwdesc | Dunc | Ddesc | Nunc | Ndesc | Mn1unc | Mn1desc | Mw1unc | Mw1desc | D1unc | D1desc | N1unc | N1desc | f1unc | f1desc | ftot1unc | ftot1desc | w1unc | w1desc | rho1unc | rho1desc | Mn2unc | Mn2desc | Mw2unc | Mw2desc | D2unc | D2desc | N2unc | N2desc | f2unc | f2desc | ftot2unc | ftot2desc | w2unc | w2desc | rho2unc | rho2desc | Mn3unc | Mn3desc | Mw3unc | Mw3desc | D3unc | D3desc | N3unc | N3desc | f3unc | f3desc | ftot3unc | ftot3desc | w3unc | w3desc | rho3unc | rho3desc
0 | 0000-0003-3977-1278 | https://doi.org/10.1021/ja991442h | gyroid |  | 60 | "The powder data were collected at 60 °C"…"The ISD triblock copolymer studied in this report has volumefractions of 0.40/0.41/0.19, respectively and a molecular weight of 41 000 g/mol. We show that the morphology of this triblock is a core-shell gyroid structure with an Ia3hd space-group symmetry" | CCC(C){[$][$]C\C=C(C)/C[$],[$]C\C=C(C)\C[$],[$]CC(C(C)=C)[$],[$]CC(C)(C=C)[$][$]}{[$][$]CC(c1ccccc1)[$][$]}{[>][<][Si](C)(C)O[>][<]} | 41000 |  |  |  | PI | 14900 |  |  |  | 0.4 | 0.4 |  | 0.83 | PS | 18400 |  |  |  | 0.41 | 0.41 |  | 0.969 | PDMS | 7700 |  |  |  | 0.19 | 0.19 |  | 0.895
1 | 0000-0003-3977-1278 | https://doi.org/10.1021/ma011716x | LAM2 |  | 155 | "Figure 3 SAXS data from the parent PI−PS diblock copolymer (90 °C, top), and SAXS (155 °C, middle) and TEM (OsO4 stained, bottom) results from a PI−PS−PEO triblock copolymer containing 9.8 vol % PEO. These results are consistent with two-domain (PI and mixed PS/PEO) lamellae (LAM2) morphologies." | {[$][$]C\C=C(C)/C[$],[$]C\C=C(C)\C[$],[$]CC(C(C)=C)[$],[$]CC(C)(C=C)[$][$]}{[$][$]CC(c1ccccc1)[$][$]}{[>][<]CCO[>][<]} | 15240 | 16002 | 1.05 |  | PI |  |  |  |  | 0.448 | 0.448 |  |  | PS |  |  |  |  | 0.454 | 0.454 |  |  | PEO |  |  |  |  | 0.098 | 0.098
2 | 0000-0003-3977-1278 | https://doi.org/10.1021/ma011716x | LAM3 |  | 180 | "Figure 4 SAXS (180 °C, top) and TEM (OsO4 stained, bottom) data from the PI−PS−PEO triblock copolymer containing 30% PEO. These results are consistent with a three-domain lamellae (LAM3) morphology." | {[$][$]C\C=C(C)/C[$],[$]C\C=C(C)\C[$],[$]CC(C(C)=C)[$],[$]CC(C)(C=C)[$][$]}{[$][$]CC(c1ccccc1)[$][$]}{[>][<]CCO[>][<]} | 20380 | 21399 | 1.05 |  | PI |  |  |  |  | 0.347 | 0.347 |  |  | PS |  |  |  |  | 0.352 | 0.352 |  |  | PEO |  |  |  |  | 0.301 | 0.301

## tetrablock
Sample | Quality Control |  | System |  |  |  | Overall Polymer |  |  |  |  | Individual Block 1 | [8 empty] | Individual Block 2 | [8 empty] | Individual Block 3 | [8 empty] | Individual Block 4 | [8 empty] | Standard Deviation | [36 empty] | Standard Error | [36 empty] | Other Uncertainty
ind | ORCID | DOI | phase1 | phase2 | T | notes | BigSMILES | Mn | Mw | D | N | name1 | Mn1 | Mw1 | D1 | N1 | f1 | ftot1 | w1 | rho1 | name2 | Mn2 | Mw2 | D2 | N2 | f2 | ftot2 | w2 | rho2 | name3 | Mn3 | Mw3 | D3 | N3 | f3 | ftot3 | w3 | rho3 | name4 | Mn4 | Mw4 | D4 | N4 | f4 | ftot4 | w4 | rho4 | Tstd | Mnstd | Mwstd | Dstd | Nstd | Mn1std | Mw1std | D1std | N1std | f1std | ftot1std | w1std | rho1std | Mn2std | Mw2std | D2std | N2std | f2std | ftot2std | w2std | rho2std | Mn3std | Mw3std | D3std | N3std | f3std | ftot3std | w3std | rho3std | Mn4std | Mw4std | D4std | N4std | f4std | ftot4std | w4std | rho4std | Tse | Mnse | Mwse | Dse | Nse | Mn1se | Mw1se | D1se | N1se | f1se | ftot1se | w1se | rho1se | Mn2se | Mw2se | D2se | N2se | f2se | ftot2se | w2se | rho2se | Mn3se | Mw3se | D3se | N3se | f3se | ftot3se | w3se | rho3se | Mn4se | Mw4se | D4se | N4se | f4se | ftot4se | w4se | rho4se | Tunc | Tdesc | Mnunc | Mndesc | Mwunc | Mwdesc | Dunc | Ddesc | Nunc | Ndesc | Mn1unc | Mn1desc | Mw1unc | Mw1desc | D1unc | D1desc | N1unc | N1desc | f1unc | f1desc | ftot1unc | ftot1desc | w1unc | w1desc | rho1unc | rho1desc | Mn2unc | Mn2desc | Mw2unc | Mw2desc | D2unc | D2desc | N2unc | N2desc | f2unc | f2desc | ftot2unc | ftot2desc | w2unc | w2desc | rho2unc | rho2desc | Mn3unc | Mn3desc | Mw3unc | Mw3desc | D3unc | D3desc | N3unc | N3desc | f3unc | f3desc | ftot3unc | ftot3desc | w3unc | w3desc | rho3unc | rho3desc | Mn4unc | Mn4desc | Mw4unc | Mw4desc | D4unc | D4desc | N4unc | N4desc | f4unc | f4desc | ftot4unc | ftot4desc | w4unc | w4desc | rho4unc | rho4desc
0 | 0000-0003-3977-1278 | https://doi.org/10.1021/ma202196c | disordered |  | 80 |  | CCC(C){[$][$]CC(c1ccccc1)[$][$]}{[$][$]C\C=C(C)/C[$],[$]C\C=C(C)\C[$],[$]CC(C(C)=C)[$],[$]CC(C)(C=C)[$][$]}{[$][$]CC(c1ccccc1)[$][$]}{[>][<]CCO[>][<]}[H] | 23600 | 24308 | 1.03 |  | PS | [5 empty] | 0.38 |  | 0.969 | PI |  |  |  |  | 0.6 | 0.6 |  | 0.83 | PS | [5 empty] | 0.38 |  | 0.969 | PEO |  |  |  |  | 0.02 | 0.02 |  | 1.064
1 | 0000-0003-3977-1278 | https://doi.org/10.1021/ma202196c | hexagonally packed spheres | disordered | 213 |  | CCC(C){[$][$]CC(c1ccccc1)[$][$]}{[$][$]C\C=C(C)/C[$],[$]C\C=C(C)\C[$],[$]CC(C(C)=C)[$],[$]CC(C)(C=C)[$][$]}{[$][$]CC(c1ccccc1)[$][$]}{[>][<]CCO[>][<]}[H] | 24400 | 25376 | 1.04 |  | PS | [5 empty] | 0.35 |  | 0.969 | PI |  |  |  |  | 0.56 | 0.56 |  | 0.83 | PS | [5 empty] | 0.35 |  | 0.969 | PEO |  |  |  |  | 0.09 | 0.09 |  | 1.064
2 | 0000-0003-3977-1278 | https://doi.org/10.1021/ma202196c | hexagonally packed spheres |  | 250 |  | CCC(C){[$][$]CC(c1ccccc1)[$][$]}{[$][$]C\C=C(C)/C[$],[$]C\C=C(C)\C[$],[$]CC(C(C)=C)[$],[$]CC(C)(C=C)[$][$]}{[$][$]CC(c1ccccc1)[$][$]}{[>][<]CCO[>][<]}[H] | 25000 | 27000 | 1.08 |  | PS | [5 empty] | 0.34 |  | 0.969 | PI |  |  |  |  | 0.53 | 0.53 |  | 0.83 | PS | [5 empty] | 0.34 |  | 0.969 | PEO |  |  |  |  | 0.12 | 0.12 |  | 1.064
3 | 0000-0003-3977-1278 | https://doi.org/10.1021/ma202196c | hexagonally packed spheres |  | 250 |  | CCC(C){[$][$]CC(c1ccccc1)[$][$]}{[$][$]C\C=C(C)/C[$],[$]C\C=C(C)\C[$],[$]CC(C(C)=C)[$],[$]CC(C)(C=C)[$][$]}{[$][$]CC(c1ccccc1)[$][$]}{[>][<]CCO[>][<]}[H] | 26100 | 27666 | 1.06 |  | PS | [5 empty] | 0.32 |  | 0.969 | PI |  |  |  |  | 0.5 | 0.5 |  | 0.83 | PS | [5 empty] | 0.32 |  | 0.969 | PEO |  |  |  |  | 0.19 | 0.19 |  | 1.064
4 | 0000-0003-3977-1278 | https://doi.org/10.1021/ma202196c | hexagonally packed spheres |  | 250 |  | CCC(C){[$][$]CC(c1ccccc1)[$][$]}{[$][$]C\C=C(C)/C[$],[$]C\C=C(C)\C[$],[$]CC(C(C)=C)[$],[$]CC(C)(C=C)[$][$]}{[$][$]CC(c1ccccc1)[$][$]}{[>][<]CCO[>][<]}[H] | 29000 | 31030 | 1.07 |  | PS | [5 empty] | 0.27 |  | 0.969 | PI |  |  |  |  | 0.41 | 0.41 |  | 0.83 | PS | [5 empty] | 0.27 |  | 0.969 | PEO |  |  |  |  | 0.32 | 0.32 |  | 1.064

## hexablock
| Quality Control |  | System |  |  |  | Overall Polymer |  |  |  |  | Individual Block 1 | [8 empty] | Individual Block 2 | [8 empty] | Individual Block 3 | [8 empty] | Individual Block 4 | [8 empty] | Individual Block 5 | [8 empty] | Individual Block 6 | [8 empty] | Standard Deviation | [52 empty] | Standard Error | [52 empty] | Other Uncertainty
ind | ORCID | DOI | phase1 | phase2 | T | notes | BigSMILES | Mn | Mw | D | N | name1 | Mn1 | Mw1 | D1 | N1 | f1 | ftot1 | w1 | rho1 | name2 | Mn2 | Mw2 | D2 | N2 | f2 | ftot2 | w2 | rho2 | name3 | Mn3 | Mw3 | D3 | N3 | f3 | ftot3 | w3 | rho3 | name4 | Mn4 | Mw4 | D4 | N4 | f4 | ftot4 | w4 | rho4 | name5 | Mn5 | Mw5 | D5 | N5 | f5 | ftot5 | w5 | rho5 | name6 | Mn6 | Mw6 | D6 | N6 | f6 | ftot6 | w6 | rho6 | Tstd | Mnstd | Mwstd | Dstd | Nstd | Mn1std | Mw1std | D1std | N1std | f1std | ftot1std | w1std | rho1std | Mn2std | Mw2std | D2std | N2std | f2std | ftot2std | w2std | rho2std | Mn3std | Mw3std | D3std | N3std | f3std | ftot3std | w3std | rho3std | Mn4std | Mw4std | D4std | N4std | f4std | ftot4std | w4std | rho4std | Mn5std | Mw5std | D5std | N5std | f5std | ftot5std | w5std | rho5std | Mn6std | Mw6std | D6std | N6std | f6std | ftot6std | w6std | rho6std | Tse | Mnse | Mwse | Dse | Nse | Mn1se | Mw1se | D1se | N1se | f1se | ftot1se | w1se | rho1se | Mn2se | Mw2se | D2se | N2se | f2se | ftot2se | w2se | rho2se | Mn3se | Mw3se | D3se | N3se | f3se | ftot3se | w3se | rho3se | Mn4se | Mw4se | D4se | N4se | f4se | ftot4se | w4se | rho4se | Mn5se | Mw5se | D5se | N5se | f5se | ftot5se | w5se | rho5se | Mn6se | Mw6se | D6se | N6se | f6se | ftot6se | w6se | rho6se | Tunc | Tdesc | Mnunc | Mndesc | Mwunc | Mwdesc | Dunc | Ddesc | Nunc | Ndesc | Mn1unc | Mn1desc | Mw1unc | Mw1desc | D1unc | D1desc | N1unc | N1desc | f1unc | f1desc | ftot1unc | ftot1desc | w1unc | w1desc | rho1unc | rho1desc | Mn2unc | Mn2desc | Mw2unc | Mw2desc | D2unc | D2desc | N2unc | N2desc | f2unc | f2desc | ftot2unc | ftot2desc | w2unc | w2desc | rho2unc | rho2desc | Mn3unc | Mn3desc | Mw3unc | Mw3desc | D3unc | D3desc | N3unc | N3desc | f3unc | f3desc | ftot3unc | ftot3desc | w3unc | w3desc | rho3unc | rho3desc | Mn4unc | Mn4desc | Mw4unc | Mw4desc | D4unc | D4desc | N4unc | N4desc | f4unc | f4desc | ftot4unc | ftot4desc | w4unc | w4desc | rho4unc | rho4desc | Mn5unc | Mn5desc | Mw5unc | Mw5desc | D5unc | D5desc | N5unc | N5desc | f5unc | f5desc | ftot5unc | ftot5desc | w5unc | w5desc | rho5unc | rho5desc | Mn6unc | Mn6desc | Mw6unc | Mw6desc | D6unc | D6desc | N6unc | N6desc | f6unc | f6desc | ftot6unc | ftot6desc | w6unc | w6desc | rho6unc | rho6desc
0 | 0000-0003-3977-1278 | https://doi.org/10.1021/ma900183p | Dis |  | 140 |  | CCC(C){[$][$]CC(C1CCCCC1)[$][$]}{[$][$]CCCC[$],[$]CC(CC)[$][$]}{[$][$]CC(C1CCCCC1)[$][$]}{[$][$]CCCC[$],[$]CC(CC)[$][$]}{[$][$]CC(C1CCCCC1)[$][$]}{[$][$]CCC(C)C[$],[$]CC(C(C)C)[$],[$]CC(C)(CC)[$][$]} | 76.6 | 84.26 | 1.1 |  | PVCH | [5 empty] | 0.25 |  |  | PE | [5 empty] | 0.25 |  |  | PVCH | [5 empty] | 0.25 |  |  | PE | [5 empty] | 0.25 |  |  | PVCH | [5 empty] | 0.25 |  |  | PEP |  |  |  |  | 0.5 | 0.5
1 | 0000-0003-3977-1278 | https://doi.org/10.1021/ma900183p | Dis |  | 140 |  | CCC(C){[$][$]CC(C1CCCCC1)[$][$]}{[$][$]CCCC[$],[$]CC(CC)[$][$]}{[$][$]CC(C1CCCCC1)[$][$]}{[$][$]CCCC[$],[$]CC(CC)[$][$]}{[$][$]CC(C1CCCCC1)[$][$]}{[$][$]CCC(C)C[$],[$]CC(C(C)C)[$],[$]CC(C)(CC)[$][$]} | 84.6 | 92.214 | 1.09 |  | PVCH | [5 empty] | 0.26 |  |  | PE | [5 empty] | 0.24 |  |  | PVCH | [5 empty] | 0.26 |  |  | PE | [5 empty] | 0.24 |  |  | PVCH | [5 empty] | 0.26 |  |  | PEP |  |  |  |  | 0.5 | 0.5
2 | 0000-0003-3977-1278 | https://doi.org/10.1021/ma900183p | LAM2 |  | 140 |  | CCC(C){[$][$]CC(C1CCCCC1)[$][$]}{[$][$]CCCC[$],[$]CC(CC)[$][$]}{[$][$]CC(C1CCCCC1)[$][$]}{[$][$]CCCC[$],[$]CC(CC)[$][$]}{[$][$]CC(C1CCCCC1)[$][$]}{[$][$]CCC(C)C[$],[$]CC(C(C)C)[$],[$]CC(C)(CC)[$][$]} | 100.8 | 107.856 | 1.07 |  | PVCH | [5 empty] | 0.31 |  |  | PE | [5 empty] | 0.2 |  |  | PVCH | [5 empty] | 0.31 |  |  | PE | [5 empty] | 0.2 |  |  | PVCH | [5 empty] | 0.31 |  |  | PEP |  |  |  |  | 0.49 | 0.49
3 | 0000-0003-3977-1281 | https://doi.org/10.1021/ma900183p | Lam/Lam |  | 140 | "two distinct layered structures" | CCC(C){[$][$]CC(C1CCCCC1)[$][$]}{[$][$]CCCC[$],[$]CC(CC)[$][$]}{[$][$]CC(C1CCCCC1)[$][$]}{[$][$]CCCC[$],[$]CC(CC)[$][$]}{[$][$]CC(C1CCCCC1)[$][$]}{[$][$]CCC(C)C[$],[$]CC(C(C)C)[$],[$]CC(C)(CC)[$][$]} | 119.6 | 130.364 | 1.09 |  | PVCH | [5 empty] | 0.25 |  |  | PE | [5 empty] | 0.25 |  |  | PVCH | [5 empty] | 0.25 |  |  | PE | [5 empty] | 0.25 |  |  | PVCH | [5 empty] | 0.25 |  |  | PEP |  |  |  |  | 0.5 | 0.5
4 | 0000-0003-3977-1282 | https://doi.org/10.1021/ma900183p | Lam/Lam |  | 140 |  | CCC(C){[$][$]CC(C1CCCCC1)[$][$]}{[$][$]CCCC[$],[$]CC(CC)[$][$]}{[$][$]CC(C1CCCCC1)[$][$]}{[$][$]CCCC[$],[$]CC(CC)[$][$]}{[$][$]CC(C1CCCCC1)[$][$]}{[$][$]CCC(C)C[$],[$]CC(C(C)C)[$],[$]CC(C)(CC)[$][$]} | 150.5 | 162.54 | 1.08 |  | PVCH | [5 empty] | 0.26 |  |  | PE | [5 empty] | 0.24 |  |  | PVCH | [5 empty] | 0.26 |  |  | PE | [5 empty] | 0.24 |  |  | PVCH | [5 empty] | 0.26 |  |  | PEP |  |  |  |  | 0.5 | 0.5

## undecablock
Sample | Quality Control |  | System |  |  |  | Overall Polymer |  |  |  |  | Individual Block 1 | [8 empty] | Individual Block 2 | [8 empty] | Individual Block 3 | [8 empty] | Individual Block 4 | [8 empty] | Individual Block 5 | [8 empty] | Individual Block 6 | [8 empty] | Individual Block 7 | [8 empty] | Individual Block 8 | [8 empty] | Individual Block 9 | [8 empty] | Individual Block 10 | [8 empty] | Individual Block 11 | [8 empty] | Standard Deviation | [92 empty] | Standard Error | [92 empty] | Other Uncertainty
ind | ORCID | DOI | phase1 | phase2 | T | notes | BigSMILES | Mn | Mw | D | N | name1 | Mn1 | Mw1 | D1 | N1 | f1 | ftot1 | w1 | rho1 | name2 | Mn2 | Mw2 | D2 | N2 | f2 | ftot2 | w2 | rho2 | name3 | Mn3 | Mw3 | D3 | N3 | f3 | ftot3 | w3 | rho3 | name4 | Mn4 | Mw4 | D4 | N4 | f4 | ftot4 | w4 | rho4 | name5 | Mn5 | Mw5 | D5 | N5 | f5 | ftot5 | w5 | rho5 | name6 | Mn6 | Mw6 | D6 | N6 | f6 | ftot6 | w6 | rho6 | name7 | Mn7 | Mw7 | D7 | N7 | f7 | ftot7 | w7 | rho7 | name8 | Mn8 | Mw8 | D8 | N8 | f8 | ftot8 | w8 | rho8 | name9 | Mn9 | Mw9 | D9 | N9 | f9 | ftot9 | w9 | rho9 | name10 | Mn10 | Mw10 | D10 | N10 | f10 | ftot10 | w10 | rho10 | name11 | Mn11 | Mw11 | D11 | N11 | f11 | ftot11 | w11 | rho11 | Tstd | Mnstd | Mwstd | Dstd | Nstd | Mn1std | Mw1std | D1std | N1std | f1std | ftot1std | w1std | rho1std | Mn2std | Mw2std | D2std | N2std | f2std | ftot2std | w2std | rho2std | Mn3std | Mw3std | D3std | N3std | f3std | ftot3std | w3std | rho3std | Mn4std | Mw4std | D4std | N4std | f4std | ftot4std | w4std | rho4std | Mn5std | Mw5std | D5std | N5std | f5std | ftot5std | w5std | rho5std | Mn6std | Mw6std | D6std | N6std | f6std | ftot6std | w6std | rho6std | Mn7std | Mw7std | D7std | N7std | f7std | ftot7std | w7std | rho7std | Mn8std | Mw8std | D8std | N8std | f8std | ftot8std | w8std | rho8std | Mn9std | Mw9std | D9std | N9std | f9std | ftot9std | w9std | rho9std | Mn10std | Mw10std | D10std | N10std | f10std | ftot10std | w10std | rho10std | Mn11std | Mw11std | D11std | N11std | f11std | ftot11std | w11std | rho11std | Tse | Mnse | Mwse | Dse | Nse | Mn1se | Mw1se | D1se | N1se | f1se | ftot1se | w1se | rho1se | Mn2se | Mw2se | D2se | N2se | f2se | ftot2se | w2se | rho2se | Mn3se | Mw3se | D3se | N3se | f3se | ftot3se | w3se | rho3se | Mn4se | Mw4se | D4se | N4se | f4se | ftot4se | w4se | rho4se | Mn5se | Mw5se | D5se | N5se | f5se | ftot5se | w5se | rho5se | Mn6se | Mw6se | D6se | N6se | f6se | ftot6se | w6se | rho6se | Mn7se | Mw7se | D7se | N7se | f7se | ftot7se | w7se | rho7se | Mn8se | Mw8se | D8se | N8se | f8se | ftot8se | w8se | rho8se | Mn9se | Mw9se | D9se | N9se | f9se | ftot9se | w9se | rho9se | Mn10se | Mw10se | D10se | N10se | f10se | ftot10se | w10se | rho10se | Mn11se | Mw11se | D11se | N11se | f11se | ftot11se | w11se | rho11se | Tunc | Tdesc | Mnunc | Mndesc | Mwunc | Mwdesc | Dunc | Ddesc | Nunc | Ndesc | Mn1unc | Mn1desc | Mw1unc | Mw1desc | D1unc | D1desc | N1unc | N1desc | f1unc | f1desc | ftot1unc | ftot1desc | w1unc | w1desc | rho1unc | rho1desc | Mn2unc | Mn2desc | Mw2unc | Mw2desc | D2unc | D2desc | N2unc | N2desc | f2unc | f2desc | ftot2unc | ftot2desc | w2unc | w2desc | rho2unc | rho2desc | Mn3unc | Mn3desc | Mw3unc | Mw3desc | D3unc | D3desc | N3unc | N3desc | f3unc | f3desc | ftot3unc | ftot3desc | w3unc | w3desc | rho3unc | rho3desc | Mn4unc | Mn4desc | Mw4unc | Mw4desc | D4unc | D4desc | N4unc | N4desc | f4unc | f4desc | ftot4unc | ftot4desc | w4unc | w4desc | rho4unc | rho4desc | Mn5unc | Mn5desc | Mw5unc | Mw5desc | D5unc | D5desc | N5unc | N5desc | f5unc | f5desc | ftot5unc | ftot5desc | w5unc | w5desc | rho5unc | rho5desc | Mn6unc | Mn6desc | Mw6unc | Mw6desc | D6unc | D6desc | N6unc | N6desc | f6unc | f6desc | ftot6unc | ftot6desc | w6unc | w6desc | rho6unc | rho6desc | Mn7unc | Mn7desc | Mw7unc | Mw7desc | D7unc | D7desc | N7unc | N7desc | f7unc | f7desc | ftot7unc | ftot7desc | w7unc | w7desc | rho7unc | rho7desc | Mn8unc | Mn8desc | Mw8unc | Mw8desc | D8unc | D8desc | N8unc | N8desc | f8unc | f8desc | ftot8unc | ftot8desc | w8unc | w8desc | rho8unc | rho8desc | Mn9unc | Mn9desc | Mw9unc | Mw9desc | D9unc | D9desc | N9unc | N9desc | f9unc | f9desc | ftot9unc | ftot9desc | w9unc | w9desc | rho9unc | rho9desc | Mn10unc | Mn10desc | Mw10unc | Mw10desc | D10unc | D10desc | N10unc | N10desc | f10unc | f10desc | ftot10unc | ftot10desc | w10unc | w10desc | rho10unc | rho10desc | Mn11unc | Mn11desc | Mw11unc | Mw11desc | D11unc | D11desc | N11unc | N11desc | f11unc | f11desc | ftot11unc | ftot11desc | w11unc | w11desc | rho11unc | rho11desc
0 | 0000-0001-5916-8834 | https://doi.org/10.1021/ma0518104 | lamellar |  | 25 |  | {[][$]CC(C1CCCCC1)[$][$]}{[$][$]CCC(C)C[$],[$]CC(C(C)C)[$],[$]CC(C)(CC)[$][$]}{[$][$]CC(C1CCCCC1)[$][$]}{[$][$]CCC(C)C[$],[$]CC(C(C)C)[$],[$]CC(C)(CC)[$][$]}{[$][$]CC(C1CCCCC1)[$][$]}{[$][$]CCC(C)C[$],[$]CC(C(C)C)[$],[$]CC(C)(CC)[$][$]}{[$][$]CC(C1CCCCC1)[$][$]}{[$][$]CCC(C)C[$],[$]CC(C(C)C)[$],[$]CC(C)(CC)[$][$]}{[$][$]CC(C1CCCCC1)[$][$]}{[$][$]CCC(C)C[$],[$]CC(C(C)C)[$],[$]CC(C)(CC)[$][$]}{[$][$]CC(C1CCCCC1)[$][]} | 163000 |  |  |  | PVCH | [5 empty] | 0.51 |  | 1.04 | PEP | [5 empty] | 0.49 |  | 0.93 | PVCH | [5 empty] | 0.51 |  | 1.04 | PEP | [5 empty] | 0.49 |  | 0.93 | PVCH | [5 empty] | 0.51 |  | 1.04 | PEP | [5 empty] | 0.49 |  | 0.93 | PVCH | [5 empty] | 0.51 |  | 1.04 | PEP | [5 empty] | 0.49 |  | 0.93 | PVCH | [5 empty] | 0.51 |  | 1.04 | PEP | [5 empty] | 0.49 |  | 0.93 | PVCH | [5 empty] | 0.51 |  | 1.04